## sensitivity
Params influents attendus (étude Airbus VITAL 06/2022
| OpfmAbaqusCube | OpfmAbaqusCube | OpfmAbaqusPlate | OpfmAbaqusPlate
| PST | PSC | OHT | OHC
(30, 90, -30, 90, 30, -30)s | E1, E1t, G12, Xt | E1, E2, E1c, G12, Xc, s12, no, f6_1
(-60, 0, 60, 0, -60, 60)s
(45, 90, -45, 90, 45, -45)s
(45, 0, 135, 90, 45, 0, 135, 90, 45, 0, 135, 90)s |  |  | E1, def1t, E1t, Xt, S12, no, h11t, alpha2 | E1, E1c, Xc, h11c, fcv_d_c
Etude Q4 2024
matériau OPFM non sensible (vims-composites)
parameter space:
distribution triangulaires, cov=0.05. if default value = 0, then consider +/- 0.05 * max_bound. Truncated by model bounds.
distribution uniformes cov=0.20. if default value = 0, then consider +/- 0.05 * max_bound. Truncated by model bounds.
| OpfmAbaqusCube | OpfmAbaqusCube | OpfmAbaqusPlate | OpfmAbaqusPlate
| PST | PSC | OHT | OHC
(30, 90, -30, 90, 30, -30)s | x | x
(-60, 0, 60, 0, -60, 60)s | x | x
(45, 90, -45, 90, 45, -45)s | x | x
(45, -45, 0, 45, -45)s | x | x
(45, 0, 135, 90, 45, 0, 135, 90, 45, 0, 135, 90)s |  |  | x | x

## code_verification
model to model
| OpfmPlate | OpfmUnitCell | OpfmCube | rel_tol
| PST, [0] | PST0 | PST0 | 0.2
| PST, [0, 0] | PST0 | PST0 | 0.2
| PST, [90] | PST90 | PST90 | 0.2
| PST, [90, 90] | PST90 | PST90 | 0.2
| PSC, [0] | PSC0 | PSC0 | 0.2
| PSC, [0, 0] | PSC0 | PSC0 | 0.2
| PSC, [90] | PSC90 | PSC90 | 0.2
| PSC, [90, 90] | PSC90 | PSC90 | 0.2
| PST, [45, -45]s | IPS | IPS | 0.2
model to dataset
PgPlate
| OHT | VATool |  | 0.2
| PST | VATool |  | 0.2
OpfmCube
| PST0 | max_strength=Xt |  | epsilon
| PSC0 | max_strength=Xc |  | epsilon
| PST90 | max_strength=Yt |  | epsilon
| PSC90 | max_strength=Yc |  | epsilon

## solution_verification
PGPlate
OHT | Ok
OHC
PST | instable pour coarsening factor < 1 | tester en désactivant la symétrie
PSC
OpfmPlate
OHT | Ok
OHC
PST | Ok
PSC

## calibration
OpfmUnitcell
load case | parameters | measure to minimize | Starting point
PST0 | E1, E1t, def1t | Integrated Square Error on (stress, strain) | E1, Xt from direct measure on (stress, strain), E1t = 1.01*E1, def1t=default
PSC0 | E1, E1c, def1c | Integrated Square Error on (stress, strain) | Xc from direct measure on (stress, strain), E1c = 0.99*E1, def1c=default
PST90 | E2, no | Integrated Square Error on (stress, strain) | E2, Yt from direct measure on (stress, strain)
PSC90 | E2, no, beta22, gamma, pv | Integrated Square Error on (stress, strain) | Yc from direct measure on (stress, strain)
IPS | no, G12, gamma, beta66, pv | Integrated Square Error on (stress, strain) | G12, S12 from direct measure on (stress, strain)