## Sheet 1
Composition | Work function (eV)
[Rb][Al][O3] | 3.73413
[Rb][Ga][O3] | 4.16464
[Rb][In][O3] | 4.73135
[Rb][Ge][O3] | 3.4828
[Rb][Sn][O3] | 4.39669
[Rb][Sb][O3] | 3.89076
[Cs][Sc][O3] | 4.3523
[Cs][Ti][O3] | 3.4524
[Cs][Zr][O3] | 4.09229
[Cs][Hf][O3] | 4.03376
[Cs][V][O3] | 2.43733
[Cs][Nb][O3] | 3.25037
[Cs][Ta][O3] | 3.32483
[Cs][Cr][O3] | 1.98104
[Cs][Mo][O3] | 1.42356
[Cs][W][O3] | 0.88186
[Cs][Mn][O3] | 2.20395
[Cs][Re][O3] | 0.99357
[Cs][Fe][O3] | 2.55662
[Cs][Al][O3] | 3.49539
[Cs][Ga][O3] | 3.9076
[Cs][In][O3] | 4.46301
[Cs][Ge][O3] | 3.38264
[Cs][Sn][O3] | 4.09872
[Cs][Sb][O3] | 3.72131
[K][Zr][O3] | 4.94129
[K][Hf][O3] | 4.88951
[K][V][O3] | 3.21099
[K][Nb][O3] | 4.12956
[K][Ta][O3] | 4.19145
[K][Cr][O3] | 2.48776
[K][Mo][O3] | 1.9853
[K][W][O3] | 1.41394
[K][Mn][O3] | 2.73573
[K][Re][O3] | 1.50772
[K][In][O3] | 5.16611
[Rb][Zr][O3] | 4.44577
[Rb][Hf][O3] | 4.37935
[Rb][V][O3] | 2.66608
[Rb][Nb][O3] | 3.57637
[Rb][Ta][O3] | 3.63504
[Rb][Cr][O3] | 2.00523
[Rb][Mo][O3] | 1.51663
[Rb][W][O3] | 0.95172
[K][Fe][O3] | 3.13734
[K][Al][O3] | 4.24552
[K][Ga][O3] | 4.65994
[Rb][Mn][O3] | 2.24855
[Rb][Re][O3] | 1.04757
[Rb][Fe][O3] | 2.67473
[Li][In][O3] | 7.54229
[Li][Ge][O3] | 7.18373
[Li][Sn][O3] | 7.86853
[Li][Sb][O3] | 6.78082
[Na][Sc][O3] | 6.3761
[Na][Ti][O3] | 5.70805
[Na][Zr][O3] | 6.26997
[Na][Hf][O3] | 6.25261
[Na][V][O3] | 4.6734
[Na][Nb][O3] | 5.4603
[Na][Ta][O3] | 5.53765
[Na][Cr][O3] | 3.86508
[Na][Mo][O3] | 3.23358
[Na][W][O3] | 2.66542
[Na][Mn][O3] | 4.10939
[Na][Re][O3] | 2.67768
[Na][Fe][O3] | 4.45583
[Na][Al][O3] | 5.72455
[Na][Ga][O3] | 5.99379
[Na][In][O3] | 6.34503
[Na][Ge][O3] | 5.48292
[Na][Sn][O3] | 6.27953
[Na][Sb][O3] | 5.56727
[K][Sc][O3] | 5.12724
[K][Ti][O3] | 4.2948
[Sr][Sb][O3] | 2.03807
[Ba][Sc][O3] | 4.2426
[Ba][Zr][O3] | 2.09977
[Ba][Hf][O3] | 2.7447
[Ba][V][O3] | 1.13592
[Ba][Nb][O3] | 1.8715
[Ba][Ta][O3] | 2.36575
[Ba][Cr][O3] | 1.29324
[Ba][Mo][O3] | 1.54483
[Ba][W][O3] | 2.14456
[Ba][Mn][O3] | 1.70444
[Ba][Re][O3] | 1.566
[Ba][Fe][O3] | 2.13974
[Ba][Al][O3] | 3.39515
[Ba][Ga][O3] | 3.84987
[Ba][In][O3] | 4.28979
[Ba][Ge][O3] | 2.91593
[Ba][Sn][O3] | 3.69986
[Ba][Sb][O3] | 1.66813
[Y][W][O3] | 2.69323
[Y][Mn][O3] | 2.41909
[Y][Re][O3] | 2.98677
[Y][Fe][O3] | 2.64303
[Y][Al][O3] | 2.62942
[Y][Ga][O3] | 2.49335
[Y][In][O3] | 3.22359
[Y][Ge][O3] | 2.56245
[Y][Sn][O3] | 2.9204
[Y][Sb][O3] | 2.7744
[Li][Sc][O3] | 7.8376
[Li][Ti][O3] | 7.60907
[Li][Zr][O3] | 7.87004
[Li][Hf][O3] | 7.87465
[Li][V][O3] | 6.60247
[Li][Nb][O3] | 7.2428
[Li][Ta][O3] | 7.06554
[Li][Cr][O3] | 5.41769
[K][Ge][O3] | 3.99133
[K][Sn][O3] | 4.89814
[K][Sb][O3] | 4.37967
[Rb][Sc][O3] | 4.65867
[Rb][Ti][O3] | 3.7354
[Li][Mo][O3] | 4.83073
[Li][W][O3] | 4.25254
[Li][Mn][O3] | 5.68309
[Li][Re][O3] | 4.18021
[Li][Fe][O3] | 6.182
[Li][Al][O3] | 7.38187
[Li][Ga][O3] | 7.44414
[Ca][Fe][O3] | 3.61708
[Ca][Al][O3] | 4.97478
[Ca][Ga][O3] | 5.33323
[Ca][In][O3] | 5.55529
[Ca][Ge][O3] | 4.13636
[Ca][Sb][O3] | 2.6188
[Sr][Sc][O3] | 4.90776
[Sr][Ti][O3] | 3.47932
[Sr][Hf][O3] | 3.39399
[Sr][V][O3] | 1.70646
[Sr][Nb][O3] | 1.58827
[Sr][Ta][O3] | 2.31035
[Sr][Cr][O3] | 2.00591
[Sr][Mo][O3] | 1.40413
[Sr][W][O3] | 1.85363
[Sr][Mn][O3] | 2.44351
[Sr][Re][O3] | 1.41274
[Sr][Fe][O3] | 2.82973
[Sr][Al][O3] | 4.11509
[Sr][Ga][O3] | 4.52868
[Sr][In][O3] | 4.88087
[Sr][Ge][O3] | 3.32216
[Sr][Sn][O3] | 4.45315
[Y][Cr][O3] | 2.34553
[Ca][V][O3] | 2.42799
[Ca][Nb][O3] | 1.79828
[Ca][Ta][O3] | 2.01494
[Ca][Cr][O3] | 2.7516
[Ca][Mo][O3] | 2.12208
[Y][Mo][O3] | 2.76517
[Mg][Mo][O3] | 3.72532
[Mg][W][O3] | 4.16117
[Mg][Mn][O3] | 4.61007
[Mg][Re][O3] | 3.78199
[Mg][Fe][O3] | 5.03117
[Mg][Al][O3] | 6.48072
[Mg][Ga][O3] | 6.72426
[Mg][In][O3] | 6.721
[Mg][Sb][O3] | 4.28733
[Ca][Sc][O3] | 5.67261
[Ca][Ti][O3] | 4.25028
[Ca][Zr][O3] | 4.23187
[Ca][Hf][O3] | 3.1269
[Ca][W][O3] | 1.77554
[Ca][Mn][O3] | 3.23433
[Ca][Re][O3] | 2.19246
[La][W][O3] | 1.88806
[La][Ge][O3] | 2.28201
[La][Sn][O3] | 2.20493
[La][Sb][O3] | 1.80509
[Mg][Sc][O3] | 6.90997
[Mg][Ti][O3] | 5.53766
[Mg][V][O3] | 3.75888
[Mg][Nb][O3] | 3.58736
[Mg][Ta][O3] | 3.86031
[Mg][Cr][O3] | 4.0981
[Y][Sc][O3] | 2.77892
[Y][Ti][O3] | 2.34163
[Y][Zr][O3] | 2.97868
[Y][Hf][O3] | 2.82674
[La][Mn][O3] | 1.69736
[La][Re][O3] | 1.92911
[La][Fe][O3] | 1.97875
[La][Al][O3] | 2.5467
[La][Ga][O3] | 2.34901
[La][In][O3] | 2.18143
[Y][V][O3] | 2.3438
[Y][Nb][O3] | 2.78584
[Y][Ta][O3] | 2.70942
[Cr][Hf][O3] | 9.74539
[Cr][V][O3] | 6.15415
[Cr][Nb][O3] | 6.54188
[Cr][Ta][O3] | 7.0122
[Cr][Cr][O3] | 5.53077
[Cr][Cr][O3] | 5.53077
[Cr][Mo][O3] | 5.29859
[Cr][W][O3] | 5.28933
[Cr][Mn][O3] | 6.13343
[Cr][Re][O3] | 4.81001
[Cr][Fe][O3] | 6.54502
[Cr][Al][O3] | 6.61885
[Cr][Ga][O3] | 7.07846
[Cr][In][O3] | 9.09043
[Cr][Ge][O3] | 5.96167
[Cr][Sn][O3] | 9.08166
[Cr][Sb][O3] | 8.18367
[La][Sc][O3] | 1.97297
[La][Ti][O3] | 2.00571
[La][Zr][O3] | 1.96738
[La][Hf][O3] | 2.10916
[La][V][O3] | 1.76604
[La][Nb][O3] | 1.89507
[La][Ta][O3] | 2.11436
[La][Cr][O3] | 1.63309
[La][Mo][O3] | 1.84039
[V][Sc][O3] | 7.67547
[V][Ti][O3] | 8.03872
[V][Zr][O3] | 9.25386
[V][Hf][O3] | 9.76571
[V][V][O3] | 6.0202
[V][V][O3] | 6.0202
[V][Nb][O3] | 6.32709
[V][Ta][O3] | 6.68591
[V][Cr][O3] | 5.36006
[V][Mo][O3] | 4.96738
[V][W][O3] | 5.22431
[V][Mn][O3] | 5.74899
[V][Re][O3] | 5.06737
[V][Fe][O3] | 6.02963
[V][Al][O3] | 5.91477
[V][Ga][O3] | 6.44861
[V][In][O3] | 9.07295
[V][Ge][O3] | 5.05723
[V][Sb][O3] | 8.15972
[Cr][Sc][O3] | 9.554
[Cr][Ti][O3] | 8.33715
[Cr][Zr][O3] | 9.55603
[Zn][Cr][O3] | 5.0386
[Zn][Ta][O3] | 4.908
[Zn][V][O3] | 4.8521
[Zn][Nb][O3] | 4.94935
[Zn][Hf][O3] | 7.55342
[Zn][Zr][O3] | 7.61912
[Zn][Ti][O3] | 6.55119
[Zn][Sc][O3] | 7.63271
[Ag][Sb][O3] | 6.02291
[Ag][Sn][O3] | 6.87034
[Ag][In][O3] | 7.47665
[Ag][Ga][O3] | 6.86345
[Ag][Al][O3] | 6.35514
[Ag][Fe][O3] | 5.04192
[Ag][Mn][O3] | 4.78423
[Ag][Re][O3] | 3.88488
[Ag][W][O3] | 3.87581
[Ag][Cr][O3] | 4.516
[Ag][Mo][O3] | 4.00772
[Ag][Nb][O3] | 6.09337
[Mn][Ti][O3] | 8.48658
[Mn][Sc][O3] | 9.53291
[Ag][V][O3] | 5.0593
[Ag][Ta][O3] | 6.1561
[Mn][Hf][O3] | 9.74482
[Cd][Al][O3] | 5.91474
[Cd][Fe][O3] | 4.641
[Cd][Re][O3] | 4.54945
[Cd][Mn][O3] | 4.3393
[Cd][W][O3] | 4.59827
[Cd][Mo][O3] | 4.6027
[Cd][Ta][O3] | 4.58522
[Cd][V][O3] | 4.01351
[Cd][Nb][O3] | 4.61262
[Cd][Ti][O3] | 5.41171
[Cd][Zr][O3] | 6.45667
[Cd][Sc][O3] | 6.77191
[Zn][Sb][O3] | 4.71649
[Zn][Ga][O3] | 7.36095
[Zn][In][O3] | 7.33637
[Zn][Fe][O3] | 5.65175
[Zn][Al][O3] | 7.13201
[Zn][Re][O3] | 4.9862
[Zn][Mn][O3] | 5.31595
[Zn][W][O3] | 5.07089
[Zn][Mo][O3] | 5.07417
[Hg][Sc][O3] | 7.05085
[Cd][Sb][O3] | 4.21835
[Cd][Sn][O3] | 6.30402
[Cd][Ge][O3] | 5.05845
[Cd][In][O3] | 6.63424
[Cd][Ga][O3] | 6.32214
[Ag][Zr][O3] | 7.11131
[Ag][Hf][O3] | 7.03517
[Ag][Ti][O3] | 6.45848
[Ag][Sc][O3] | 7.73939
[Mn][Sb][O3] | 8.11349
[Mn][Sn][O3] | 9.10619
[Mn][Ge][O3] | 6.65517
[Mn][In][O3] | 9.10199
[Mn][Ga][O3] | 7.45274
[Mn][Fe][O3] | 6.03175
[Mn][Re][O3] | 4.87047
[Mn][Mn][O3] | 6.13827
[Mn][Mn][O3] | 6.13827
[Mn][W][O3] | 5.13142
[Mn][Mo][O3] | 5.29894
[Mn][Cr][O3] | 5.5373
[Mn][Al][O3] | 7.13631
[Mn][Ta][O3] | 6.6808
[Mn][Nb][O3] | 6.30655
[Mn][V][O3] | 6.12135
[Tl][Cr][O3] | 3.76264
[Tl][W][O3] | 2.65024
[Ga][Zr][O3] | 7.29774
[Ga][Ti][O3] | 6.41127
[Ga][Sc][O3] | 7.48557
[Cd][Cr][O3] | 4.13562
[Ag][Ge][O3] | 5.88096
[Hg][Sb][O3] | 5.23543
[Hg][Sn][O3] | 6.47311
[Hg][Ge][O3] | 5.5343
[Hg][In][O3] | 6.92569
[Hg][Ga][O3] | 6.46302
[Hg][Al][O3] | 6.05066
[Hg][Fe][O3] | 5.08967
[Hg][Re][O3] | 5.50441
[Hg][Mn][O3] | 5.12972
[Hg][W][O3] | 4.93851
[Hg][Mo][O3] | 4.93507
[Hg][Cr][O3] | 5.58304
[Hg][Ta][O3] | 5.50702
[Hg][Nb][O3] | 5.68297
[Hg][V][O3] | 5.75658
[Hg][Hf][O3] | 6.70993
[Hg][Zr][O3] | 6.81577
[Hg][Ti][O3] | 5.95985
[Ge][In][O3] | 7.06711
[Ge][Al][O3] | 6.88787
[Ge][Ga][O3] | 7.13271
[Ge][Fe][O3] | 5.40493
[Ge][Mn][O3] | 4.91358
[Ge][Re][O3] | 4.03162
[Ge][Cr][O3] | 4.41249
[Ge][Mo][O3] | 4.27617
[Ge][W][O3] | 3.85133
[Ge][Ta][O3] | 3.87565
[Ge][V][O3] | 4.0623
[Ge][Nb][O3] | 4.42631
[Ge][Hf][O3] | 6.70863
[Ge][Zr][O3] | 6.75322
[Ge][Ti][O3] | 6.18192
[Tl][Sb][O3] | 4.87584
[Ge][Sc][O3] | 7.33583
[Tl][Ge][O3] | 4.48572
[Tl][In][O3] | 6.66843
[Tl][Sn][O3] | 5.03437
[Tl][Fe][O3] | 4.34492
[Tl][Ga][O3] | 6.09109
[Tl][Al][O3] | 5.61102
[Tl][Mn][O3] | 4.03805
[Tl][Re][O3] | 2.72799
[Sn][Ta][O3] | 3.65899
[Sn][Mo][O3] | 3.19406
[Sn][Nb][O3] | 3.22477
[Sn][V][O3] | 3.44667
[Sn][Hf][O3] | 5.31704
[Sn][Zr][O3] | 5.45736
[Sn][Sc][O3] | 6.56473
[Ga][Ge][O3] | 5.85281
[Sn][Ti][O3] | 4.6867
[Ge][Sb][O3] | 4.56729
[Ga][In][O3] | 7.25508
[Ga][Ga][O3] | 7.35996
[Ga][Ga][O3] | 7.35996
[Ga][Fe][O3] | 5.7885
[Ga][Al][O3] | 7.25941
[Ga][Re][O3] | 3.33175
[Ga][W][O3] | 3.34612
[Ga][Mn][O3] | 5.19271
[Ga][Cr][O3] | 4.75731
[Ga][Mo][O3] | 4.00662
[Ga][Ta][O3] | 5.52492
[Ga][V][O3] | 4.93489
[Ga][Hf][O3] | 7.1985
[Ga][Nb][O3] | 5.55815
[Ge][Ge][O3] | 5.52315
[Ge][Ge][O3] | 5.52315
[In][Mn][O3] | 4.37212
[In][Cr][O3] | 4.08876
[In][Re][O3] | 3.27167
[In][W][O3] | 3.22386
[In][Mo][O3] | 3.68872
[In][V][O3] | 4.00836
[In][Ta][O3] | 4.43692
[In][Nb][O3] | 4.40684
[In][Hf][O3] | 5.25646
[In][Zr][O3] | 5.90028
[In][Sc][O3] | 6.76021
[In][Ti][O3] | 4.81151
[Ga][Sn][O3] | 6.9403
[Sn][Sb][O3] | 3.66145
[Ga][Sb][O3] | 5.32048
[Sn][Sn][O3] | 5.12596
[Sn][Sn][O3] | 5.12596
[Sn][Ge][O3] | 4.75325
[Sn][Ga][O3] | 6.07507
[Sn][In][O3] | 6.6061
[Sn][Fe][O3] | 4.5906
[Sn][Al][O3] | 5.56287
[Sn][Mn][O3] | 4.22818
[Sn][W][O3] | 3.39804
[Sn][Re][O3] | 3.1641
[Sn][Cr][O3] | 3.75137
[Pb][Ta][O3] | 3.41372
[Bi][Al][O3] | 3.27111
[Bi][Mn][O3] | 3.38435
[Pb][Nb][O3] | 2.8749
[Bi][Re][O3] | 4.76131
[Pb][V][O3] | 2.76251
[Pb][Sc][O3] | 6.11885
[Pb][Hf][O3] | 4.20074
[Tl][Mo][O3] | 3.21841
[Tl][Ta][O3] | 4.75184
[Tl][Sc][O3] | 6.75661
[In][Sb][O3] | 4.15358
[In][In][O3] | 6.63811
[In][In][O3] | 6.63811
[In][Ge][O3] | 4.39744
[In][Sn][O3] | 4.55553
[Tl][V][O3] | 3.96445
[Tl][Nb][O3] | 4.73201
[Tl][Zr][O3] | 5.76823
[Tl][Hf][O3] | 5.71113
[Tl][Ti][O3] | 5.09074
[In][Ga][O3] | 5.95436
[In][Al][O3] | 5.35474
[In][Fe][O3] | 4.66646
[Sb][Ta][O3] | 5.00129
[Sb][Nb][O3] | 5.04811
[Sb][Ti][O3] | 4.89513
[Sb][Hf][O3] | 5.10452
[Sb][Zr][O3] | 4.94991
[Sb][Sc][O3] | 5.46493
[Bi][Sb][O3] | 4.94496
[Bi][In][O3] | 5.00155
[Bi][Sn][O3] | 4.70962
[Bi][Ge][O3] | 4.63152
[Pb][Sb][O3] | 3.12658
[Bi][Ga][O3] | 3.59847
[Pb][Sn][O3] | 4.92356
[Pb][In][O3] | 5.98694
[Pb][Ge][O3] | 4.36155
[Pb][Ga][O3] | 5.76034
[Pb][Fe][O3] | 3.92429
[Pb][Al][O3] | 5.33501
[Pb][Mn][O3] | 3.51891
[Pb][Re][O3] | 2.64326
[Pb][Mo][O3] | 2.65821
[Pb][W][O3] | 3.26025
[Pb][Cr][O3] | 3.0432
[Bi][Fe][O3] | 3.40597
[Bi][Cr][O3] | 3.45473
[Bi][Mo][O3] | 3.25614
[Bi][Nb][O3] | 4.70432
[Bi][Ta][O3] | 4.60375
[Bi][V][O3] | 3.66774
[Sb][Sb][O3] | 5.26636
[Sb][Sb][O3] | 5.26636
[Bi][Zr][O3] | 4.73668
[Bi][Sc][O3] | 4.49585
[Bi][Ti][O3] | 4.50201
[Bi][Hf][O3] | 4.68521
[Sb][Sn][O3] | 5.05847
[Sb][In][O3] | 6.00312
[Sb][Ge][O3] | 4.88512
[Sb][Fe][O3] | 4.1959
[Sb][Ga][O3] | 4.46373
[Sb][Al][O3] | 3.85084
[Sb][Re][O3] | 3.11885
[Sb][Mn][O3] | 4.05708
[Sb][V][O3] | 3.94029
[Sb][Cr][O3] | 3.96902
[Mg][Ir][O3] | 4.94992
[Cs][Ir][O3] | 2.39009
[Rb][Ir][O3] | 2.4703
[K][Ir][O3] | 2.9087
[Na][Ir][O3] | 4.06539
[Li][Ir][O3] | 5.62936
[Mg][Ru][O3] | 4.75693
[Mg][Os][O3] | 4.21626
[Sr][Ru][O3] | 2.49613
[Y][Ru][O3] | 3.63631
[V][Ru][O3] | 6.51219
[Mn][Ru][O3] | 6.45867
[Mn][Os][O3] | 6.06601
[Hg][Ir][O3] | 5.18939
[Cd][Ir][O3] | 4.43588
[Zn][Ir][O3] | 5.64564
[Ag][Ir][O3] | 4.77788
[Mn][Ir][O3] | 6.977
[Cr][Ir][O3] | 6.98124
[V][Ir][O3] | 7.01849
[Y][Ir][O3] | 3.03332
[Ba][Ir][O3] | 1.8926
[Sr][Ir][O3] | 2.55564
[Ca][Ir][O3] | 3.4119
[K][Ru][O3] | 2.82992
[Na][Os][O3] | 3.40297
[Sb][Ir][O3] | 4.49389
[Pb][Ir][O3] | 3.72383
[Sn][Ir][O3] | 4.43711
[Ge][Ir][O3] | 5.11206
[Na][Ru][O3] | 4.04517
[Li][Os][O3] | 4.76907
[Li][Ru][O3] | 5.56233
[Bi][Ir][O3] | 3.74896
[Tl][Ir][O3] | 3.94713
[In][Ir][O3] | 4.12952
[Ga][Ir][O3] | 4.53717
[Cs][Ru][O3] | 2.26413
[Rb][Os][O3] | 1.73559
[Zn][Ru][O3] | 5.52776
[Zn][Os][O3] | 4.72127
[Hg][Ru][O3] | 5.28045
[Ga][Os][O3] | 4.07804
[Tl][Ru][O3] | 4.04227
[Sn][Os][O3] | 3.6066
[Pb][Ru][O3] | 3.51878
[Sb][Ru][O3] | 4.50071
[Rb][Ru][O3] | 2.36242
[K][Os][O3] | 2.21064
[Li][Ni][O3] | 7.11831
[Bi][Os][O3] | 3.58994
[Bi][Ru][O3] | 3.80009
[Sb][Os][O3] | 4.24184
[Pb][Os][O3] | 2.92548
[Sn][Ru][O3] | 4.2625
[Ge][Os][O3] | 4.37376
[Ge][Ru][O3] | 4.99131
[In][Os][O3] | 3.85996
[In][Ru][O3] | 4.48163
[Ga][Ru][O3] | 5.03313
[Hg][Os][O3] | 5.52501
[Cd][Os][O3] | 4.37257
[Cd][Ru][O3] | 4.50129
[Ag][Os][O3] | 4.21862
[Ag][Ru][O3] | 4.72032
[La][Os][O3] | 2.64068
[La][Ru][O3] | 2.68512
[Cr][Os][O3] | 6.01035
[Ba][Os][O3] | 1.24758
[Ba][Ru][O3] | 1.83015
[Sr][Os][O3] | 1.90928
[Tl][Os][O3] | 3.4135
[Ca][Os][O3] | 2.69942
[Ca][Ru][O3] | 3.28306
[Cs][Os][O3] | 1.64394
[Sb][Ni][O3] | 4.49308
[Cr][Ru][O3] | 6.43533
[V][Os][O3] | 5.95218
[Y][Os][O3] | 3.66531
[Pb][Ni][O3] | 4.64081
[Sn][Ni][O3] | 5.1408
[Ge][Ni][O3] | 5.99578
[Tl][Ni][O3] | 4.99103
[In][Ni][O3] | 4.81091
[Ga][Ni][O3] | 6.01296
[Hg][Ni][O3] | 5.59195
[Cd][Ni][O3] | 5.35255
[Zn][Ni][O3] | 6.467
[Ag][Ni][O3] | 5.47519
[Mn][Ni][O3] | 6.27991
[La][Ni][O3] | 2.82091
[Cr][Ni][O3] | 5.98466
[V][Ni][O3] | 5.66607
[Y][Ni][O3] | 3.28699
[Ba][Ni][O3] | 2.92619
[Mg][Ni][O3] | 5.86502
[Cs][Ni][O3] | 3.2979
[Rb][Ni][O3] | 3.06241
[K][Ni][O3] | 3.98053
[Na][Ni][O3] | 5.17122
[Mn][Co][O3] | 6.07106
[La][Co][O3] | 2.25662
[Cr][Co][O3] | 5.72838
[V][Co][O3] | 5.4268
[Y][Co][O3] | 2.80256
[Ba][Co][O3] | 2.54955
[Sr][Co][O3] | 3.23969
[Ca][Co][O3] | 4.02346
[Mg][Co][O3] | 5.43947
[Cs][Co][O3] | 2.90568
[Rb][Co][O3] | 3.02629
[K][Co][O3] | 3.53202
[Na][Co][O3] | 4.81804
[Li][Co][O3] | 6.72523
[Bi][Ni][O3] | 3.77693
[Bi][Co][O3] | 3.61499
[Sb][Co][O3] | 4.43298
[Pb][Co][O3] | 4.29665
[Sn][Co][O3] | 4.84525
[Sr][Ni][O3] | 3.65878
[Ca][Ni][O3] | 4.46002
[Ge][Co][O3] | 5.75471
[Tl][Co][O3] | 4.63688
[In][Co][O3] | 4.83616
[Ga][Co][O3] | 6.04362
[Hg][Co][O3] | 5.22345
[Cd][Co][O3] | 4.95511
[Zn][Co][O3] | 6.03316
[Ag][Co][O3] | 5.18726