## Biaxial
Engineering Stress (MPa) | Engineering Strain
92057.04 | 0.02
155979 | 0.06
236293.47 | 0.11
257218.2 | 0.14
326084.4 | 0.2
434367.18 | 0.31
508452.3 | 0.42
647695.44 | 0.68
763159.14 | 0.94
959977.17 | 1.49
1239503.31 | 2.03
1440147.24 | 2.43
1706940 | 2.75
1972378.98 | 3.07
2202364.62 | 3.26
2418459.3 | 3.45

## Uniaxial
Engineering Stress (MPa) | Engineering Strain
152113.86 | 0.1338
239040.27 | 0.2675
304237.53 | 0.3567
412893.09 | 0.6242
521548.65 | 0.8917
586736.1 | 1.1592
673662.51 | 1.4268
869244.48 | 2.051
1043087.49 | 2.586
1216940.31 | 3.0318
1586365.29 | 3.7898
1955790.27 | 4.3694
2303486.1 | 4.8153
2694650.04 | 5.172
3042345.87 | 5.4395
3390041.7 | 5.707
3759466.68 | 5.9299
4128891.66 | 6.0637
4476587.49 | 6.1975
4846012.47 | 6.3312
5215447.26 | 6.465
5584872.24 | 6.5541
6301993.05 | 6.6433

## Pure Shear
Engineering Stress (MPa) | Engineering Strain
58860 | 0.069
156960 | 0.1034
235440 | 0.1724
329616 | 0.2828
412020 | 0.4276
588600 | 0.8483
765180 | 1.3862
941760 | 2
1090872 | 2.4897
1271376 | 3.0345
1459728 | 3.4483
1626498 | 3.7793
1785420 | 4.0621