## info
parameter | value
measurement_type | [MEAN MICROFADING ANALYSES]
authors | Patin, Gauthier
host_institution | Rijksdienst voor het Cultureel Erfgoed_Rijkserfgoed Laboratorium
datetime_analysis | 2024-07-30 11:03
datetime_processing | 2025-10-13 23:27
comment | none
[PROJECT INFO]
project_id | 2024-144
institution | Rijksmuseum Amsterdam
start_date | 2024-06-03
end_date | 2024-10-30
project_leader | GP
co-researchers | AB
keywords | Japans-prenten
methods | MFT_Photos_Power_RIS_RS
[OBJECT INFO]
object_id | BWS0024
object_category | reference
object_type | BWS
object_technique | textile
object_title | ISO105-B08_PartNo403266_Blue Wool Standard no1
object_name | BW1
object_creator | SDLATLAS
object_date | 2023
object_owner | Rijkserfgoed Laboratorium
object_material | dye
support | wool
colorants_name | Acid Blue 109
colorants_id | C.I.42740
binding | unknown
ratio | na
thickness_um | na
color | blue
status | na
object_comment | BatchNoVJ109
[DEVICE INFO]
device | MFT2_fMFT_fotonowy
measurement_mode | none
zoom | none
iris | none
geometry | 0° : 45°
distance_ill_mm | unknown
distance_coll_mm | unknown
fiber_fading | none
fiber_ill | none
fiber_coll | Thorlabs, FT030
lamp_fading | LED1_Fotonowy MFT white 2700K
lamp_ill | none
filter_fading | none
filter_ill | none
white_standard | WR4_Fotonowy, Fotolon PTFE
[ANALYSIS INFO]
meas_id | MF.BWS0024.G01
specular_component | SCE_excluded
integration_time_sample_ms | 75
integration_time_whitestandard_ms | 75
average | 20
duration_min | 20
interval_sec | 10
measurements_N | 3
illuminant | D65
observer | 10deg
[SPOT INFO]
spot_group | G01_01-02-03
spot_description | BW1
spot_color | none
spot_components | none
background | na
spot_image | none
other_analyses | none
[BEAM INFO]
beam_photo | none
resolution_micron/pixel | none
FWHM_micron | 590
current_mA | 500
radiantFlux_mW | 3.98
luminuousFlux_lm | 1.16
irradiance_Ee_W/m^2 | 14556.0+/-0
illuminance_Ev_Mlx | 4.242
radiantExposure_He_MJ/m^2 | 17.3
exposureDose_Hv_Mlxh | 1.4004
[RESULTS INFO]
BWSE
JND_Mlxh | none

## CIELAB
He_MJ/m2 | t_sec | Hv_Mlxh | L* |  | a* |  | b* |  | C* |  | h |  | dE76 |  | dE00 |  | dR_vis
nominal | nominal | nominal | mean | std | mean | std | mean | std | mean | std | mean | std | mean | std | mean | std | mean | std
0 | 0 | 0 | 45.4047 | 1.8104 | -6.848 | 1.1304 | -39.4603 | 1.3573 | 40.0723 | 1.1635 | 260.1033 | 1.8892 | 0 | 0 | 0 | 0 | 0 | 0
0.1 | 6.8699 | 0.0081 | 45.5247 | 1.8219 | -7.123 | 1.0882 | -38.8037 | 1.3001 | 39.4727 | 1.0991 | 259.549 | 1.8658 | 0.7227 | 0.0989 | 0.2223 | 0.0243 | 0.4267 | 0.0915
0.2 | 13.7397 | 0.0162 | 45.6117 | 1.8145 | -7.302 | 1.1018 | -38.35 | 1.3773 | 39.0617 | 1.1641 | 259.165 | 1.9332 | 1.2177 | 0.0461 | 0.3807 | 0.0309 | 0.6983 | 0.065
0.3 | 20.6096 | 0.0243 | 45.633 | 1.828 | -7.3227 | 1.0895 | -38.2683 | 1.3746 | 38.9847 | 1.163 | 259.113 | 1.9201 | 1.3047 | 0.0286 | 0.4097 | 0.0333 | 0.7317 | 0.0546
0.4 | 27.4794 | 0.0324 | 45.6543 | 1.8289 | -7.3453 | 1.0694 | -38.186 | 1.3614 | 38.9073 | 1.1527 | 259.0577 | 1.8929 | 1.393 | 0.0214 | 0.4397 | 0.0335 | 0.7667 | 0.0562
0.5 | 34.3493 | 0.0405 | 45.6787 | 1.8242 | -7.359 | 1.0607 | -38.11 | 1.3595 | 38.835 | 1.151 | 259.0177 | 1.8846 | 1.4717 | 0.0246 | 0.467 | 0.0334 | 0.807 | 0.054
0.6 | 41.2192 | 0.0486 | 45.6957 | 1.8207 | -7.363 | 1.0663 | -38.0427 | 1.365 | 38.77 | 1.1538 | 258.992 | 1.899 | 1.538 | 0.0449 | 0.4877 | 0.0338 | 0.846 | 0.0491
0.7 | 48.089 | 0.0567 | 45.7127 | 1.8293 | -7.4023 | 1.0984 | -37.945 | 1.3972 | 38.6833 | 1.1781 | 258.904 | 1.9606 | 1.644 | 0.0454 | 0.523 | 0.0406 | 0.8897 | 0.055
0.8 | 54.9589 | 0.0648 | 45.724 | 1.8352 | -7.4483 | 1.0983 | -37.846 | 1.4061 | 38.595 | 1.1847 | 258.8083 | 1.9684 | 1.754 | 0.0439 | 0.5573 | 0.0408 | 0.948 | 0.0315
0.9 | 61.8287 | 0.0729 | 45.7367 | 1.835 | -7.4647 | 1.0648 | -37.7827 | 1.3843 | 38.5353 | 1.1677 | 258.768 | 1.918 | 1.822 | 0.0243 | 0.5787 | 0.0342 | 0.996 | 0.0279
1 | 68.6985 | 0.0809 | 45.758 | 1.835 | -7.499 | 1.0407 | -37.702 | 1.3703 | 38.462 | 1.1573 | 258.6963 | 1.8859 | 1.9113 | 0.0076 | 0.6087 | 0.0372 | 1.0213 | 0.0748
1.1 | 75.5684 | 0.089 | 45.7813 | 1.8374 | -7.4927 | 1.0501 | -37.6413 | 1.3757 | 38.4017 | 1.1609 | 258.6867 | 1.9039 | 1.9693 | 0.0143 | 0.6303 | 0.0445 | 1.0333 | 0.0641
1.2 | 82.4384 | 0.0971 | 45.798 | 1.8392 | -7.4967 | 1.049 | -37.582 | 1.3791 | 38.344 | 1.1631 | 258.663 | 1.9076 | 2.029 | 0.0185 | 0.651 | 0.047 | 1.0763 | 0.0497
1.3 | 89.3081 | 0.1052 | 45.805 | 1.8392 | -7.5377 | 1.051 | -37.5003 | 1.3867 | 38.272 | 1.1686 | 258.5783 | 1.9183 | 2.1193 | 0.0152 | 0.6773 | 0.0496 | 1.118 | 0.0502
1.4 | 96.178 | 0.1133 | 45.8113 | 1.8373 | -7.5727 | 1.0518 | -37.4213 | 1.3889 | 38.2013 | 1.1691 | 258.5027 | 1.9257 | 2.2053 | 0.0172 | 0.7013 | 0.0515 | 1.1777 | 0.0653
1.5 | 103.048 | 0.1214 | 45.8247 | 1.8348 | -7.5827 | 1.0614 | -37.3573 | 1.3928 | 38.1413 | 1.1702 | 258.469 | 1.9452 | 2.2693 | 0.0309 | 0.721 | 0.0547 | 1.2167 | 0.0758
1.6 | 109.9179 | 0.1295 | 45.8477 | 1.8334 | -7.5917 | 1.0756 | -37.291 | 1.4062 | 38.0787 | 1.1797 | 258.434 | 1.9739 | 2.3377 | 0.0408 | 0.7483 | 0.0563 | 1.247 | 0.0705
1.7 | 116.7878 | 0.1376 | 45.8657 | 1.8391 | -7.6023 | 1.0738 | -37.233 | 1.4093 | 38.024 | 1.1821 | 258.4007 | 1.9755 | 2.399 | 0.0428 | 0.771 | 0.0572 | 1.2573 | 0.0519
1.8 | 123.6576 | 0.1457 | 45.8753 | 1.8466 | -7.6193 | 1.0584 | -37.174 | 1.4031 | 37.969 | 1.1781 | 258.3583 | 1.9548 | 2.4623 | 0.0351 | 0.7917 | 0.0576 | 1.2823 | 0.0496
1.9 | 130.5274 | 0.1538 | 45.8907 | 1.8376 | -7.6237 | 1.0395 | -37.1217 | 1.3937 | 37.9183 | 1.1713 | 258.3367 | 1.929 | 2.5153 | 0.0217 | 0.8087 | 0.0601 | 1.3263 | 0.0748
2 | 137.3973 | 0.1619 | 45.903 | 1.8392 | -7.64 | 1.0627 | -37.0567 | 1.414 | 37.8587 | 1.1856 | 258.29 | 1.9733 | 2.583 | 0.0473 | 0.8307 | 0.0674 | 1.3553 | 0.0696
2.1 | 144.2671 | 0.17 | 45.909 | 1.8434 | -7.6823 | 1.0582 | -36.974 | 1.4135 | 37.7867 | 1.1847 | 258.2023 | 1.9726 | 2.6743 | 0.0459 | 0.8583 | 0.069 | 1.392 | 0.0628
2.2 | 151.137 | 0.1781 | 45.9257 | 1.8354 | -7.684 | 1.0298 | -36.9257 | 1.3906 | 37.7383 | 1.1664 | 258.1867 | 1.9289 | 2.7233 | 0.0316 | 0.8743 | 0.0657 | 1.4183 | 0.0819
2.3 | 158.0069 | 0.1862 | 45.943 | 1.8329 | -7.6887 | 1.0487 | -36.8807 | 1.4051 | 37.696 | 1.1764 | 258.164 | 1.9648 | 2.7683 | 0.0585 | 0.8923 | 0.0705 | 1.4477 | 0.0903
2.4 | 164.8767 | 0.1943 | 45.96 | 1.8364 | -7.6853 | 1.0733 | -36.835 | 1.4227 | 37.6513 | 1.1898 | 258.1533 | 2.0085 | 2.813 | 0.0779 | 0.9107 | 0.0776 | 1.4613 | 0.0844
2.5 | 171.7467 | 0.2024 | 45.974 | 1.847 | -7.707 | 1.0746 | -36.7703 | 1.4302 | 37.593 | 1.1949 | 258.1 | 2.0158 | 2.8837 | 0.0714 | 0.9357 | 0.0807 | 1.4737 | 0.0709
2.6 | 178.6165 | 0.2105 | 45.9803 | 1.8437 | -7.7473 | 1.0464 | -36.697 | 1.4028 | 37.5283 | 1.1715 | 258.0197 | 1.9732 | 2.9657 | 0.0423 | 0.959 | 0.0769 | 1.505 | 0.0858
2.7 | 185.4863 | 0.2186 | 45.9937 | 1.8432 | -7.7637 | 1.049 | -36.6463 | 1.4117 | 37.4827 | 1.1787 | 257.9777 | 1.9823 | 3.021 | 0.0458 | 0.979 | 0.0774 | 1.5337 | 0.0769
2.8 | 192.3562 | 0.2267 | 46.005 | 1.8428 | -7.7787 | 1.0591 | -36.5917 | 1.4287 | 37.4327 | 1.1924 | 257.936 | 2.0059 | 3.0787 | 0.0603 | 0.9993 | 0.0788 | 1.573 | 0.0725
2.9 | 199.2259 | 0.2348 | 46.016 | 1.8343 | -7.772 | 1.0687 | -36.5493 | 1.4377 | 37.3903 | 1.1991 | 257.932 | 2.0261 | 3.1173 | 0.0761 | 1.012 | 0.0817 | 1.593 | 0.0923
3 | 206.0959 | 0.2428 | 46.0317 | 1.8341 | -7.7733 | 1.0584 | -36.5013 | 1.4315 | 37.3433 | 1.1948 | 257.915 | 2.0138 | 3.166 | 0.0765 | 1.0293 | 0.083 | 1.6153 | 0.0922
3.1 | 212.9657 | 0.2509 | 46.046 | 1.8406 | -7.7773 | 1.0433 | -36.4517 | 1.4253 | 37.2947 | 1.1909 | 257.894 | 1.9922 | 3.217 | 0.0679 | 1.0477 | 0.0848 | 1.644 | 0.073
3.2 | 219.8356 | 0.259 | 46.0593 | 1.8408 | -7.7803 | 1.026 | -36.415 | 1.4116 | 37.259 | 1.1808 | 257.8787 | 1.9635 | 3.2557 | 0.0457 | 1.0627 | 0.0823 | 1.656 | 0.0924
3.3 | 226.7055 | 0.2671 | 46.07 | 1.8456 | -7.816 | 1.0372 | -36.346 | 1.4174 | 37.2 | 1.1827 | 257.8017 | 1.9872 | 3.3323 | 0.0489 | 1.0887 | 0.0825 | 1.681 | 0.0786
3.4 | 233.5753 | 0.2752 | 46.072 | 1.8498 | -7.8693 | 1.0538 | -36.2637 | 1.4338 | 37.1313 | 1.1931 | 257.693 | 2.024 | 3.4253 | 0.0657 | 1.1167 | 0.0882 | 1.753 | 0.0559
3.5 | 240.445 | 0.2833 | 46.0807 | 1.8418 | -7.8633 | 1.0487 | -36.2217 | 1.4292 | 37.0887 | 1.189 | 257.689 | 2.0185 | 3.464 | 0.0684 | 1.1263 | 0.0939 | 1.776 | 0.0938
3.6 | 247.315 | 0.2914 | 46.1013 | 1.8401 | -7.847 | 1.0358 | -36.1963 | 1.418 | 37.06 | 1.181 | 257.7063 | 1.997 | 3.4867 | 0.0639 | 1.1393 | 0.0914 | 1.764 | 0.1013
3.7 | 254.1848 | 0.2995 | 46.1193 | 1.8394 | -7.839 | 1.0222 | -36.1673 | 1.4087 | 37.0297 | 1.1745 | 257.7097 | 1.9753 | 3.5157 | 0.0597 | 1.1537 | 0.0891 | 1.777 | 0.096
3.8 | 261.0547 | 0.3076 | 46.1243 | 1.8514 | -7.8737 | 1.0246 | -36.103 | 1.4222 | 36.9743 | 1.1857 | 257.6347 | 1.9868 | 3.588 | 0.0498 | 1.1767 | 0.0898 | 1.8103 | 0.0825
3.9 | 267.9246 | 0.3157 | 46.1303 | 1.8486 | -7.8873 | 1.0326 | -36.0463 | 1.43 | 36.922 | 1.191 | 257.594 | 2.005 | 3.6463 | 0.0588 | 1.1943 | 0.0939 | 1.8447 | 0.0707
4 | 274.7944 | 0.3238 | 46.144 | 1.8456 | -7.8837 | 1.028 | -36.0063 | 1.427 | 36.882 | 1.1892 | 257.5863 | 1.9999 | 3.6857 | 0.0555 | 1.209 | 0.0944 | 1.87 | 0.0762
4.1 | 281.6643 | 0.3319 | 46.163 | 1.8441 | -7.8667 | 1.0158 | -35.983 | 1.4165 | 36.855 | 1.181 | 257.606 | 1.9798 | 3.7063 | 0.0509 | 1.2207 | 0.0971 | 1.8657 | 0.1004
4.2 | 288.5341 | 0.34 | 46.1653 | 1.8437 | -7.9033 | 1.0286 | -35.9213 | 1.4323 | 36.803 | 1.1924 | 257.5277 | 2.009 | 3.7747 | 0.0654 | 1.2403 | 0.0988 | 1.8957 | 0.101
4.3 | 295.4039 | 0.3481 | 46.172 | 1.8477 | -7.9507 | 1.0125 | -35.8463 | 1.4187 | 36.7397 | 1.1798 | 257.432 | 1.9867 | 3.86 | 0.0456 | 1.2663 | 0.0954 | 1.947 | 0.0974
4.4 | 302.2738 | 0.3562 | 46.1863 | 1.8515 | -7.962 | 0.9983 | -35.798 | 1.4062 | 36.6943 | 1.17 | 257.3997 | 1.9643 | 3.9117 | 0.0296 | 1.2857 | 0.0947 | 1.969 | 0.116
4.5 | 309.1437 | 0.3643 | 46.2077 | 1.8453 | -7.9333 | 1.0028 | -35.781 | 1.4148 | 36.672 | 1.1779 | 257.4363 | 1.9751 | 3.924 | 0.0457 | 1.2967 | 0.099 | 1.9463 | 0.1062
4.6 | 316.0135 | 0.3724 | 46.2233 | 1.8423 | -7.916 | 1.0167 | -35.7563 | 1.4287 | 36.6447 | 1.1895 | 257.4527 | 2.0008 | 3.9457 | 0.0599 | 1.3087 | 0.1025 | 1.946 | 0.0932
4.7 | 322.8833 | 0.3805 | 46.2277 | 1.8467 | -7.939 | 1.0144 | -35.703 | 1.4311 | 36.5977 | 1.1913 | 257.4 | 2.0011 | 4.003 | 0.0577 | 1.326 | 0.1025 | 1.981 | 0.0967
4.8 | 329.7532 | 0.3886 | 46.232 | 1.8491 | -7.9617 | 0.9815 | -35.6443 | 1.4132 | 36.544 | 1.1784 | 257.3473 | 1.9507 | 4.0663 | 0.0327 | 1.3433 | 0.101 | 2.02 | 0.1207
4.9 | 336.6231 | 0.3967 | 46.24 | 1.8534 | -7.976 | 0.9906 | -35.5927 | 1.4149 | 36.4973 | 1.178 | 257.307 | 1.9682 | 4.12 | 0.0357 | 1.361 | 0.101 | 2.0477 | 0.1132
5 | 343.493 | 0.4047 | 46.2477 | 1.8552 | -7.996 | 1.0031 | -35.5443 | 1.4259 | 36.455 | 1.1853 | 257.2583 | 1.9939 | 4.1723 | 0.0505 | 1.379 | 0.1045 | 2.0843 | 0.0946
5.1 | 350.3629 | 0.4128 | 46.263 | 1.8506 | -7.9843 | 0.9957 | -35.5193 | 1.4282 | 36.4277 | 1.1889 | 257.2677 | 1.9849 | 4.196 | 0.0517 | 1.391 | 0.1095 | 2.078 | 0.1096
5.2 | 357.2327 | 0.4209 | 46.2727 | 1.8439 | -7.999 | 0.9898 | -35.4753 | 1.4267 | 36.388 | 1.1881 | 257.23 | 1.9796 | 4.243 | 0.0494 | 1.4067 | 0.108 | 2.0867 | 0.1229
5.3 | 364.1026 | 0.429 | 46.2827 | 1.8404 | -8.0047 | 0.9995 | -35.4397 | 1.4344 | 36.355 | 1.1932 | 257.2083 | 2.0005 | 4.2793 | 0.0621 | 1.4203 | 0.1084 | 2.1073 | 0.1257
5.4 | 370.9724 | 0.4371 | 46.2963 | 1.8444 | -8.0037 | 1.0058 | -35.4043 | 1.4415 | 36.3207 | 1.1983 | 257.1963 | 2.0143 | 4.315 | 0.0695 | 1.436 | 0.1117 | 2.1193 | 0.117
5.5 | 377.8422 | 0.4452 | 46.305 | 1.8449 | -8.0147 | 0.9956 | -35.3657 | 1.4349 | 36.2847 | 1.1927 | 257.167 | 1.9994 | 4.357 | 0.0601 | 1.4507 | 0.1124 | 2.1387 | 0.1133
5.6 | 384.7121 | 0.4533 | 46.3187 | 1.851 | -8.0167 | 0.996 | -35.3343 | 1.4355 | 36.2547 | 1.1931 | 257.1527 | 2.0016 | 4.3903 | 0.0582 | 1.466 | 0.1091 | 2.154 | 0.0998
5.7 | 391.582 | 0.4614 | 46.3263 | 1.8613 | -8.013 | 1.0044 | -35.305 | 1.4398 | 36.226 | 1.1964 | 257.1467 | 2.0171 | 4.4183 | 0.064 | 1.4777 | 0.106 | 2.1893 | 0.0967
5.8 | 398.452 | 0.4695 | 46.34 | 1.8569 | -8.017 | 1.029 | -35.2647 | 1.463 | 36.1883 | 1.2131 | 257.1237 | 2.0649 | 4.4597 | 0.092 | 1.4947 | 0.1161 | 2.1913 | 0.1005
5.9 | 405.3218 | 0.4776 | 46.3567 | 1.8489 | -8.0267 | 1.0257 | -35.2223 | 1.4592 | 36.1493 | 1.2091 | 257.0943 | 2.0628 | 4.505 | 0.0887 | 1.5133 | 0.1181 | 2.1953 | 0.1052
6 | 412.1918 | 0.4857 | 46.3683 | 1.8437 | -8.028 | 1.0022 | -35.1923 | 1.4363 | 36.119 | 1.1911 | 257.0843 | 2.0223 | 4.536 | 0.0667 | 1.5247 | 0.1153 | 2.2013 | 0.1371
6.1 | 419.0617 | 0.4938 | 46.372 | 1.8421 | -8.044 | 0.9568 | -35.146 | 1.4114 | 36.076 | 1.1755 | 257.046 | 1.9486 | 4.5863 | 0.0362 | 1.5383 | 0.1103 | 2.2337 | 0.1377
6.2 | 425.9316 | 0.5019 | 46.381 | 1.8477 | -8.0573 | 0.9626 | -35.097 | 1.415 | 36.0317 | 1.1766 | 257.0077 | 1.9618 | 4.6377 | 0.0394 | 1.5563 | 0.1125 | 2.2623 | 0.1284
6.3 | 432.8015 | 0.51 | 46.3897 | 1.8539 | -8.0703 | 0.9854 | -35.047 | 1.431 | 35.9863 | 1.1875 | 256.9677 | 2.0051 | 4.6897 | 0.0573 | 1.574 | 0.1204 | 2.2813 | 0.115
6.4 | 439.6713 | 0.5181 | 46.4017 | 1.8539 | -8.0537 | 0.9882 | -35.031 | 1.4323 | 35.9673 | 1.1886 | 256.9873 | 2.0098 | 4.703 | 0.0583 | 1.583 | 0.1232 | 2.281 | 0.117
6.5 | 446.541 | 0.5262 | 46.41 | 1.8514 | -8.0683 | 0.9799 | -34.987 | 1.4283 | 35.9273 | 1.1854 | 256.9493 | 1.999 | 4.7507 | 0.0532 | 1.599 | 0.1234 | 2.2983 | 0.1217
6.6 | 453.4108 | 0.5343 | 46.418 | 1.8507 | -8.085 | 0.9788 | -34.937 | 1.4334 | 35.883 | 1.1899 | 256.905 | 2.0013 | 4.8037 | 0.0642 | 1.6173 | 0.1238 | 2.3273 | 0.1123
6.7 | 460.2807 | 0.5424 | 46.4313 | 1.8517 | -8.0623 | 0.959 | -34.9323 | 1.4174 | 35.872 | 1.179 | 256.9403 | 1.9657 | 4.8063 | 0.0447 | 1.6227 | 0.1213 | 2.3207 | 0.1189
6.8 | 467.1504 | 0.5505 | 46.4403 | 1.8452 | -8.069 | 0.9613 | -34.8957 | 1.4264 | 35.8383 | 1.1863 | 256.9153 | 1.9761 | 4.8437 | 0.0472 | 1.636 | 0.123 | 2.3297 | 0.1356
6.9 | 474.0204 | 0.5586 | 46.453 | 1.8385 | -8.0863 | 0.9655 | -34.849 | 1.4304 | 35.7967 | 1.1876 | 256.8713 | 1.9893 | 4.8943 | 0.0553 | 1.655 | 0.1215 | 2.3467 | 0.1401
7 | 480.8904 | 0.5666 | 46.462 | 1.8492 | -8.1047 | 0.9669 | -34.8043 | 1.4268 | 35.7573 | 1.1833 | 256.8267 | 1.9927 | 4.943 | 0.0483 | 1.6727 | 0.1212 | 2.3713 | 0.1303
7.1 | 487.7603 | 0.5747 | 46.46 | 1.8542 | -8.1247 | 0.9827 | -34.754 | 1.4429 | 35.7137 | 1.1946 | 256.7747 | 2.0253 | 4.9957 | 0.0684 | 1.6867 | 0.1286 | 2.4073 | 0.1291
7.2 | 494.6301 | 0.5828 | 46.464 | 1.8619 | -8.1503 | 0.9913 | -34.7013 | 1.4572 | 35.669 | 1.2065 | 256.714 | 2.0467 | 5.0533 | 0.0882 | 1.7053 | 0.1311 | 2.4417 | 0.0934
7.3 | 501.5 | 0.5909 | 46.4783 | 1.8579 | -8.1557 | 0.9877 | -34.6707 | 1.4562 | 35.6403 | 1.2051 | 256.6947 | 2.0444 | 5.086 | 0.0817 | 1.7203 | 0.1331 | 2.4423 | 0.104
7.4 | 508.3698 | 0.599 | 46.4853 | 1.8445 | -8.1483 | 0.9692 | -34.649 | 1.4404 | 35.6167 | 1.1932 | 256.6993 | 2.0132 | 5.106 | 0.0649 | 1.7257 | 0.1328 | 2.4457 | 0.1314
7.5 | 515.2396 | 0.6071 | 46.5067 | 1.8433 | -8.1227 | 0.9733 | -34.6373 | 1.4407 | 35.5997 | 1.1933 | 256.736 | 2.0203 | 5.1143 | 0.0718 | 1.737 | 0.1308 | 2.4423 | 0.1405
7.6 | 522.1094 | 0.6152 | 46.522 | 1.8478 | -8.1173 | 0.9697 | -34.6087 | 1.4411 | 35.57 | 1.1945 | 256.733 | 2.0157 | 5.1443 | 0.0671 | 1.7517 | 0.132 | 2.4743 | 0.1502
7.7 | 528.9792 | 0.6233 | 46.5163 | 1.8468 | -8.1437 | 0.9515 | -34.5607 | 1.4302 | 35.529 | 1.1863 | 256.6757 | 1.9874 | 5.1953 | 0.0518 | 1.7623 | 0.1361 | 2.4973 | 0.1492
7.8 | 535.8491 | 0.6314 | 46.5277 | 1.8555 | -8.1417 | 0.9501 | -34.5307 | 1.4274 | 35.499 | 1.1839 | 256.6673 | 1.9852 | 5.227 | 0.0512 | 1.7767 | 0.1335 | 2.5047 | 0.1292
7.9 | 542.7188 | 0.6395 | 46.5407 | 1.8605 | -8.1367 | 0.9434 | -34.5017 | 1.4219 | 35.4693 | 1.1803 | 256.6647 | 1.9734 | 5.2567 | 0.0563 | 1.7913 | 0.1327 | 2.524 | 0.1282
8 | 549.5889 | 0.6476 | 46.5457 | 1.8484 | -8.174 | 0.9636 | -34.4447 | 1.4382 | 35.4237 | 1.1899 | 256.5833 | 2.0173 | 5.319 | 0.0623 | 1.81 | 0.1368 | 2.5233 | 0.1413
8.1 | 556.4588 | 0.6557 | 46.5603 | 1.8481 | -8.1827 | 0.985 | -34.413 | 1.4614 | 35.396 | 1.2074 | 256.555 | 2.0613 | 5.354 | 0.0885 | 1.8277 | 0.1401 | 2.531 | 0.1259
8.2 | 563.3286 | 0.6638 | 46.5697 | 1.8512 | -8.2027 | 0.9836 | -34.3663 | 1.4636 | 35.355 | 1.2095 | 256.5057 | 2.062 | 5.4053 | 0.0942 | 1.8467 | 0.1415 | 2.5633 | 0.1078
8.3 | 570.1984 | 0.6719 | 46.579 | 1.8423 | -8.2073 | 0.9671 | -34.3317 | 1.4451 | 35.3213 | 1.1939 | 256.4873 | 2.0347 | 5.4407 | 0.0689 | 1.8573 | 0.1425 | 2.5883 | 0.1458
8.4 | 577.0681 | 0.68 | 46.5937 | 1.8412 | -8.1943 | 0.9804 | -34.314 | 1.4567 | 35.302 | 1.2023 | 256.4997 | 2.0609 | 5.4563 | 0.0842 | 1.8683 | 0.1434 | 2.58 | 0.142
8.5 | 583.938 | 0.6881 | 46.6027 | 1.8419 | -8.1983 | 0.9823 | -34.285 | 1.4607 | 35.275 | 1.2058 | 256.4823 | 2.0672 | 5.4867 | 0.0873 | 1.881 | 0.1426 | 2.581 | 0.1357
8.6 | 590.808 | 0.6962 | 46.6083 | 1.8473 | -8.205 | 0.9764 | -34.2527 | 1.4602 | 35.2447 | 1.2062 | 256.4593 | 2.0602 | 5.52 | 0.086 | 1.8923 | 0.1439 | 2.5977 | 0.1209
8.7 | 597.6779 | 0.7043 | 46.6207 | 1.8526 | -8.193 | 0.9675 | -34.233 | 1.4513 | 35.2223 | 1.1996 | 256.4713 | 2.0432 | 5.5397 | 0.0755 | 1.9033 | 0.1434 | 2.61 | 0.135
8.8 | 604.5477 | 0.7124 | 46.6283 | 1.8483 | -8.202 | 0.9423 | -34.1963 | 1.4321 | 35.188 | 1.1859 | 256.4457 | 1.9994 | 5.5783 | 0.0548 | 1.9163 | 0.1421 | 2.6277 | 0.144
8.9 | 611.4175 | 0.7205 | 46.6373 | 1.832 | -8.207 | 0.9325 | -34.1687 | 1.4195 | 35.1617 | 1.1748 | 256.429 | 1.983 | 5.6073 | 0.0443 | 1.9257 | 0.1421 | 2.6383 | 0.1683
9 | 618.2874 | 0.7285 | 46.6513 | 1.8406 | -8.2033 | 0.9527 | -34.1397 | 1.4375 | 35.134 | 1.1882 | 256.421 | 2.0221 | 5.6373 | 0.0624 | 1.9423 | 0.1478 | 2.6507 | 0.1559
9.1 | 625.1573 | 0.7366 | 46.6573 | 1.849 | -8.231 | 0.9572 | -34.0893 | 1.453 | 35.0917 | 1.2012 | 256.3563 | 2.0382 | 5.6933 | 0.0804 | 1.962 | 0.1495 | 2.6747 | 0.1255
9.2 | 632.0272 | 0.7447 | 46.659 | 1.848 | -8.2493 | 0.9639 | -34.0403 | 1.4658 | 35.0483 | 1.2108 | 256.307 | 2.0577 | 5.744 | 0.0888 | 1.9753 | 0.1519 | 2.698 | 0.1469
9.3 | 638.8971 | 0.7528 | 46.6657 | 1.8528 | -8.2563 | 0.9534 | -34.004 | 1.4541 | 35.015 | 1.2016 | 256.2833 | 2.0397 | 5.7817 | 0.0798 | 1.9887 | 0.1527 | 2.7137 | 0.1405
9.4 | 645.7671 | 0.7609 | 46.682 | 1.8607 | -8.237 | 0.9775 | -33.9967 | 1.4772 | 35.004 | 1.2194 | 256.3083 | 2.0838 | 5.788 | 0.1113 | 2 | 0.1536 | 2.715 | 0.1102
9.5 | 652.637 | 0.769 | 46.6933 | 1.8603 | -8.2277 | 0.976 | -33.981 | 1.4737 | 34.9863 | 1.2168 | 256.317 | 2.081 | 5.8033 | 0.11 | 2.0097 | 0.1532 | 2.722 | 0.1138
9.6 | 659.5067 | 0.7771 | 46.694 | 1.8589 | -8.2537 | 0.9493 | -33.9297 | 1.449 | 34.9417 | 1.1968 | 256.2583 | 2.0354 | 5.8587 | 0.0846 | 2.0233 | 0.1544 | 2.736 | 0.1215
9.7 | 666.3765 | 0.7852 | 46.702 | 1.8539 | -8.264 | 0.9489 | -33.8963 | 1.4511 | 34.9117 | 1.1989 | 256.2293 | 2.0383 | 5.894 | 0.0828 | 2.0363 | 0.1553 | 2.7413 | 0.1313
9.8 | 673.2464 | 0.7933 | 46.7183 | 1.844 | -8.26 | 0.9575 | -33.8743 | 1.4624 | 34.89 | 1.2072 | 256.2257 | 2.0575 | 5.917 | 0.0884 | 2.0493 | 0.1556 | 2.7413 | 0.139
9.9 | 680.1163 | 0.8014 | 46.7337 | 1.8498 | -8.2533 | 0.9667 | -33.8583 | 1.4743 | 34.873 | 1.2167 | 256.2283 | 2.0781 | 5.934 | 0.0997 | 2.0627 | 0.1564 | 2.7563 | 0.1383
10 | 686.9862 | 0.8095 | 46.7393 | 1.8547 | -8.2597 | 0.9523 | -33.828 | 1.4616 | 34.8443 | 1.207 | 256.2083 | 2.0525 | 5.9657 | 0.0868 | 2.0733 | 0.156 | 2.7697 | 0.1315
10.1 | 693.8558 | 0.8176 | 46.7447 | 1.8599 | -8.269 | 0.9448 | -33.7893 | 1.4528 | 34.8087 | 1.1999 | 256.1793 | 2.0399 | 6.0063 | 0.0816 | 2.0867 | 0.156 | 2.7857 | 0.1319
10.2 | 700.7257 | 0.8257 | 46.7547 | 1.8507 | -8.2733 | 0.9434 | -33.7613 | 1.4458 | 34.783 | 1.1928 | 256.162 | 2.0387 | 6.0353 | 0.0703 | 2.098 | 0.1568 | 2.7993 | 0.149
10.3 | 707.595 | 0.8338 | 46.759 | 1.8474 | -8.2853 | 0.9624 | -33.7237 | 1.4665 | 34.7497 | 1.2079 | 256.1243 | 2.0801 | 6.0737 | 0.0925 | 2.1107 | 0.1637 | 2.8117 | 0.1476
10.4 | 714.4642 | 0.8419 | 46.766 | 1.8487 | -8.2967 | 0.9629 | -33.6857 | 1.4752 | 34.716 | 1.2155 | 256.091 | 2.0868 | 6.114 | 0.0999 | 2.1247 | 0.1637 | 2.8227 | 0.1424
10.5 | 721.3337 | 0.85 | 46.7853 | 1.8426 | -8.2783 | 0.9387 | -33.6723 | 1.4604 | 34.6977 | 1.2068 | 256.1177 | 2.0435 | 6.1267 | 0.081 | 2.136 | 0.1588 | 2.8243 | 0.1561
10.6 | 728.2054 | 0.8581 | 46.794 | 1.8495 | -8.29 | 0.9493 | -33.6353 | 1.468 | 34.6647 | 1.2115 | 256.083 | 2.0654 | 6.167 | 0.0915 | 2.1523 | 0.1613 | 2.8277 | 0.1639
10.7 | 735.0753 | 0.8662 | 46.799 | 1.8538 | -8.3053 | 0.9466 | -33.6003 | 1.4659 | 34.6343 | 1.2093 | 256.0443 | 2.0628 | 6.2053 | 0.0901 | 2.1653 | 0.1637 | 2.8483 | 0.1479
10.8 | 741.9453 | 0.8743 | 46.8157 | 1.8417 | -8.2897 | 0.9311 | -33.5927 | 1.4498 | 34.6227 | 1.1969 | 256.0683 | 2.034 | 6.2113 | 0.0731 | 2.173 | 0.1655 | 2.8813 | 0.1514
10.9 | 748.8152 | 0.8823 | 46.8143 | 1.8449 | -8.314 | 0.9337 | -33.544 | 1.4589 | 34.581 | 1.2044 | 256.0093 | 2.0458 | 6.2637 | 0.0804 | 2.187 | 0.1658 | 2.894 | 0.1572
11 | 755.6849 | 0.8904 | 46.819 | 1.8482 | -8.3213 | 0.9286 | -33.5093 | 1.4524 | 34.5493 | 1.1986 | 255.9837 | 2.0368 | 6.2997 | 0.0741 | 2.1987 | 0.1637 | 2.9043 | 0.1552
11.1 | 762.554 | 0.8985 | 46.8363 | 1.8401 | -8.3003 | 0.9175 | -33.5067 | 1.4403 | 34.5413 | 1.19 | 256.0183 | 2.0138 | 6.3013 | 0.0641 | 2.2067 | 0.1625 | 2.892 | 0.1596
11.2 | 769.4239 | 0.9066 | 46.8407 | 1.8488 | -8.312 | 0.9434 | -33.473 | 1.467 | 34.5123 | 1.2095 | 255.9827 | 2.0674 | 6.3367 | 0.0962 | 2.2207 | 0.1707 | 2.8893 | 0.1457
11.3 | 776.2935 | 0.9147 | 46.849 | 1.8532 | -8.3247 | 0.9425 | -33.4393 | 1.4677 | 34.483 | 1.2099 | 255.9487 | 2.069 | 6.3733 | 0.0945 | 2.235 | 0.1682 | 2.9047 | 0.1414
11.4 | 783.1633 | 0.9228 | 46.8613 | 1.847 | -8.324 | 0.9329 | -33.4203 | 1.457 | 34.4637 | 1.2011 | 255.9433 | 2.0524 | 6.3933 | 0.0787 | 2.245 | 0.1649 | 2.925 | 0.1504
11.5 | 790.034 | 0.9309 | 46.8633 | 1.8562 | -8.3577 | 0.9253 | -33.3637 | 1.4626 | 34.417 | 1.207 | 255.8657 | 2.0456 | 6.457 | 0.0923 | 2.265 | 0.1651 | 2.9693 | 0.1484
11.6 | 796.9046 | 0.939 | 46.8673 | 1.857 | -8.368 | 0.9325 | -33.3277 | 1.472 | 34.385 | 1.214 | 255.8333 | 2.0626 | 6.494 | 0.1057 | 2.2777 | 0.1694 | 2.9883 | 0.1375
11.7 | 803.7733 | 0.9471 | 46.878 | 1.8512 | -8.3613 | 0.9297 | -33.306 | 1.4673 | 34.362 | 1.2097 | 255.836 | 2.0594 | 6.515 | 0.093 | 2.2867 | 0.172 | 2.985 | 0.1498
11.8 | 810.6438 | 0.9552 | 46.8907 | 1.8446 | -8.3377 | 0.9213 | -33.2937 | 1.4576 | 34.3443 | 1.2025 | 255.8697 | 2.0444 | 6.5233 | 0.0792 | 2.2923 | 0.1743 | 2.982 | 0.1683
11.9 | 817.5131 | 0.9633 | 46.9013 | 1.85 | -8.3267 | 0.9285 | -33.2823 | 1.4653 | 34.331 | 1.2088 | 255.882 | 2.0587 | 6.534 | 0.0875 | 2.301 | 0.1748 | 2.9803 | 0.1547
12 | 824.3828 | 0.9714 | 46.9053 | 1.8578 | -8.3373 | 0.9201 | -33.2527 | 1.4594 | 34.304 | 1.2044 | 255.853 | 2.0442 | 6.5663 | 0.0816 | 2.3127 | 0.1736 | 3.006 | 0.1332
12.1 | 831.2532 | 0.9795 | 46.915 | 1.8606 | -8.3443 | 0.9092 | -33.217 | 1.4521 | 34.2713 | 1.1996 | 255.8283 | 2.0265 | 6.6047 | 0.0819 | 2.3283 | 0.1727 | 3.0187 | 0.143
12.2 | 838.1225 | 0.9876 | 46.928 | 1.8571 | -8.3307 | 0.92 | -33.2083 | 1.4537 | 34.2597 | 1.199 | 255.8463 | 2.0438 | 6.6123 | 0.0826 | 2.3363 | 0.176 | 3.029 | 0.1599
12.3 | 844.9924 | 0.9957 | 46.9397 | 1.8518 | -8.3383 | 0.9138 | -33.182 | 1.4507 | 34.2353 | 1.1968 | 255.8233 | 2.037 | 6.6413 | 0.0728 | 2.349 | 0.1748 | 3.0397 | 0.162
12.4 | 851.8626 | 1.0038 | 46.9443 | 1.8477 | -8.3733 | 0.9277 | -33.1257 | 1.473 | 34.1903 | 1.2136 | 255.7413 | 2.0727 | 6.7027 | 0.0952 | 2.3697 | 0.1743 | 3.051 | 0.1637
12.5 | 858.7327 | 1.0119 | 46.9523 | 1.8527 | -8.3603 | 0.9393 | -33.109 | 1.4899 | 34.1717 | 1.228 | 255.753 | 2.0965 | 6.7183 | 0.1191 | 2.3787 | 0.1777 | 3.048 | 0.155
12.6 | 865.6034 | 1.02 | 46.955 | 1.8548 | -8.3757 | 0.914 | -33.07 | 1.4673 | 34.1363 | 1.2111 | 255.715 | 2.0518 | 6.7597 | 0.0914 | 2.3893 | 0.1772 | 3.0637 | 0.1585
12.7 | 872.4736 | 1.0281 | 46.9637 | 1.8553 | -8.378 | 0.9066 | -33.0463 | 1.4556 | 34.1137 | 1.2003 | 255.7027 | 2.0398 | 6.784 | 0.0746 | 2.399 | 0.1791 | 3.088 | 0.1595
12.8 | 879.3426 | 1.0362 | 46.9773 | 1.8519 | -8.3903 | 0.9443 | -33.0113 | 1.4867 | 34.0843 | 1.2211 | 255.6643 | 2.114 | 6.8217 | 0.1091 | 2.4177 | 0.1801 | 3.1003 | 0.1726
12.9 | 886.2123 | 1.0442 | 46.984 | 1.8511 | -8.396 | 0.9473 | -32.9813 | 1.4884 | 34.0573 | 1.2222 | 255.6423 | 2.1209 | 6.853 | 0.1147 | 2.4303 | 0.1833 | 3.1057 | 0.1624
13 | 893.0825 | 1.0523 | 46.9913 | 1.8613 | -8.404 | 0.9361 | -32.9577 | 1.4794 | 34.0357 | 1.2159 | 255.6207 | 2.1003 | 6.8807 | 0.112 | 2.443 | 0.1814 | 3.1157 | 0.129
13.1 | 899.9522 | 1.0604 | 47.0047 | 1.8544 | -8.3983 | 0.9192 | -32.938 | 1.4721 | 34.0147 | 1.2124 | 255.6227 | 2.0727 | 6.9003 | 0.0943 | 2.4527 | 0.1788 | 3.101 | 0.1527
13.2 | 906.8215 | 1.0685 | 47.0113 | 1.848 | -8.4027 | 0.8881 | -32.9073 | 1.4389 | 33.9843 | 1.1866 | 255.6067 | 2.0136 | 6.9323 | 0.0553 | 2.4623 | 0.1756 | 3.125 | 0.1702
13.3 | 913.6906 | 1.0766 | 47.0197 | 1.8475 | -8.4033 | 0.8913 | -32.8903 | 1.4404 | 33.9683 | 1.1872 | 255.5973 | 2.0203 | 6.9503 | 0.0576 | 2.4717 | 0.1781 | 3.145 | 0.1715
13.4 | 920.5594 | 1.0847 | 47.0273 | 1.853 | -8.4227 | 0.9267 | -32.8583 | 1.4748 | 33.9437 | 1.2118 | 255.5487 | 2.0943 | 6.986 | 0.0983 | 2.487 | 0.1887 | 3.157 | 0.1696
13.5 | 927.4301 | 1.0928 | 47.028 | 1.8436 | -8.443 | 0.9271 | -32.8173 | 1.4815 | 33.9093 | 1.2163 | 255.4973 | 2.1024 | 7.029 | 0.1062 | 2.499 | 0.194 | 3.1713 | 0.1854
13.6 | 934.3005 | 1.1009 | 47.0417 | 1.8412 | -8.4267 | 0.9263 | -32.806 | 1.481 | 33.894 | 1.2164 | 255.5193 | 2.1003 | 7.04 | 0.1058 | 2.5083 | 0.1927 | 3.161 | 0.1792
13.7 | 941.1705 | 1.109 | 47.0577 | 1.8606 | -8.3903 | 0.905 | -32.81 | 1.4597 | 33.888 | 1.2032 | 255.5827 | 2.0529 | 7.0343 | 0.0945 | 2.5157 | 0.1866 | 3.1603 | 0.1412
13.8 | 948.0418 | 1.1171 | 47.0633 | 1.8533 | -8.3923 | 0.8854 | -32.788 | 1.4435 | 33.8663 | 1.1912 | 255.572 | 2.0178 | 7.0563 | 0.0673 | 2.5227 | 0.1841 | 3.158 | 0.1697
13.9 | 954.9114 | 1.1252 | 47.0697 | 1.8443 | -8.405 | 0.8891 | -32.757 | 1.4477 | 33.8397 | 1.1935 | 255.5383 | 2.0298 | 7.089 | 0.0693 | 2.5333 | 0.1892 | 3.1763 | 0.1866
14 | 961.7809 | 1.1333 | 47.07 | 1.8474 | -8.4647 | 0.922 | -32.6773 | 1.482 | 33.7787 | 1.2168 | 255.4023 | 2.1041 | 7.177 | 0.1059 | 2.56 | 0.1992 | 3.21 | 0.1842
14.1 | 968.6513 | 1.1414 | 47.08 | 1.8524 | -8.461 | 0.9071 | -32.6603 | 1.4683 | 33.7617 | 1.2068 | 255.4023 | 2.0742 | 7.195 | 0.0927 | 2.5697 | 0.1943 | 3.2143 | 0.1861
14.2 | 975.5202 | 1.1495 | 47.0903 | 1.8519 | -8.441 | 0.9122 | -32.6533 | 1.4716 | 33.7497 | 1.2092 | 255.4317 | 2.0841 | 7.1997 | 0.096 | 2.576 | 0.1943 | 3.2103 | 0.1797
14.3 | 982.3893 | 1.1576 | 47.102 | 1.8416 | -8.42 | 0.9133 | -32.646 | 1.4741 | 33.737 | 1.2115 | 255.4627 | 2.0882 | 7.204 | 0.0992 | 2.5817 | 0.1968 | 3.2177 | 0.172
14.4 | 989.2595 | 1.1657 | 47.108 | 1.8461 | -8.4223 | 0.9103 | -32.6227 | 1.4676 | 33.7147 | 1.2058 | 255.4493 | 2.082 | 7.2287 | 0.0924 | 2.5913 | 0.1984 | 3.2433 | 0.1722
14.5 | 996.129 | 1.1738 | 47.1173 | 1.8523 | -8.4243 | 0.9335 | -32.5937 | 1.4888 | 33.6887 | 1.2208 | 255.4317 | 2.1296 | 7.258 | 0.115 | 2.6053 | 0.1968 | 3.2333 | 0.1477
14.6 | 1002.9981 | 1.1819 | 47.122 | 1.8512 | -8.4367 | 0.9379 | -32.555 | 1.5005 | 33.6543 | 1.2305 | 255.3927 | 2.1443 | 7.2987 | 0.126 | 2.6193 | 0.1964 | 3.2403 | 0.1536
14.7 | 1009.8709 | 1.19 | 47.1333 | 1.8483 | -8.424 | 0.8966 | -32.5483 | 1.466 | 33.6427 | 1.2077 | 255.4157 | 2.0631 | 7.306 | 0.0906 | 2.6253 | 0.1927 | 3.256 | 0.1874
14.8 | 1016.7417 | 1.1981 | 47.148 | 1.8462 | -8.4177 | 0.8817 | -32.531 | 1.4494 | 33.6237 | 1.1952 | 255.4207 | 2.0333 | 7.3253 | 0.0775 | 2.638 | 0.1923 | 3.2517 | 0.1862
14.9 | 1023.61 | 1.2061 | 47.1607 | 1.8432 | -8.4297 | 0.8726 | -32.5043 | 1.4438 | 33.6007 | 1.1908 | 255.3907 | 2.0188 | 7.3567 | 0.0711 | 2.653 | 0.1923 | 3.255 | 0.1974
15 | 1030.4777 | 1.2142 | 47.1577 | 1.8493 | -8.4523 | 0.878 | -32.462 | 1.4576 | 33.566 | 1.2021 | 255.3333 | 2.0375 | 7.4003 | 0.0789 | 2.6637 | 0.1927 | 3.2813 | 0.1795
15.1 | 1037.3488 | 1.2223 | 47.1673 | 1.8568 | -8.4457 | 0.9046 | -32.4453 | 1.4878 | 33.5493 | 1.225 | 255.3333 | 2.0926 | 7.4167 | 0.116 | 2.6747 | 0.1984 | 3.2967 | 0.1634
15.2 | 1044.22 | 1.2304 | 47.1713 | 1.8547 | -8.4563 | 0.902 | -32.408 | 1.4869 | 33.5157 | 1.2241 | 255.2993 | 2.0909 | 7.4557 | 0.1171 | 2.6873 | 0.1994 | 3.3167 | 0.1591
15.3 | 1051.0913 | 1.2385 | 47.1733 | 1.8383 | -8.443 | 0.8816 | -32.3893 | 1.4673 | 33.4937 | 1.2096 | 255.3163 | 2.053 | 7.4697 | 0.0854 | 2.688 | 0.1956 | 3.3187 | 0.1816
15.4 | 1057.9593 | 1.2466 | 47.1877 | 1.8516 | -8.4413 | 0.8815 | -32.3777 | 1.4623 | 33.482 | 1.2056 | 255.315 | 2.0503 | 7.4843 | 0.0852 | 2.701 | 0.1984 | 3.3033 | 0.1695
15.5 | 1064.8287 | 1.2547 | 47.197 | 1.8625 | -8.457 | 0.892 | -32.3483 | 1.4672 | 33.4577 | 1.2072 | 255.274 | 2.0701 | 7.519 | 0.1019 | 2.7173 | 0.2001 | 3.32 | 0.1564
15.6 | 1071.6995 | 1.2628 | 47.2097 | 1.848 | -8.4537 | 0.8995 | -32.332 | 1.4741 | 33.4417 | 1.2115 | 255.2723 | 2.088 | 7.5353 | 0.0993 | 2.727 | 0.2025 | 3.3413 | 0.1709
15.7 | 1078.5698 | 1.2709 | 47.2137 | 1.846 | -8.459 | 0.912 | -32.3157 | 1.4863 | 33.4273 | 1.22 | 255.2537 | 2.1151 | 7.553 | 0.1146 | 2.7347 | 0.2087 | 3.344 | 0.1896
15.8 | 1085.44 | 1.279 | 47.215 | 1.849 | -8.4837 | 0.9036 | -32.2707 | 1.4789 | 33.3897 | 1.2137 | 255.1943 | 2.1034 | 7.6013 | 0.1043 | 2.7487 | 0.2066 | 3.3543 | 0.1867
15.9 | 1092.311 | 1.2871 | 47.2153 | 1.8498 | -8.5087 | 0.8948 | -32.2177 | 1.478 | 33.345 | 1.213 | 255.1297 | 2.0939 | 7.6567 | 0.0997 | 2.7633 | 0.2045 | 3.384 | 0.1844
16 | 1099.1796 | 1.2952 | 47.2273 | 1.8379 | -8.51 | 0.8796 | -32.1943 | 1.4671 | 33.3217 | 1.2057 | 255.119 | 2.0671 | 7.6817 | 0.087 | 2.775 | 0.2058 | 3.3963 | 0.2112
16.1 | 1106.0481 | 1.3033 | 47.2433 | 1.84 | -8.497 | 0.8908 | -32.182 | 1.4714 | 33.3073 | 1.2076 | 255.1343 | 2.088 | 7.694 | 0.0949 | 2.7863 | 0.2091 | 3.3913 | 0.2021
16.2 | 1112.9177 | 1.3114 | 47.2487 | 1.8594 | -8.4923 | 0.9041 | -32.1677 | 1.4858 | 33.293 | 1.2188 | 255.134 | 2.1155 | 7.7087 | 0.1106 | 2.7953 | 0.2119 | 3.399 | 0.1822
16.3 | 1119.7895 | 1.3195 | 47.2613 | 1.8548 | -8.4627 | 0.8998 | -32.1797 | 1.494 | 33.2967 | 1.2292 | 255.1883 | 2.108 | 7.6943 | 0.1205 | 2.7983 | 0.2082 | 3.3947 | 0.1826
16.4 | 1126.6597 | 1.3276 | 47.264 | 1.8533 | -8.4803 | 0.882 | -32.146 | 1.4741 | 33.2683 | 1.2133 | 255.147 | 2.0735 | 7.7313 | 0.1034 | 2.809 | 0.205 | 3.419 | 0.1797
16.5 | 1133.528 | 1.3357 | 47.2643 | 1.8585 | -8.5133 | 0.8837 | -32.0973 | 1.4754 | 33.2297 | 1.2128 | 255.07 | 2.0811 | 7.785 | 0.1134 | 2.8253 | 0.2056 | 3.4523 | 0.1531
16.6 | 1140.3954 | 1.3438 | 47.2767 | 1.8489 | -8.5213 | 0.8888 | -32.0623 | 1.4862 | 33.1977 | 1.2209 | 255.0397 | 2.0988 | 7.8213 | 0.1091 | 2.8403 | 0.2127 | 3.432 | 0.1775
16.7 | 1147.2657 | 1.3519 | 47.2893 | 1.8507 | -8.5073 | 0.8897 | -32.045 | 1.4825 | 33.1773 | 1.2175 | 255.0547 | 2.1002 | 7.8383 | 0.105 | 2.8507 | 0.2131 | 3.4303 | 0.1816
16.8 | 1154.1347 | 1.36 | 47.296 | 1.8555 | -8.498 | 0.892 | -32.033 | 1.4852 | 33.164 | 1.2197 | 255.0657 | 2.1054 | 7.849 | 0.1099 | 2.858 | 0.2135 | 3.4393 | 0.1748
16.9 | 1161.0035 | 1.368 | 47.302 | 1.8569 | -8.499 | 0.9006 | -32.0083 | 1.4981 | 33.1407 | 1.23 | 255.0507 | 2.1249 | 7.8747 | 0.1294 | 2.869 | 0.2152 | 3.4573 | 0.1617
17 | 1167.8775 | 1.3761 | 47.3073 | 1.8522 | -8.508 | 0.9181 | -31.9833 | 1.5067 | 33.1197 | 1.2333 | 255.0233 | 2.1606 | 7.9007 | 0.1363 | 2.8783 | 0.2197 | 3.466 | 0.1721
17.1 | 1174.7488 | 1.3842 | 47.3157 | 1.8461 | -8.519 | 0.9035 | -31.9607 | 1.4892 | 33.1 | 1.219 | 254.996 | 2.1334 | 7.926 | 0.1157 | 2.889 | 0.2188 | 3.4777 | 0.1969
17.2 | 1181.6177 | 1.3923 | 47.3277 | 1.8435 | -8.5273 | 0.8811 | -31.9383 | 1.4676 | 33.0793 | 1.2037 | 254.9753 | 2.0885 | 7.953 | 0.0934 | 2.902 | 0.2152 | 3.4883 | 0.2019
17.3 | 1188.4857 | 1.4004 | 47.3333 | 1.852 | -8.5187 | 0.872 | -31.92 | 1.4633 | 33.0593 | 1.2015 | 254.9823 | 2.0728 | 7.9697 | 0.0889 | 2.9093 | 0.2168 | 3.4983 | 0.203

## spectra
He_MJ/m2 | 0 |  | 0.1 |  | 0.2 |  | 0.3 |  | 0.4 |  | 0.5 |  | 0.6 |  | 0.7 |  | 0.8 |  | 0.9 |  | 1 |  | 1.1 |  | 1.2 |  | 1.3 |  | 1.4 |  | 1.5 |  | 1.6 |  | 1.7 |  | 1.8 |  | 1.9 |  | 2 |  | 2.1 |  | 2.2 |  | 2.3 |  | 2.4 |  | 2.5 |  | 2.6 |  | 2.7 |  | 2.8 |  | 2.9 |  | 3 |  | 3.1 |  | 3.2 |  | 3.3 |  | 3.4 |  | 3.5 |  | 3.6 |  | 3.7 |  | 3.8 |  | 3.9 |  | 4 |  | 4.1 |  | 4.2 |  | 4.3 |  | 4.4 |  | 4.5 |  | 4.6 |  | 4.7 |  | 4.8 |  | 4.9 |  | 5 |  | 5.1 |  | 5.2 |  | 5.3 |  | 5.4 |  | 5.5 |  | 5.6 |  | 5.7 |  | 5.8 |  | 5.9 |  | 6 |  | 6.1 |  | 6.2 |  | 6.3 |  | 6.4 |  | 6.5 |  | 6.6 |  | 6.7 |  | 6.8 |  | 6.9 |  | 7 |  | 7.1 |  | 7.2 |  | 7.3 |  | 7.4 |  | 7.5 |  | 7.6 |  | 7.7 |  | 7.8 |  | 7.9 |  | 8 |  | 8.1 |  | 8.2 |  | 8.3 |  | 8.4 |  | 8.5 |  | 8.6 |  | 8.7 |  | 8.8 |  | 8.9 |  | 9 |  | 9.1 |  | 9.2 |  | 9.3 |  | 9.4 |  | 9.5 |  | 9.6 |  | 9.7 |  | 9.8 |  | 9.9 |  | 10 |  | 10.1 |  | 10.2 |  | 10.3 |  | 10.4 |  | 10.5 |  | 10.6 |  | 10.7 |  | 10.8 |  | 10.9 |  | 11 |  | 11.1 |  | 11.2 |  | 11.3 |  | 11.4 |  | 11.5 |  | 11.6 |  | 11.7 |  | 11.8 |  | 11.9 |  | 12 |  | 12.1 |  | 12.2 |  | 12.3 |  | 12.4 |  | 12.5 |  | 12.6 |  | 12.7 |  | 12.8 |  | 12.9 |  | 13 |  | 13.1 |  | 13.2 |  | 13.3 |  | 13.4 |  | 13.5 |  | 13.6 |  | 13.7 |  | 13.8 |  | 13.9 |  | 14 |  | 14.1 |  | 14.2 |  | 14.3 |  | 14.4 |  | 14.5 |  | 14.6 |  | 14.7 |  | 14.8 |  | 14.9 |  | 15 |  | 15.1 |  | 15.2 |  | 15.3 |  | 15.4 |  | 15.5 |  | 15.6 |  | 15.7 |  | 15.8 |  | 15.9 |  | 16 |  | 16.1 |  | 16.2 |  | 16.3 |  | 16.4 |  | 16.5 |  | 16.6 |  | 16.7 |  | 16.8 |  | 16.9 |  | 17 |  | 17.1 |  | 17.2 |  | 17.3
data_type | mean | std | mean | std | mean | std | mean | std | mean | std | mean | std | mean | std | mean | std | mean | std | mean | std | mean | std | mean | std | mean | std | mean | std | mean | std | mean | std | mean | std | mean | std | mean | std | mean | std | mean | std | mean | std | mean | std | mean | std | mean | std | mean | std | mean | std | mean | std | mean | std | mean | std | mean | std | mean | std | mean | std | mean | std | mean | std | mean | std | mean | std | mean | std | mean | std | mean | std | mean | std | mean | std | mean | std | mean | std | mean | std | mean | std | mean | std | mean | std | mean | std | mean | std | mean | std | mean | std | mean | std | mean | std | mean | std | mean | std | mean | std | mean | std | mean | std | mean | std | mean | std | mean | std | mean | std | mean | std | mean | std | mean | std | mean | std | mean | std | mean | std | mean | std | mean | std | mean | std | mean | std | mean | std | mean | std | mean | std | mean | std | mean | std | mean | std | mean | std | mean | std | mean | std | mean | std | mean | std | mean | std | mean | std | mean | std | mean | std | mean | std | mean | std | mean | std | mean | std | mean | std | mean | std | mean | std | mean | std | mean | std | mean | std | mean | std | mean | std | mean | std | mean | std | mean | std | mean | std | mean | std | mean | std | mean | std | mean | std | mean | std | mean | std | mean | std | mean | std | mean | std | mean | std | mean | std | mean | std | mean | std | mean | std | mean | std | mean | std | mean | std | mean | std | mean | std | mean | std | mean | std | mean | std | mean | std | mean | std | mean | std | mean | std | mean | std | mean | std | mean | std | mean | std | mean | std | mean | std | mean | std | mean | std | mean | std | mean | std | mean | std | mean | std | mean | std | mean | std | mean | std | mean | std | mean | std | mean | std | mean | std | mean | std | mean | std | mean | std | mean | std | mean | std | mean | std | mean | std | mean | std | mean | std | mean | std | mean | std | mean | std | mean | std | mean | std | mean | std | mean | std | mean | std | mean | std | mean | std | mean | std | mean | std | mean | std | mean | std | mean | std | mean | std
wavelength_nm
380 | 0.1248 | 0.0162 | 0.1232 | 0.0152 | 0.1199 | 0.0212 | 0.1276 | 0.0081 | 0.1372 | 0.025 | 0.133 | 0.021 | 0.144 | 0.0303 | 0.1484 | 0.0079 | 0.1457 | 0.0131 | 0.1248 | 0.0159 | 0.1166 | 0.0278 | 0.1161 | 0.0361 | 0.1188 | 0.0293 | 0.1019 | 0.0025 | 0.0973 | 0.0147 | 0.1185 | 0.0127 | 0.1381 | 0.0159 | 0.1449 | 0.0113 | 0.1457 | 0.0258 | 0.1345 | 0.0211 | 0.1374 | 0.0099 | 0.1148 | 0.01 | 0.1023 | 0.0305 | 0.1183 | 0.0139 | 0.1401 | 0.0136 | 0.1653 | 0.0251 | 0.1493 | 0.0163 | 0.1559 | 0.0171 | 0.1338 | 0.0606 | 0.1361 | 0.0227 | 0.1581 | 0.0072 | 0.1567 | 0.0184 | 0.1453 | 0.006 | 0.1138 | 0.0067 | 0.0881 | 0.0278 | 0.1204 | 0.0322 | 0.1329 | 0.025 | 0.1406 | 0.0195 | 0.1474 | 0.0242 | 0.1273 | 0.0074 | 0.1187 | 0.0128 | 0.1337 | 0.0153 | 0.1564 | 0.0217 | 0.1522 | 0.0349 | 0.1341 | 0.037 | 0.1233 | 0.0354 | 0.1437 | 0.0258 | 0.1439 | 0.0354 | 0.136 | 0.0374 | 0.1314 | 0.034 | 0.1211 | 0.029 | 0.1231 | 0.007 | 0.1204 | 0.0137 | 0.1248 | 0.0251 | 0.1432 | 0.0333 | 0.145 | 0.0249 | 0.1348 | 0.017 | 0.1041 | 0.0269 | 0.1032 | 0.0077 | 0.126 | 0.0064 | 0.1248 | 0.0344 | 0.1483 | 0.0521 | 0.1355 | 0.0459 | 0.1109 | 0.0261 | 0.1353 | 0.0463 | 0.1452 | 0.0351 | 0.1423 | 0.0092 | 0.1209 | 0.0313 | 0.123 | 0.0353 | 0.1288 | 0.0461 | 0.1254 | 0.0192 | 0.1294 | 0.0244 | 0.1359 | 0.0546 | 0.1617 | 0.0666 | 0.1362 | 0.0316 | 0.1323 | 0.0279 | 0.1445 | 0.0101 | 0.1448 | 0.036 | 0.1541 | 0.0512 | 0.1772 | 0.0389 | 0.1436 | 0.008 | 0.1319 | 0.0147 | 0.1433 | 0.0148 | 0.1254 | 0.0323 | 0.1184 | 0.0249 | 0.1367 | 0.0139 | 0.1531 | 0.022 | 0.1366 | 0.0175 | 0.1476 | 0.0184 | 0.157 | 0.0063 | 0.1436 | 0.0153 | 0.1455 | 0.0219 | 0.1517 | 0.0334 | 0.1217 | 0.0218 | 0.1451 | 0.0229 | 0.1553 | 0.0227 | 0.1149 | 0.0191 | 0.1162 | 0.0285 | 0.1377 | 0.0258 | 0.1703 | 0.0062 | 0.1692 | 0.0192 | 0.1482 | 0.0068 | 0.1217 | 0.0453 | 0.1305 | 0.0549 | 0.1502 | 0.0361 | 0.1334 | 0.0277 | 0.1307 | 0.0321 | 0.1355 | 0.0322 | 0.1434 | 0.0217 | 0.1403 | 0.0155 | 0.1384 | 0.0037 | 0.1091 | 0.0203 | 0.1125 | 0.0317 | 0.1273 | 0.0304 | 0.1239 | 0.0213 | 0.1296 | 0.0379 | 0.1289 | 0.0433 | 0.1295 | 0.0283 | 0.1163 | 0.0267 | 0.1289 | 0.0336 | 0.1433 | 0.0235 | 0.156 | 0.0057 | 0.1529 | 0.0229 | 0.1266 | 0.0354 | 0.1098 | 0.0367 | 0.1522 | 0.0435 | 0.146 | 0.0268 | 0.1345 | 0.0105 | 0.1478 | 0.0348 | 0.137 | 0.0236 | 0.1432 | 0.0228 | 0.1536 | 0.0102 | 0.1507 | 0.0173 | 0.1333 | 0.0255 | 0.0929 | 0.0272 | 0.118 | 0.0331 | 0.1586 | 0.0281 | 0.1859 | 0.0559 | 0.1789 | 0.03 | 0.17 | 0.0322 | 0.1416 | 0.0195 | 0.1444 | 0.0282 | 0.1544 | 0.0297 | 0.1553 | 0.0318 | 0.1511 | 0.0347 | 0.1454 | 0.0158 | 0.1336 | 0.0366 | 0.1503 | 0.0383 | 0.1634 | 0.0404 | 0.1799 | 0.042 | 0.1415 | 0.0235 | 0.1445 | 0.021 | 0.1456 | 0.019 | 0.118 | 0.022 | 0.1535 | 0.0102 | 0.1586 | 0.0293 | 0.1294 | 0.0384 | 0.1219 | 0.0281 | 0.1378 | 0.0257 | 0.1533 | 0.0363 | 0.1492 | 0.0137 | 0.1531 | 0.0094 | 0.1559 | 0.0192 | 0.1536 | 0.0269 | 0.1268 | 0.03 | 0.128 | 0.0107 | 0.1375 | 0.0347 | 0.1448 | 0.0129 | 0.1735 | 0.0198 | 0.1551 | 0.0357 | 0.136 | 0.0395 | 0.1365 | 0.0274 | 0.1614 | 0.0163 | 0.1664 | 0.0187
381 | 0.1341 | 0.0113 | 0.1196 | 0.0068 | 0.1125 | 0.0062 | 0.1212 | 0.0125 | 0.1263 | 0.027 | 0.1384 | 0.0169 | 0.1453 | 0.0202 | 0.129 | 0.0138 | 0.1288 | 0.0124 | 0.1389 | 0.0284 | 0.1377 | 0.0242 | 0.1479 | 0.0157 | 0.1472 | 0.0106 | 0.1309 | 0.0324 | 0.1231 | 0.0337 | 0.122 | 0.0222 | 0.1247 | 0.0047 | 0.1398 | 0.0208 | 0.1344 | 0.0204 | 0.1213 | 0.0176 | 0.132 | 0.0135 | 0.1333 | 0.0089 | 0.1232 | 0.0109 | 0.1487 | 0.0248 | 0.1626 | 0.0235 | 0.1584 | 0.0147 | 0.1351 | 0.0161 | 0.1203 | 0.0156 | 0.1165 | 0.0123 | 0.1223 | 0.0258 | 0.1297 | 0.0297 | 0.1423 | 0.0217 | 0.1457 | 0.0012 | 0.1582 | 0.0163 | 0.1596 | 0.0187 | 0.1541 | 0.0202 | 0.1493 | 0.0093 | 0.1509 | 0.0069 | 0.1427 | 0.0137 | 0.1385 | 0.0199 | 0.1383 | 0.0211 | 0.1371 | 0.0218 | 0.1277 | 0.0137 | 0.1248 | 0.0177 | 0.1287 | 0.0317 | 0.1441 | 0.0221 | 0.1509 | 0.0157 | 0.1461 | 0.0216 | 0.1536 | 0.0169 | 0.1483 | 0.02 | 0.1299 | 0.0322 | 0.121 | 0.0366 | 0.1268 | 0.0251 | 0.1322 | 0.0078 | 0.1251 | 0.0093 | 0.1351 | 0.006 | 0.1442 | 0.0055 | 0.1404 | 0.0101 | 0.1363 | 0.0054 | 0.1448 | 0.0115 | 0.1526 | 0.0033 | 0.1431 | 0.0207 | 0.1417 | 0.0184 | 0.1388 | 0.0091 | 0.154 | 0.0106 | 0.1521 | 0.0152 | 0.1374 | 0.0239 | 0.1292 | 0.0229 | 0.1396 | 0.0201 | 0.1477 | 0.0189 | 0.1467 | 0.0175 | 0.1349 | 0.0319 | 0.1331 | 0.0357 | 0.1454 | 0.025 | 0.1394 | 0.0265 | 0.1376 | 0.0222 | 0.1363 | 0.0207 | 0.1378 | 0.0338 | 0.1268 | 0.041 | 0.1329 | 0.0373 | 0.1334 | 0.0227 | 0.1454 | 0.0433 | 0.1425 | 0.0567 | 0.1364 | 0.0417 | 0.128 | 0.0298 | 0.1225 | 0.0207 | 0.1329 | 0.0141 | 0.1539 | 0.0171 | 0.1555 | 0.0118 | 0.1613 | 0.0175 | 0.1686 | 0.023 | 0.1487 | 0.0475 | 0.1257 | 0.0321 | 0.1288 | 0.0241 | 0.1327 | 0.0102 | 0.1206 | 0.0167 | 0.1273 | 0.0224 | 0.1258 | 0.0275 | 0.1336 | 0.0232 | 0.1476 | 0.0151 | 0.145 | 0.0264 | 0.1395 | 0.0477 | 0.158 | 0.0259 | 0.1555 | 0.0129 | 0.1441 | 0.0118 | 0.1494 | 0.0171 | 0.1566 | 0.0237 | 0.1521 | 0.027 | 0.1563 | 0.0225 | 0.1574 | 0.0183 | 0.1572 | 0.0191 | 0.1567 | 0.0182 | 0.1361 | 0.0151 | 0.1519 | 0.0274 | 0.1641 | 0.0255 | 0.1285 | 0.0179 | 0.1151 | 0.018 | 0.1198 | 0.02 | 0.1345 | 0.0291 | 0.1497 | 0.0224 | 0.1527 | 0.0192 | 0.15 | 0.0319 | 0.1463 | 0.0336 | 0.1456 | 0.0319 | 0.1514 | 0.0133 | 0.1395 | 0.0193 | 0.1282 | 0.0256 | 0.1362 | 0.0124 | 0.1578 | 0.0255 | 0.1497 | 0.0248 | 0.1291 | 0.0406 | 0.1297 | 0.0195 | 0.1318 | 0.0243 | 0.1241 | 0.0361 | 0.1451 | 0.0353 | 0.1421 | 0.0256 | 0.1333 | 0.0243 | 0.1363 | 0.0458 | 0.1363 | 0.0221 | 0.1359 | 0.0036 | 0.1342 | 0.0009 | 0.1412 | 0.009 | 0.1379 | 0.0063 | 0.1327 | 0.0072 | 0.1387 | 0.0266 | 0.147 | 0.0171 | 0.1382 | 0.0275 | 0.1449 | 0.0191 | 0.1482 | 0.0228 | 0.15 | 0.0337 | 0.1469 | 0.0157 | 0.1623 | 0.0148 | 0.1584 | 0.0076 | 0.1484 | 0.0102 | 0.1336 | 0.0108 | 0.1359 | 0.0218 | 0.1666 | 0.0153 | 0.1633 | 0.0265 | 0.146 | 0.0393 | 0.1307 | 0.0465 | 0.1477 | 0.02 | 0.1543 | 0.0221 | 0.1338 | 0.0329 | 0.1467 | 0.0339 | 0.1557 | 0.0348 | 0.1581 | 0.0352 | 0.1429 | 0.0145 | 0.1498 | 0.0141 | 0.1501 | 0.0175 | 0.1423 | 0.0532 | 0.1311 | 0.0346 | 0.1412 | 0.0175 | 0.1641 | 0.0348 | 0.1517 | 0.021
382 | 0.1269 | 0.0105 | 0.1146 | 0.0161 | 0.1239 | 0.0123 | 0.1414 | 0.0241 | 0.1367 | 0.0243 | 0.1295 | 0.0211 | 0.1323 | 0.0334 | 0.1292 | 0.0121 | 0.122 | 0.01 | 0.1168 | 0.0086 | 0.1259 | 0.0109 | 0.145 | 0.0104 | 0.1482 | 0.0209 | 0.1331 | 0.0309 | 0.1153 | 0.0238 | 0.1078 | 0.0061 | 0.1229 | 0.0107 | 0.1374 | 0.0231 | 0.1344 | 0.0373 | 0.1312 | 0.0196 | 0.1264 | 0.02 | 0.1137 | 0.0329 | 0.1287 | 0.0106 | 0.142 | 0.0062 | 0.1419 | 0.0123 | 0.1348 | 0.0222 | 0.118 | 0.0098 | 0.1207 | 0.0114 | 0.1085 | 0.0325 | 0.1222 | 0.0074 | 0.1521 | 0.0048 | 0.1712 | 0.0078 | 0.1736 | 0.0191 | 0.1467 | 0.0244 | 0.119 | 0.0346 | 0.1229 | 0.017 | 0.1303 | 0.0219 | 0.1292 | 0.0262 | 0.1282 | 0.0235 | 0.1177 | 0.0255 | 0.1222 | 0.0323 | 0.1558 | 0.0155 | 0.1359 | 0.0163 | 0.1129 | 0.021 | 0.1061 | 0.0165 | 0.1197 | 0.0231 | 0.1308 | 0.0268 | 0.1431 | 0.0213 | 0.1467 | 0.0198 | 0.1329 | 0.0241 | 0.1315 | 0.0209 | 0.1514 | 0.0363 | 0.1405 | 0.0212 | 0.1336 | 0.0057 | 0.1307 | 0.019 | 0.1362 | 0.0231 | 0.1357 | 0.0269 | 0.1223 | 0.0386 | 0.1449 | 0.0348 | 0.151 | 0.0092 | 0.1425 | 0.0196 | 0.1244 | 0.0154 | 0.1162 | 0.0212 | 0.1134 | 0.0372 | 0.133 | 0.0307 | 0.1431 | 0.0172 | 0.1423 | 0.0125 | 0.1473 | 0.0283 | 0.1519 | 0.0149 | 0.1574 | 0.0079 | 0.1423 | 0.0106 | 0.1274 | 0.0213 | 0.1178 | 0.0398 | 0.1227 | 0.0251 | 0.1322 | 0.0078 | 0.1461 | 0.0134 | 0.1426 | 0.0286 | 0.1255 | 0.0287 | 0.1308 | 0.033 | 0.1509 | 0.024 | 0.1372 | 0.0181 | 0.1275 | 0.0104 | 0.133 | 0.0085 | 0.1542 | 0.0024 | 0.1522 | 0.0065 | 0.1515 | 0.0098 | 0.1488 | 0.0409 | 0.1313 | 0.03 | 0.1312 | 0.0188 | 0.1442 | 0.0248 | 0.1635 | 0.0345 | 0.1459 | 0.0367 | 0.124 | 0.0265 | 0.1327 | 0.0292 | 0.1512 | 0.0456 | 0.1517 | 0.0446 | 0.1196 | 0.0318 | 0.1303 | 0.0147 | 0.1582 | 0.0247 | 0.1529 | 0.0046 | 0.1546 | 0.0254 | 0.1459 | 0.0316 | 0.1296 | 0.004 | 0.1269 | 0.0072 | 0.1261 | 0.0116 | 0.1321 | 0.0015 | 0.1467 | 0.0081 | 0.1483 | 0.0133 | 0.1282 | 0.0275 | 0.1274 | 0.0222 | 0.1328 | 0.008 | 0.1452 | 0.0263 | 0.1344 | 0.0102 | 0.1277 | 0.0207 | 0.1289 | 0.0097 | 0.1146 | 0.0089 | 0.1304 | 0.0298 | 0.1355 | 0.0293 | 0.1414 | 0.007 | 0.1377 | 0.0159 | 0.1402 | 0.0101 | 0.1392 | 0.0275 | 0.1281 | 0.0076 | 0.1301 | 0.0075 | 0.124 | 0.0102 | 0.1177 | 0.02 | 0.1175 | 0.0125 | 0.1416 | 0.0197 | 0.1416 | 0.0365 | 0.1352 | 0.026 | 0.146 | 0.034 | 0.1459 | 0.0259 | 0.1324 | 0.0132 | 0.127 | 0.0131 | 0.1325 | 0.0156 | 0.127 | 0.0048 | 0.1406 | 0.0056 | 0.147 | 0.0345 | 0.1494 | 0.0242 | 0.1515 | 0.0045 | 0.1317 | 0.0188 | 0.1318 | 0.0316 | 0.1274 | 0.0229 | 0.1442 | 0.01 | 0.1434 | 0.0124 | 0.1412 | 0.0218 | 0.1477 | 0.0206 | 0.158 | 0.0171 | 0.1575 | 0.0149 | 0.1598 | 0.0064 | 0.1509 | 0.0024 | 0.1433 | 0.014 | 0.1337 | 0.0203 | 0.1475 | 0.0127 | 0.1512 | 0.0154 | 0.1572 | 0.0239 | 0.1681 | 0.0292 | 0.1405 | 0.0249 | 0.1256 | 0.0224 | 0.1328 | 0.0131 | 0.1372 | 0.0057 | 0.1453 | 0.0035 | 0.143 | 0.0253 | 0.1454 | 0.0208 | 0.1383 | 0.0139 | 0.1319 | 0.0142 | 0.1489 | 0.0317 | 0.137 | 0.0257 | 0.1321 | 0.0256 | 0.1601 | 0.0207 | 0.1466 | 0.0076 | 0.1368 | 0.0102 | 0.1358 | 0.0293 | 0.1362 | 0.0261
383 | 0.1255 | 0.0095 | 0.11 | 0.0099 | 0.1055 | 0.012 | 0.1148 | 0.0315 | 0.1071 | 0.0305 | 0.1158 | 0.0219 | 0.1359 | 0.0148 | 0.1472 | 0.0111 | 0.1361 | 0.0282 | 0.114 | 0.0423 | 0.1146 | 0.0091 | 0.1407 | 0.0128 | 0.1436 | 0.0193 | 0.1005 | 0.0185 | 0.0947 | 0.0197 | 0.1174 | 0.0197 | 0.1258 | 0.0358 | 0.1536 | 0.027 | 0.1569 | 0.0303 | 0.1495 | 0.0322 | 0.1229 | 0.0256 | 0.0971 | 0.0256 | 0.0985 | 0.0318 | 0.121 | 0.0112 | 0.1303 | 0.0174 | 0.1428 | 0.0066 | 0.1309 | 0.0088 | 0.1436 | 0.0221 | 0.1488 | 0.033 | 0.1322 | 0.0094 | 0.1292 | 0.0068 | 0.1363 | 0.012 | 0.137 | 0.026 | 0.1377 | 0.0278 | 0.1406 | 0.0087 | 0.117 | 0.0073 | 0.1175 | 0.0069 | 0.1326 | 0.0109 | 0.14 | 0.0411 | 0.137 | 0.043 | 0.1203 | 0.0287 | 0.1042 | 0.0176 | 0.123 | 0.0222 | 0.148 | 0.0276 | 0.1375 | 0.0203 | 0.1082 | 0.028 | 0.1277 | 0.0133 | 0.1474 | 0.0256 | 0.1121 | 0.0105 | 0.1247 | 0.0078 | 0.1527 | 0.0055 | 0.1457 | 0.0167 | 0.1316 | 0.0213 | 0.1189 | 0.0112 | 0.1208 | 0.0169 | 0.1321 | 0.0227 | 0.1315 | 0.0222 | 0.1273 | 0.0153 | 0.1495 | 0.0077 | 0.153 | 0.006 | 0.1428 | 0.0134 | 0.1475 | 0.009 | 0.1404 | 0.0151 | 0.1401 | 0.0058 | 0.1249 | 0.0149 | 0.1267 | 0.0265 | 0.1386 | 0.0257 | 0.155 | 0.0319 | 0.1309 | 0.006 | 0.1107 | 0.0213 | 0.1276 | 0.0145 | 0.1232 | 0.0115 | 0.1246 | 0.023 | 0.1404 | 0.0141 | 0.1406 | 0.0094 | 0.1403 | 0.0145 | 0.1353 | 0.0045 | 0.1365 | 0.0153 | 0.146 | 0.0208 | 0.1499 | 0.0279 | 0.1405 | 0.025 | 0.126 | 0.0131 | 0.1239 | 0.0141 | 0.1191 | 0.0035 | 0.1186 | 0.0039 | 0.1275 | 0.0049 | 0.1366 | 0.0229 | 0.1472 | 0.0176 | 0.1418 | 0.0096 | 0.1375 | 0.0197 | 0.1429 | 0.0217 | 0.1195 | 0.0239 | 0.1055 | 0.014 | 0.1267 | 0.0224 | 0.1391 | 0.0287 | 0.1312 | 0.0242 | 0.127 | 0.0108 | 0.1285 | 0.0103 | 0.1226 | 0.0184 | 0.1321 | 0.0141 | 0.1448 | 0.0162 | 0.1578 | 0.0187 | 0.152 | 0.0138 | 0.1277 | 0.0223 | 0.1126 | 0.0396 | 0.1382 | 0.0163 | 0.1309 | 0.0041 | 0.1301 | 0.006 | 0.1422 | 0.0176 | 0.1287 | 0.0357 | 0.116 | 0.0155 | 0.1374 | 0.0134 | 0.1493 | 0.0216 | 0.1588 | 0.0272 | 0.1723 | 0.02 | 0.143 | 0.0011 | 0.1436 | 0.0233 | 0.1355 | 0.0207 | 0.1241 | 0.0067 | 0.1365 | 0.0161 | 0.1318 | 0.0348 | 0.1274 | 0.0259 | 0.1508 | 0.0359 | 0.1408 | 0.0338 | 0.1265 | 0.0325 | 0.1266 | 0.0254 | 0.1202 | 0.0225 | 0.1402 | 0.0098 | 0.153 | 0.0247 | 0.1437 | 0.0168 | 0.1343 | 0.0364 | 0.1498 | 0.0449 | 0.1379 | 0.0212 | 0.1312 | 0.0093 | 0.1211 | 0.0044 | 0.1425 | 0.0204 | 0.1621 | 0.0174 | 0.1714 | 0.0268 | 0.1435 | 0.0149 | 0.1311 | 0.019 | 0.1342 | 0.0231 | 0.1263 | 0.0254 | 0.1298 | 0.0247 | 0.147 | 0.0171 | 0.1446 | 0.0052 | 0.1537 | 0.0309 | 0.1414 | 0.0349 | 0.1378 | 0.0189 | 0.1453 | 0.0285 | 0.1513 | 0.0286 | 0.1283 | 0.0076 | 0.135 | 0.0129 | 0.1333 | 0.0096 | 0.1166 | 0.0259 | 0.1446 | 0.0199 | 0.1494 | 0.0337 | 0.1559 | 0.0078 | 0.1392 | 0.0047 | 0.1142 | 0.0212 | 0.1097 | 0.0266 | 0.1543 | 0.0194 | 0.15 | 0.0052 | 0.1222 | 0.0119 | 0.1326 | 0.0118 | 0.1256 | 0.0189 | 0.1183 | 0.019 | 0.1339 | 0.014 | 0.1651 | 0.0133 | 0.1814 | 0.0169 | 0.1404 | 0.029 | 0.1322 | 0.0106 | 0.141 | 0.019 | 0.1397 | 0.0254 | 0.1354 | 0.0181
384 | 0.1379 | 0.0125 | 0.1319 | 0.0059 | 0.135 | 0.0108 | 0.1311 | 0.0113 | 0.1447 | 0.0102 | 0.1586 | 0.0079 | 0.1325 | 0.0311 | 0.1416 | 0.0326 | 0.1349 | 0.0368 | 0.1193 | 0.0239 | 0.1306 | 0.0241 | 0.1515 | 0.0233 | 0.1597 | 0.011 | 0.1235 | 0.0152 | 0.1081 | 0.0214 | 0.1228 | 0.0134 | 0.1528 | 0.0124 | 0.1343 | 0.0225 | 0.12 | 0.0405 | 0.1324 | 0.0489 | 0.1276 | 0.0334 | 0.1341 | 0.0177 | 0.1432 | 0.0226 | 0.1384 | 0.0103 | 0.1443 | 0.0046 | 0.1341 | 0.0224 | 0.1179 | 0.0144 | 0.1089 | 0.0082 | 0.1067 | 0.0192 | 0.1337 | 0.0361 | 0.1382 | 0.0248 | 0.1411 | 0.0137 | 0.1431 | 0.0136 | 0.1464 | 0.0261 | 0.1341 | 0.0298 | 0.1254 | 0.0196 | 0.1225 | 0.0244 | 0.1303 | 0.0116 | 0.1381 | 0.023 | 0.137 | 0.0449 | 0.1379 | 0.0471 | 0.1533 | 0.0474 | 0.1539 | 0.0487 | 0.1355 | 0.022 | 0.1265 | 0.0207 | 0.1324 | 0.0339 | 0.1691 | 0.0392 | 0.1683 | 0.0446 | 0.1342 | 0.0126 | 0.1333 | 0.0218 | 0.1349 | 0.0377 | 0.1448 | 0.0479 | 0.1299 | 0.0295 | 0.1161 | 0.0237 | 0.1247 | 0.0152 | 0.1285 | 0.0224 | 0.137 | 0.0156 | 0.1202 | 0.0269 | 0.1436 | 0.0324 | 0.1592 | 0.0313 | 0.1385 | 0.0213 | 0.1352 | 0.0279 | 0.1327 | 0.0229 | 0.1341 | 0.0076 | 0.1483 | 0.0081 | 0.1589 | 0.0264 | 0.1455 | 0.0481 | 0.1207 | 0.0308 | 0.1193 | 0.0305 | 0.15 | 0.0293 | 0.1439 | 0.0105 | 0.1207 | 0.0121 | 0.1101 | 0.0216 | 0.1042 | 0.0298 | 0.108 | 0.021 | 0.1396 | 0.0278 | 0.1765 | 0.047 | 0.1462 | 0.0127 | 0.1572 | 0.0178 | 0.1583 | 0.0326 | 0.1235 | 0.0213 | 0.1336 | 0.0216 | 0.1204 | 0.0431 | 0.1307 | 0.0095 | 0.1317 | 0.0181 | 0.1212 | 0.0428 | 0.1488 | 0.0142 | 0.1652 | 0.0211 | 0.1597 | 0.0378 | 0.1577 | 0.0345 | 0.1634 | 0.041 | 0.1519 | 0.0302 | 0.1451 | 0.0058 | 0.1433 | 0.0177 | 0.1426 | 0.0367 | 0.1463 | 0.0469 | 0.1474 | 0.0355 | 0.1597 | 0.0323 | 0.1588 | 0.0295 | 0.1439 | 0.0223 | 0.1566 | 0.0192 | 0.1611 | 0.0259 | 0.1412 | 0.0216 | 0.1427 | 0.0213 | 0.1336 | 0.0326 | 0.1473 | 0.0178 | 0.1654 | 0.0229 | 0.16 | 0.0214 | 0.1538 | 0.0066 | 0.1649 | 0.0159 | 0.1666 | 0.0249 | 0.1735 | 0.0286 | 0.1529 | 0.0282 | 0.1423 | 0.0269 | 0.1499 | 0.0201 | 0.1486 | 0.0392 | 0.135 | 0.0413 | 0.1454 | 0.0504 | 0.1642 | 0.0297 | 0.1384 | 0.018 | 0.124 | 0.0379 | 0.1376 | 0.0472 | 0.1471 | 0.0341 | 0.1643 | 0.0152 | 0.176 | 0.0098 | 0.167 | 0.0121 | 0.1618 | 0.0215 | 0.1694 | 0.0187 | 0.151 | 0.0243 | 0.138 | 0.0288 | 0.135 | 0.0368 | 0.1346 | 0.0285 | 0.136 | 0.0192 | 0.1358 | 0.012 | 0.1423 | 0.0186 | 0.1546 | 0.0167 | 0.147 | 0.0153 | 0.1416 | 0.046 | 0.135 | 0.0162 | 0.1536 | 0.0128 | 0.1709 | 0.0069 | 0.165 | 0.024 | 0.1531 | 0.0366 | 0.1389 | 0.0241 | 0.13 | 0.0084 | 0.1577 | 0.0147 | 0.1705 | 0.0077 | 0.1429 | 0.0324 | 0.1431 | 0.0261 | 0.1374 | 0.0065 | 0.1445 | 0.0278 | 0.1591 | 0.0111 | 0.146 | 0.013 | 0.147 | 0.0285 | 0.1547 | 0.0392 | 0.1429 | 0.0349 | 0.1377 | 0.0145 | 0.1419 | 0.0155 | 0.1435 | 0.0371 | 0.1538 | 0.0353 | 0.1321 | 0.0136 | 0.1468 | 0.0098 | 0.1654 | 0.019 | 0.1681 | 0.0214 | 0.1478 | 0.0238 | 0.1287 | 0.0332 | 0.1339 | 0.0185 | 0.1465 | 0.0316 | 0.1583 | 0.0214 | 0.1498 | 0.0216 | 0.1425 | 0.0165 | 0.1437 | 0.0167 | 0.128 | 0.0302 | 0.1301 | 0.0324
385 | 0.126 | 0.0185 | 0.1329 | 0.0047 | 0.1362 | 0.0232 | 0.114 | 0.0165 | 0.1171 | 0.0104 | 0.132 | 0.0026 | 0.1313 | 0.0251 | 0.1118 | 0.0211 | 0.1186 | 0.0278 | 0.1382 | 0.0267 | 0.1383 | 0.024 | 0.1448 | 0.0239 | 0.1393 | 0.0306 | 0.126 | 0.0395 | 0.1146 | 0.0333 | 0.1209 | 0.0256 | 0.1316 | 0.0258 | 0.1357 | 0.0206 | 0.1343 | 0.0186 | 0.1395 | 0.0245 | 0.1383 | 0.029 | 0.1262 | 0.0281 | 0.1119 | 0.0244 | 0.108 | 0.0066 | 0.1171 | 0.0158 | 0.1194 | 0.0148 | 0.1064 | 0.0186 | 0.1156 | 0.0346 | 0.13 | 0.029 | 0.1288 | 0.0118 | 0.1424 | 0.0256 | 0.1499 | 0.0331 | 0.1396 | 0.0347 | 0.1305 | 0.0241 | 0.1307 | 0.0158 | 0.1295 | 0.011 | 0.1234 | 0.0087 | 0.1187 | 0.017 | 0.127 | 0.028 | 0.1391 | 0.037 | 0.1422 | 0.031 | 0.1249 | 0.0216 | 0.1201 | 0.022 | 0.1085 | 0.0169 | 0.1175 | 0.0126 | 0.1536 | 0.0257 | 0.1501 | 0.0165 | 0.1338 | 0.0079 | 0.1223 | 0.0314 | 0.1296 | 0.0224 | 0.1228 | 0.0293 | 0.1318 | 0.0213 | 0.1393 | 0.0076 | 0.1442 | 0.0057 | 0.1384 | 0.0145 | 0.1261 | 0.0234 | 0.1223 | 0.0397 | 0.1263 | 0.0453 | 0.1253 | 0.0323 | 0.1306 | 0.0163 | 0.1417 | 0.0078 | 0.131 | 0.006 | 0.1281 | 0.0204 | 0.1244 | 0.0239 | 0.13 | 0.0197 | 0.1292 | 0.0191 | 0.13 | 0.0126 | 0.1332 | 0.0064 | 0.1414 | 0.0043 | 0.1503 | 0.007 | 0.1331 | 0.0283 | 0.1244 | 0.0327 | 0.123 | 0.0369 | 0.119 | 0.0352 | 0.1333 | 0.0076 | 0.1583 | 0.0111 | 0.1585 | 0.0193 | 0.1381 | 0.0142 | 0.1499 | 0.0277 | 0.1619 | 0.04 | 0.1228 | 0.0119 | 0.1244 | 0.0126 | 0.1219 | 0.0353 | 0.1209 | 0.0101 | 0.1302 | 0.015 | 0.1335 | 0.0145 | 0.1266 | 0.0325 | 0.1281 | 0.0143 | 0.1397 | 0.0137 | 0.1379 | 0.0221 | 0.1388 | 0.0187 | 0.1311 | 0.0116 | 0.1184 | 0.0003 | 0.1155 | 0.0233 | 0.1308 | 0.0327 | 0.1388 | 0.0297 | 0.1465 | 0.0125 | 0.1611 | 0.0128 | 0.1565 | 0.0176 | 0.1352 | 0.0077 | 0.1366 | 0.0159 | 0.144 | 0.0288 | 0.1496 | 0.016 | 0.1381 | 0.0043 | 0.1284 | 0.008 | 0.1323 | 0.0188 | 0.1356 | 0.0111 | 0.1336 | 0.0116 | 0.1436 | 0.0048 | 0.1315 | 0.0168 | 0.1254 | 0.0222 | 0.1366 | 0.0075 | 0.138 | 0.0114 | 0.1468 | 0.015 | 0.1437 | 0.018 | 0.1269 | 0.0344 | 0.135 | 0.0287 | 0.1445 | 0.0036 | 0.1277 | 0.0134 | 0.1182 | 0.0195 | 0.1244 | 0.0215 | 0.1279 | 0.0348 | 0.1304 | 0.0302 | 0.1334 | 0.0267 | 0.1258 | 0.0288 | 0.1523 | 0.0348 | 0.1492 | 0.0275 | 0.1256 | 0.0343 | 0.1225 | 0.0222 | 0.1312 | 0.0274 | 0.1464 | 0.0448 | 0.1579 | 0.0353 | 0.1495 | 0.0207 | 0.1527 | 0.0109 | 0.1507 | 0.0142 | 0.1365 | 0.0159 | 0.1465 | 0.015 | 0.1587 | 0.0347 | 0.1417 | 0.0217 | 0.1429 | 0.0243 | 0.145 | 0.023 | 0.1416 | 0.0243 | 0.1485 | 0.0214 | 0.1707 | 0.0163 | 0.164 | 0.0086 | 0.156 | 0.0087 | 0.1516 | 0.0132 | 0.1642 | 0.0092 | 0.1432 | 0.0189 | 0.127 | 0.0134 | 0.1279 | 0.0179 | 0.1343 | 0.0197 | 0.1427 | 0.0208 | 0.1636 | 0.0121 | 0.1725 | 0.0346 | 0.1521 | 0.0386 | 0.1506 | 0.0204 | 0.137 | 0.0305 | 0.1204 | 0.0378 | 0.1221 | 0.0126 | 0.1333 | 0.0043 | 0.145 | 0.0164 | 0.1377 | 0.0371 | 0.1241 | 0.0238 | 0.1353 | 0.0156 | 0.1444 | 0.0156 | 0.1412 | 0.0276 | 0.1393 | 0.0282 | 0.1428 | 0.0221 | 0.1532 | 0.0147 | 0.1403 | 0.0098 | 0.1334 | 0.0104 | 0.144 | 0.0168 | 0.1284 | 0.018
386 | 0.1302 | 0.0166 | 0.121 | 0.006 | 0.1208 | 0.0068 | 0.1306 | 0.0141 | 0.1171 | 0.026 | 0.1165 | 0.0271 | 0.1424 | 0.0133 | 0.1587 | 0.0156 | 0.1489 | 0.0134 | 0.1327 | 0.0346 | 0.1441 | 0.0259 | 0.15 | 0.0165 | 0.1356 | 0.012 | 0.1309 | 0.0047 | 0.135 | 0.0109 | 0.1292 | 0.0161 | 0.1343 | 0.0072 | 0.1337 | 0.0052 | 0.1294 | 0.0172 | 0.1433 | 0.0325 | 0.1288 | 0.0198 | 0.1146 | 0.0057 | 0.1282 | 0.019 | 0.1365 | 0.0151 | 0.1379 | 0.0274 | 0.1398 | 0.0205 | 0.1343 | 0.0042 | 0.1415 | 0.0055 | 0.1437 | 0.0108 | 0.1362 | 0.0143 | 0.1384 | 0.0142 | 0.15 | 0.0159 | 0.1436 | 0.0139 | 0.1303 | 0.0078 | 0.1219 | 0.0179 | 0.1383 | 0.0113 | 0.1416 | 0.0182 | 0.1336 | 0.0266 | 0.1378 | 0.0274 | 0.1439 | 0.0118 | 0.1464 | 0.0072 | 0.1394 | 0.0217 | 0.1227 | 0.0104 | 0.1212 | 0.01 | 0.1223 | 0.0277 | 0.1478 | 0.0263 | 0.1602 | 0.0298 | 0.1458 | 0.0334 | 0.1211 | 0.0188 | 0.1214 | 0.0171 | 0.129 | 0.0148 | 0.1287 | 0.0215 | 0.1186 | 0.0127 | 0.1268 | 0.0207 | 0.1346 | 0.0202 | 0.1246 | 0.0207 | 0.1212 | 0.0123 | 0.1292 | 0.0212 | 0.1252 | 0.0048 | 0.1331 | 0.0052 | 0.1459 | 0.0058 | 0.1462 | 0.015 | 0.1406 | 0.0072 | 0.1417 | 0.011 | 0.1479 | 0.0209 | 0.1374 | 0.0197 | 0.129 | 0.0268 | 0.1502 | 0.0226 | 0.1545 | 0.0214 | 0.1485 | 0.0283 | 0.1452 | 0.0259 | 0.1326 | 0.0296 | 0.1311 | 0.0331 | 0.1479 | 0.0225 | 0.1526 | 0.0125 | 0.1498 | 0.0037 | 0.1213 | 0.0268 | 0.1158 | 0.021 | 0.1274 | 0.0209 | 0.1319 | 0.0272 | 0.1345 | 0.0104 | 0.1504 | 0.0176 | 0.1508 | 0.0212 | 0.1341 | 0.0261 | 0.1423 | 0.0306 | 0.1554 | 0.0233 | 0.1509 | 0.025 | 0.1533 | 0.0107 | 0.1638 | 0.0119 | 0.1644 | 0.0069 | 0.145 | 0.0103 | 0.1209 | 0.0205 | 0.1154 | 0.0091 | 0.1322 | 0.0238 | 0.1424 | 0.0356 | 0.1498 | 0.0383 | 0.1519 | 0.0358 | 0.1379 | 0.0252 | 0.1202 | 0.0216 | 0.128 | 0.0168 | 0.1482 | 0.0094 | 0.1589 | 0.0029 | 0.1466 | 0.0135 | 0.1406 | 0.0177 | 0.1385 | 0.0056 | 0.1506 | 0.0154 | 0.1468 | 0.0069 | 0.1402 | 0.0153 | 0.1333 | 0.0096 | 0.1221 | 0.0166 | 0.1289 | 0.0106 | 0.1357 | 0.0045 | 0.1491 | 0.0184 | 0.1441 | 0.0175 | 0.1411 | 0.0168 | 0.1385 | 0.0393 | 0.1299 | 0.0293 | 0.1407 | 0.0177 | 0.1509 | 0.0209 | 0.1452 | 0.0275 | 0.1303 | 0.0298 | 0.1228 | 0.0307 | 0.1337 | 0.0221 | 0.1399 | 0.0103 | 0.1382 | 0.0133 | 0.1518 | 0.02 | 0.1502 | 0.0134 | 0.1444 | 0.0223 | 0.1417 | 0.0302 | 0.1357 | 0.0226 | 0.137 | 0.0257 | 0.1544 | 0.0176 | 0.1508 | 0.0074 | 0.1439 | 0.0106 | 0.1466 | 0.015 | 0.1469 | 0.0122 | 0.1495 | 0.0048 | 0.1488 | 0.0179 | 0.1454 | 0.0177 | 0.1459 | 0.0174 | 0.1327 | 0.0283 | 0.1459 | 0.017 | 0.1631 | 0.0105 | 0.1555 | 0.0105 | 0.1546 | 0.0101 | 0.1703 | 0.0197 | 0.17 | 0.0212 | 0.1566 | 0.0115 | 0.1571 | 0.0242 | 0.1508 | 0.0273 | 0.1334 | 0.007 | 0.1471 | 0.0078 | 0.1554 | 0.0044 | 0.1468 | 0.0077 | 0.1562 | 0.0277 | 0.1555 | 0.0364 | 0.1619 | 0.0162 | 0.1568 | 0.0069 | 0.161 | 0.0177 | 0.1493 | 0.0346 | 0.1322 | 0.0182 | 0.1396 | 0.0064 | 0.1363 | 0.0229 | 0.1611 | 0.0321 | 0.1504 | 0.0254 | 0.1377 | 0.0291 | 0.1304 | 0.0091 | 0.1324 | 0.0138 | 0.1517 | 0.0172 | 0.1631 | 0.0359 | 0.145 | 0.0186 | 0.1338 | 0.0079 | 0.136 | 0.0261 | 0.1476 | 0.0272
387 | 0.1425 | 0.0054 | 0.133 | 0.0126 | 0.1201 | 0.0137 | 0.1242 | 0.0131 | 0.1394 | 0.0179 | 0.1505 | 0.0197 | 0.1529 | 0.0118 | 0.1666 | 0.0111 | 0.1691 | 0.0132 | 0.1587 | 0.008 | 0.1404 | 0.0136 | 0.1578 | 0.0182 | 0.1698 | 0.0297 | 0.1361 | 0.0343 | 0.1283 | 0.0323 | 0.1482 | 0.013 | 0.1583 | 0.0309 | 0.1404 | 0.018 | 0.1248 | 0.0309 | 0.1191 | 0.0226 | 0.1289 | 0.0213 | 0.1386 | 0.0176 | 0.1631 | 0.0047 | 0.1745 | 0.0082 | 0.1776 | 0.0069 | 0.158 | 0.0221 | 0.1392 | 0.0115 | 0.1342 | 0.024 | 0.1392 | 0.0288 | 0.1565 | 0.0082 | 0.1631 | 0.0187 | 0.1573 | 0.0247 | 0.1623 | 0.0173 | 0.1636 | 0.0126 | 0.1388 | 0.0257 | 0.1339 | 0.0067 | 0.1447 | 0.0167 | 0.1486 | 0.0244 | 0.1422 | 0.0232 | 0.1356 | 0.0286 | 0.1295 | 0.0351 | 0.1425 | 0.0181 | 0.1504 | 0.0276 | 0.1555 | 0.0391 | 0.154 | 0.0267 | 0.1456 | 0.0301 | 0.1499 | 0.0308 | 0.1606 | 0.0217 | 0.1686 | 0.0288 | 0.1524 | 0.034 | 0.1632 | 0.0215 | 0.1636 | 0.0201 | 0.1473 | 0.0329 | 0.161 | 0.0238 | 0.1581 | 0.0101 | 0.1486 | 0.0088 | 0.1514 | 0.0151 | 0.1597 | 0.0127 | 0.1684 | 0.0236 | 0.175 | 0.0329 | 0.1701 | 0.0187 | 0.142 | 0.0302 | 0.1501 | 0.0131 | 0.156 | 0.0317 | 0.1651 | 0.0451 | 0.158 | 0.0237 | 0.1668 | 0.0231 | 0.1374 | 0.0308 | 0.1276 | 0.0127 | 0.1527 | 0.0177 | 0.1612 | 0.01 | 0.145 | 0.0052 | 0.136 | 0.0074 | 0.1157 | 0.0237 | 0.1177 | 0.0121 | 0.1368 | 0.0109 | 0.1471 | 0.0357 | 0.143 | 0.0399 | 0.1418 | 0.0271 | 0.1264 | 0.0289 | 0.1408 | 0.0133 | 0.1441 | 0.0126 | 0.1396 | 0.027 | 0.1388 | 0.0233 | 0.1363 | 0.0141 | 0.1438 | 0.0126 | 0.1598 | 0.0083 | 0.1537 | 0.0116 | 0.1419 | 0.0283 | 0.1495 | 0.0202 | 0.1846 | 0.0214 | 0.1792 | 0.0228 | 0.1346 | 0.0365 | 0.1343 | 0.0232 | 0.1599 | 0.0299 | 0.1625 | 0.0419 | 0.1421 | 0.0247 | 0.154 | 0.0258 | 0.1621 | 0.0213 | 0.1633 | 0.0178 | 0.1619 | 0.0196 | 0.1515 | 0.029 | 0.1588 | 0.012 | 0.1437 | 0.0041 | 0.1438 | 0.007 | 0.1767 | 0.0091 | 0.1666 | 0.0078 | 0.1534 | 0.0255 | 0.1571 | 0.0253 | 0.1534 | 0.0114 | 0.1683 | 0.0092 | 0.1856 | 0.0247 | 0.1676 | 0.0238 | 0.1658 | 0.0329 | 0.1599 | 0.0349 | 0.15 | 0.0314 | 0.1334 | 0.0315 | 0.1322 | 0.0348 | 0.1672 | 0.0272 | 0.1693 | 0.0297 | 0.163 | 0.0385 | 0.1734 | 0.0206 | 0.1573 | 0.0235 | 0.1428 | 0.0303 | 0.1526 | 0.0242 | 0.1655 | 0.0316 | 0.158 | 0.0329 | 0.1631 | 0.0099 | 0.1544 | 0.0309 | 0.1619 | 0.0369 | 0.1738 | 0.0533 | 0.1719 | 0.0401 | 0.154 | 0.0075 | 0.1515 | 0.0237 | 0.1391 | 0.0057 | 0.1457 | 0.012 | 0.1492 | 0.0144 | 0.1483 | 0.0278 | 0.15 | 0.0234 | 0.152 | 0.02 | 0.1507 | 0.0238 | 0.151 | 0.0242 | 0.1549 | 0.0204 | 0.1641 | 0.0189 | 0.1593 | 0.0096 | 0.1641 | 0.0222 | 0.1595 | 0.0299 | 0.1452 | 0.0086 | 0.1723 | 0.0054 | 0.1921 | 0.0222 | 0.1541 | 0.0242 | 0.1663 | 0.0063 | 0.1704 | 0.0282 | 0.163 | 0.0231 | 0.1636 | 0.0123 | 0.1785 | 0.0177 | 0.1778 | 0.0192 | 0.1549 | 0.0202 | 0.1583 | 0.0255 | 0.1584 | 0.0355 | 0.1401 | 0.0223 | 0.141 | 0.0167 | 0.1385 | 0.0203 | 0.1414 | 0.0129 | 0.1623 | 0.0043 | 0.1789 | 0.0225 | 0.1715 | 0.0186 | 0.17 | 0.0099 | 0.1565 | 0.0184 | 0.1527 | 0.032 | 0.1427 | 0.0245 | 0.1282 | 0.0227 | 0.1399 | 0.018 | 0.147 | 0.0226
388 | 0.1361 | 0.0168 | 0.1231 | 0.0208 | 0.1131 | 0.0155 | 0.1205 | 0.0223 | 0.1461 | 0.0255 | 0.154 | 0.0141 | 0.1377 | 0.0082 | 0.13 | 0.039 | 0.1246 | 0.0293 | 0.1287 | 0.0376 | 0.1116 | 0.0359 | 0.1252 | 0.022 | 0.1368 | 0.0168 | 0.1286 | 0.0249 | 0.112 | 0.0381 | 0.1158 | 0.029 | 0.1353 | 0.0071 | 0.1367 | 0.0094 | 0.1331 | 0.0277 | 0.143 | 0.0279 | 0.1514 | 0.0143 | 0.143 | 0.0157 | 0.1434 | 0.035 | 0.1399 | 0.0095 | 0.1387 | 0.0056 | 0.1409 | 0.0251 | 0.1366 | 0.0175 | 0.1477 | 0.0066 | 0.1395 | 0.0316 | 0.1456 | 0.0326 | 0.1509 | 0.019 | 0.1513 | 0.0048 | 0.1428 | 0.0232 | 0.1472 | 0.0182 | 0.1516 | 0.0415 | 0.1531 | 0.0419 | 0.1348 | 0.0216 | 0.1227 | 0.0297 | 0.1373 | 0.0082 | 0.1363 | 0.0134 | 0.1401 | 0.0227 | 0.1547 | 0.0251 | 0.1362 | 0.0201 | 0.1501 | 0.0126 | 0.1738 | 0.0351 | 0.1752 | 0.0263 | 0.1735 | 0.0139 | 0.1618 | 0.0128 | 0.125 | 0.0158 | 0.1345 | 0.0274 | 0.1494 | 0.0114 | 0.1336 | 0.0217 | 0.1394 | 0.0313 | 0.1413 | 0.0272 | 0.1447 | 0.0064 | 0.1469 | 0.0288 | 0.1259 | 0.0414 | 0.1105 | 0.0335 | 0.1251 | 0.0232 | 0.1402 | 0.0287 | 0.1405 | 0.056 | 0.1397 | 0.0223 | 0.1279 | 0.0272 | 0.133 | 0.016 | 0.161 | 0.0278 | 0.1609 | 0.0059 | 0.1363 | 0.0407 | 0.1313 | 0.0138 | 0.1348 | 0.0226 | 0.1373 | 0.0283 | 0.1414 | 0.015 | 0.1314 | 0.0125 | 0.1391 | 0.025 | 0.1565 | 0.0203 | 0.1357 | 0.0227 | 0.1304 | 0.0127 | 0.1113 | 0.025 | 0.1105 | 0.0257 | 0.1244 | 0.0295 | 0.1463 | 0.0152 | 0.1249 | 0.0285 | 0.1221 | 0.0471 | 0.1231 | 0.0424 | 0.1161 | 0.0344 | 0.1303 | 0.0092 | 0.1479 | 0.0266 | 0.1494 | 0.028 | 0.168 | 0.0273 | 0.1668 | 0.0077 | 0.1443 | 0.0154 | 0.1335 | 0.0181 | 0.1417 | 0.0113 | 0.1405 | 0.032 | 0.1238 | 0.0312 | 0.1207 | 0.036 | 0.1288 | 0.021 | 0.1354 | 0.0177 | 0.1259 | 0.0167 | 0.1125 | 0.02 | 0.1332 | 0.0055 | 0.1477 | 0.0079 | 0.1435 | 0.0129 | 0.1349 | 0.0168 | 0.1535 | 0.0112 | 0.1553 | 0.0107 | 0.1085 | 0.029 | 0.1284 | 0.0298 | 0.1495 | 0.0259 | 0.1553 | 0.0226 | 0.1188 | 0.0295 | 0.1107 | 0.0342 | 0.1417 | 0.0092 | 0.1529 | 0.0233 | 0.1573 | 0.0228 | 0.1649 | 0.0122 | 0.1477 | 0.0158 | 0.1406 | 0.0241 | 0.1363 | 0.0221 | 0.1277 | 0.0348 | 0.1685 | 0.0392 | 0.1856 | 0.0232 | 0.1603 | 0.0429 | 0.1635 | 0.0461 | 0.1557 | 0.0285 | 0.1412 | 0.0191 | 0.1565 | 0.0141 | 0.1513 | 0.015 | 0.1333 | 0.0224 | 0.1367 | 0.0075 | 0.1567 | 0.0137 | 0.1614 | 0.0113 | 0.1533 | 0.0207 | 0.1519 | 0.017 | 0.1483 | 0.024 | 0.15 | 0.0108 | 0.1592 | 0.0119 | 0.1687 | 0.0146 | 0.1493 | 0.0438 | 0.1504 | 0.0277 | 0.1678 | 0.0159 | 0.1519 | 0.0134 | 0.1449 | 0.0337 | 0.1387 | 0.0407 | 0.1501 | 0.0367 | 0.1543 | 0.029 | 0.1731 | 0.0337 | 0.1764 | 0.0241 | 0.147 | 0.0076 | 0.1503 | 0.0037 | 0.1608 | 0.0157 | 0.1452 | 0.0103 | 0.1632 | 0.0287 | 0.1627 | 0.0283 | 0.1467 | 0.0162 | 0.1558 | 0.0299 | 0.1434 | 0.0308 | 0.132 | 0.0274 | 0.1429 | 0.0154 | 0.1391 | 0.0253 | 0.1338 | 0.0333 | 0.1642 | 0.0273 | 0.1688 | 0.0187 | 0.1417 | 0.0315 | 0.1509 | 0.0335 | 0.1494 | 0.0278 | 0.1526 | 0.0234 | 0.1671 | 0.0322 | 0.1599 | 0.019 | 0.1611 | 0.0143 | 0.1486 | 0.0406 | 0.1256 | 0.0338 | 0.1341 | 0.0395 | 0.1501 | 0.03 | 0.1402 | 0.0316
389 | 0.1423 | 0.0149 | 0.1216 | 0.0082 | 0.1201 | 0.0085 | 0.1256 | 0.0211 | 0.1226 | 0.0257 | 0.1315 | 0.0299 | 0.1437 | 0.027 | 0.15 | 0.0356 | 0.1392 | 0.0264 | 0.1368 | 0.0052 | 0.1508 | 0.0086 | 0.1494 | 0.0117 | 0.131 | 0.0154 | 0.1245 | 0.0309 | 0.133 | 0.0164 | 0.1418 | 0.0097 | 0.1382 | 0.0073 | 0.1371 | 0.0115 | 0.1422 | 0.0176 | 0.158 | 0.0186 | 0.1475 | 0.0197 | 0.1336 | 0.0213 | 0.1314 | 0.0178 | 0.1497 | 0.0175 | 0.1723 | 0.0144 | 0.1611 | 0.0203 | 0.1331 | 0.0258 | 0.1313 | 0.0145 | 0.1292 | 0.0223 | 0.1324 | 0.0185 | 0.1404 | 0.0159 | 0.1507 | 0.0123 | 0.1589 | 0.0163 | 0.1533 | 0.0132 | 0.1268 | 0.0248 | 0.1103 | 0.0198 | 0.1317 | 0.0221 | 0.1516 | 0.0168 | 0.1471 | 0.0237 | 0.1493 | 0.0229 | 0.149 | 0.0089 | 0.1432 | 0.0168 | 0.1253 | 0.0113 | 0.1161 | 0.0117 | 0.128 | 0.0141 | 0.1548 | 0.0115 | 0.1701 | 0.0105 | 0.1712 | 0.0051 | 0.1509 | 0.0159 | 0.1355 | 0.0237 | 0.1306 | 0.0273 | 0.1594 | 0.0376 | 0.1443 | 0.0252 | 0.1298 | 0.0048 | 0.129 | 0.0263 | 0.1279 | 0.0078 | 0.1431 | 0.0216 | 0.152 | 0.0354 | 0.1536 | 0.0136 | 0.1637 | 0.0029 | 0.1661 | 0.0089 | 0.1603 | 0.0251 | 0.162 | 0.0064 | 0.153 | 0.009 | 0.1535 | 0.0365 | 0.1468 | 0.0306 | 0.1428 | 0.0023 | 0.1303 | 0.0168 | 0.1332 | 0.006 | 0.1539 | 0.0116 | 0.1608 | 0.0161 | 0.1547 | 0.0167 | 0.1606 | 0.0176 | 0.1581 | 0.0336 | 0.1447 | 0.0237 | 0.1355 | 0.0136 | 0.1345 | 0.0182 | 0.1441 | 0.0217 | 0.1446 | 0.0193 | 0.1491 | 0.0158 | 0.1443 | 0.007 | 0.1539 | 0.0223 | 0.1477 | 0.0287 | 0.1303 | 0.0099 | 0.1383 | 0.0196 | 0.1399 | 0.0282 | 0.1335 | 0.0316 | 0.1394 | 0.0121 | 0.1596 | 0.0053 | 0.1689 | 0.0075 | 0.1765 | 0.0188 | 0.1746 | 0.0156 | 0.1545 | 0.0143 | 0.146 | 0.0245 | 0.1547 | 0.0393 | 0.1771 | 0.0232 | 0.1697 | 0.0241 | 0.1745 | 0.0286 | 0.1708 | 0.0198 | 0.1517 | 0.0103 | 0.1457 | 0.0136 | 0.1502 | 0.0045 | 0.1587 | 0.0116 | 0.1612 | 0.0019 | 0.161 | 0.0032 | 0.1466 | 0.0241 | 0.1548 | 0.0374 | 0.1558 | 0.0372 | 0.1695 | 0.015 | 0.1627 | 0.0222 | 0.1616 | 0.0223 | 0.1748 | 0.0032 | 0.1501 | 0.0123 | 0.1556 | 0.0206 | 0.1568 | 0.0287 | 0.1545 | 0.0202 | 0.1424 | 0.0034 | 0.1385 | 0.0064 | 0.1279 | 0.0072 | 0.127 | 0.0158 | 0.137 | 0.0248 | 0.1521 | 0.0233 | 0.1399 | 0.0322 | 0.1567 | 0.0151 | 0.1787 | 0.0127 | 0.1734 | 0.0299 | 0.1585 | 0.021 | 0.1603 | 0.0315 | 0.1616 | 0.0178 | 0.149 | 0.0243 | 0.1308 | 0.0537 | 0.1446 | 0.0373 | 0.1473 | 0.0181 | 0.1531 | 0.0079 | 0.1617 | 0.0157 | 0.1589 | 0.0141 | 0.1395 | 0.0128 | 0.1469 | 0.0097 | 0.1575 | 0.026 | 0.1494 | 0.0334 | 0.14 | 0.0247 | 0.1367 | 0.005 | 0.1597 | 0.0078 | 0.1743 | 0.0058 | 0.1442 | 0.0016 | 0.1441 | 0.0133 | 0.1526 | 0.0117 | 0.1533 | 0.011 | 0.1467 | 0.0051 | 0.152 | 0.0144 | 0.1654 | 0.0049 | 0.1596 | 0.01 | 0.1444 | 0.0193 | 0.1421 | 0.0037 | 0.1531 | 0.0215 | 0.1613 | 0.034 | 0.1824 | 0.018 | 0.1663 | 0.0194 | 0.1368 | 0.0295 | 0.1259 | 0.0378 | 0.1383 | 0.0297 | 0.1496 | 0.0144 | 0.1441 | 0.0267 | 0.1539 | 0.0165 | 0.1548 | 0.0245 | 0.1589 | 0.0184 | 0.1501 | 0.0217 | 0.138 | 0.0298 | 0.1499 | 0.0302 | 0.1732 | 0.0228 | 0.1653 | 0.013 | 0.1516 | 0.0013 | 0.1453 | 0.0204 | 0.1275 | 0.0285
390 | 0.1428 | 0.0089 | 0.1349 | 0.0185 | 0.1233 | 0.0254 | 0.1196 | 0.0224 | 0.1435 | 0.0194 | 0.1487 | 0.0035 | 0.1307 | 0.0083 | 0.1478 | 0.0103 | 0.1449 | 0.0137 | 0.1198 | 0.031 | 0.1411 | 0.0378 | 0.1438 | 0.0359 | 0.1351 | 0.0327 | 0.1386 | 0.0323 | 0.1446 | 0.0253 | 0.1555 | 0.0102 | 0.1531 | 0.0139 | 0.1525 | 0.0213 | 0.1399 | 0.0251 | 0.1295 | 0.028 | 0.1337 | 0.0089 | 0.1208 | 0.024 | 0.1339 | 0.0071 | 0.1437 | 0.0238 | 0.1407 | 0.027 | 0.141 | 0.0201 | 0.1272 | 0.0189 | 0.1365 | 0.0222 | 0.1535 | 0.0224 | 0.1574 | 0.026 | 0.1647 | 0.0244 | 0.1715 | 0.0097 | 0.1616 | 0.0154 | 0.1577 | 0.0163 | 0.1374 | 0.0281 | 0.1542 | 0.0277 | 0.1602 | 0.011 | 0.1527 | 0.0093 | 0.1454 | 0.03 | 0.1329 | 0.0277 | 0.1435 | 0.0248 | 0.1689 | 0.0301 | 0.15 | 0.0189 | 0.1366 | 0.0148 | 0.1405 | 0.0045 | 0.1478 | 0.0204 | 0.152 | 0.0273 | 0.1542 | 0.0188 | 0.1403 | 0.0203 | 0.1413 | 0.0197 | 0.1509 | 0.011 | 0.1563 | 0.0214 | 0.1465 | 0.0143 | 0.1358 | 0.024 | 0.1386 | 0.0153 | 0.1354 | 0.0146 | 0.1294 | 0.0175 | 0.1285 | 0.0096 | 0.1424 | 0.0116 | 0.1625 | 0.02 | 0.1701 | 0.0164 | 0.149 | 0.0091 | 0.1555 | 0.0111 | 0.1689 | 0.0113 | 0.1642 | 0.0061 | 0.1444 | 0.0183 | 0.1384 | 0.0322 | 0.1483 | 0.0314 | 0.1404 | 0.0223 | 0.1403 | 0.0223 | 0.1475 | 0.032 | 0.1367 | 0.0333 | 0.1257 | 0.0393 | 0.1154 | 0.0357 | 0.1274 | 0.022 | 0.1482 | 0.0111 | 0.1476 | 0.018 | 0.1397 | 0.0114 | 0.1496 | 0.0188 | 0.1556 | 0.0313 | 0.1361 | 0.0144 | 0.1355 | 0.0181 | 0.1308 | 0.0249 | 0.1421 | 0.008 | 0.1415 | 0.0122 | 0.1262 | 0.0227 | 0.1326 | 0.0163 | 0.1435 | 0.0202 | 0.1465 | 0.0358 | 0.1548 | 0.0153 | 0.1661 | 0.0101 | 0.1496 | 0.0131 | 0.1305 | 0.0086 | 0.1382 | 0.0116 | 0.1641 | 0.0199 | 0.1837 | 0.0175 | 0.1632 | 0.0154 | 0.1495 | 0.0104 | 0.1526 | 0.007 | 0.1567 | 0.0129 | 0.1485 | 0.0188 | 0.1364 | 0.029 | 0.144 | 0.0185 | 0.1374 | 0.0093 | 0.1342 | 0.0145 | 0.1442 | 0.0142 | 0.1507 | 0.0137 | 0.1404 | 0.0118 | 0.1356 | 0.0252 | 0.1411 | 0.0321 | 0.1398 | 0.021 | 0.1512 | 0.0077 | 0.1447 | 0.0023 | 0.1465 | 0.0157 | 0.1396 | 0.023 | 0.1384 | 0.0159 | 0.1464 | 0.0149 | 0.1451 | 0.0121 | 0.1463 | 0.0156 | 0.1548 | 0.0157 | 0.1577 | 0.0203 | 0.1541 | 0.028 | 0.1548 | 0.0295 | 0.1673 | 0.0188 | 0.1745 | 0.0112 | 0.1574 | 0.0269 | 0.1354 | 0.021 | 0.127 | 0.023 | 0.1326 | 0.0037 | 0.1432 | 0.016 | 0.1334 | 0.0564 | 0.1381 | 0.0222 | 0.1498 | 0.0065 | 0.1564 | 0.0049 | 0.1531 | 0.0293 | 0.151 | 0.0048 | 0.166 | 0.0192 | 0.1654 | 0.0243 | 0.1488 | 0.0223 | 0.1423 | 0.0148 | 0.1353 | 0.0105 | 0.1365 | 0.0049 | 0.1325 | 0.0046 | 0.1354 | 0.0077 | 0.1387 | 0.0191 | 0.1463 | 0.0229 | 0.1537 | 0.01 | 0.1311 | 0.0051 | 0.139 | 0.0029 | 0.1546 | 0.0053 | 0.145 | 0.0192 | 0.1451 | 0.0366 | 0.1374 | 0.0342 | 0.1444 | 0.0054 | 0.1426 | 0.0148 | 0.1377 | 0.0327 | 0.1528 | 0.0197 | 0.1575 | 0.0278 | 0.1557 | 0.0228 | 0.1516 | 0.011 | 0.1627 | 0.0169 | 0.1608 | 0.0104 | 0.1528 | 0.0265 | 0.1481 | 0.0238 | 0.1429 | 0.0101 | 0.1465 | 0.0044 | 0.1482 | 0.0062 | 0.1402 | 0.0021 | 0.1393 | 0.0154 | 0.1644 | 0.0094 | 0.1577 | 0.009 | 0.1534 | 0.0223 | 0.1585 | 0.0218 | 0.1479 | 0.0236
391 | 0.1403 | 0.017 | 0.1391 | 0.0226 | 0.1302 | 0.0137 | 0.1233 | 0.0178 | 0.1321 | 0.0112 | 0.1374 | 0.0039 | 0.1472 | 0.0191 | 0.1518 | 0.0197 | 0.1378 | 0.0247 | 0.1185 | 0.0149 | 0.1157 | 0.0158 | 0.1319 | 0.0243 | 0.1381 | 0.0295 | 0.1338 | 0.0296 | 0.1458 | 0.0095 | 0.1402 | 0.0148 | 0.1395 | 0.0176 | 0.1436 | 0.0138 | 0.1504 | 0.0222 | 0.144 | 0.0214 | 0.1496 | 0.0268 | 0.1446 | 0.0064 | 0.1443 | 0.0263 | 0.1423 | 0.0236 | 0.1379 | 0.0333 | 0.1551 | 0.0247 | 0.143 | 0.031 | 0.1386 | 0.0276 | 0.1378 | 0.0196 | 0.1466 | 0.031 | 0.1538 | 0.0274 | 0.168 | 0.0157 | 0.1627 | 0.0237 | 0.1413 | 0.0082 | 0.142 | 0.0308 | 0.1471 | 0.0368 | 0.1443 | 0.0245 | 0.1447 | 0.0192 | 0.1386 | 0.0203 | 0.1322 | 0.014 | 0.1378 | 0.0123 | 0.1494 | 0.0084 | 0.15 | 0.008 | 0.1482 | 0.0084 | 0.1352 | 0.0251 | 0.1443 | 0.0385 | 0.1482 | 0.0313 | 0.1487 | 0.0116 | 0.1219 | 0.0041 | 0.1238 | 0.0039 | 0.1365 | 0.0084 | 0.1558 | 0.0112 | 0.1449 | 0.0143 | 0.1468 | 0.0143 | 0.1658 | 0.0169 | 0.1579 | 0.0182 | 0.1409 | 0.0118 | 0.1412 | 0.0084 | 0.1618 | 0.0294 | 0.1521 | 0.0253 | 0.131 | 0.0176 | 0.1264 | 0.0127 | 0.1297 | 0.0156 | 0.1199 | 0.0276 | 0.1466 | 0.0195 | 0.1541 | 0.0235 | 0.143 | 0.0349 | 0.1356 | 0.0246 | 0.1387 | 0.0148 | 0.1492 | 0.0033 | 0.1664 | 0.0096 | 0.1463 | 0.0222 | 0.118 | 0.0548 | 0.1358 | 0.025 | 0.134 | 0.0144 | 0.1405 | 0.0006 | 0.1289 | 0.0138 | 0.1192 | 0.0083 | 0.1345 | 0.008 | 0.149 | 0.0229 | 0.1452 | 0.0158 | 0.1384 | 0.026 | 0.1311 | 0.0486 | 0.1444 | 0.0258 | 0.1489 | 0.0159 | 0.1515 | 0.0234 | 0.1367 | 0.0202 | 0.1484 | 0.0197 | 0.1576 | 0.0017 | 0.147 | 0.0211 | 0.1345 | 0.0154 | 0.1389 | 0.0167 | 0.1551 | 0.0057 | 0.1424 | 0.0196 | 0.1464 | 0.0333 | 0.142 | 0.0414 | 0.1395 | 0.0169 | 0.1394 | 0.001 | 0.1426 | 0.0061 | 0.1387 | 0.0176 | 0.1415 | 0.0255 | 0.1491 | 0.0179 | 0.1601 | 0.0063 | 0.1466 | 0.0012 | 0.1328 | 0.0182 | 0.1386 | 0.0132 | 0.1412 | 0.0155 | 0.1499 | 0.0234 | 0.1581 | 0.0181 | 0.1619 | 0.0101 | 0.1603 | 0.0067 | 0.1458 | 0.0144 | 0.1424 | 0.0154 | 0.1441 | 0.0362 | 0.1354 | 0.0406 | 0.1184 | 0.0253 | 0.1202 | 0.0198 | 0.1184 | 0.0147 | 0.1186 | 0.0253 | 0.1385 | 0.0408 | 0.1479 | 0.0376 | 0.1561 | 0.0375 | 0.1523 | 0.0156 | 0.1426 | 0.0074 | 0.1224 | 0.0136 | 0.1409 | 0.03 | 0.1401 | 0.0249 | 0.1295 | 0.0113 | 0.1355 | 0.0081 | 0.1375 | 0.0184 | 0.1475 | 0.0211 | 0.1435 | 0.04 | 0.1525 | 0.0409 | 0.1693 | 0.0208 | 0.1448 | 0.029 | 0.1248 | 0.0046 | 0.1374 | 0.0085 | 0.1454 | 0.0188 | 0.149 | 0.0196 | 0.1412 | 0.0107 | 0.1168 | 0.0172 | 0.137 | 0.0251 | 0.146 | 0.0132 | 0.1492 | 0.0101 | 0.152 | 0.0147 | 0.1591 | 0.0162 | 0.1664 | 0.0108 | 0.1656 | 0.0195 | 0.1522 | 0.0225 | 0.1419 | 0.0326 | 0.1343 | 0.0215 | 0.1504 | 0.0249 | 0.1555 | 0.0158 | 0.1308 | 0.0229 | 0.1414 | 0.0074 | 0.1515 | 0.0254 | 0.1474 | 0.0315 | 0.1469 | 0.0309 | 0.1481 | 0.024 | 0.1548 | 0.0018 | 0.157 | 0.0126 | 0.1489 | 0.0039 | 0.1525 | 0.0082 | 0.173 | 0.0174 | 0.1608 | 0.0238 | 0.1356 | 0.0364 | 0.1184 | 0.0257 | 0.121 | 0.0031 | 0.1413 | 0.0167 | 0.1458 | 0.0189 | 0.146 | 0.0193 | 0.1533 | 0.0192 | 0.1494 | 0.0237 | 0.1305 | 0.0223
392 | 0.1509 | 0.0101 | 0.1354 | 0.0198 | 0.1392 | 0.0314 | 0.1342 | 0.0191 | 0.14 | 0.0266 | 0.1627 | 0.0347 | 0.1635 | 0.0205 | 0.1567 | 0.0219 | 0.1496 | 0.0288 | 0.1432 | 0.0386 | 0.1675 | 0.0404 | 0.159 | 0.0175 | 0.1432 | 0.0086 | 0.1631 | 0.0215 | 0.15 | 0.0185 | 0.133 | 0.0038 | 0.1365 | 0.0235 | 0.1476 | 0.0206 | 0.1262 | 0.0323 | 0.1217 | 0.0222 | 0.143 | 0.0112 | 0.1601 | 0.0094 | 0.1568 | 0.0316 | 0.1451 | 0.0171 | 0.1393 | 0.0238 | 0.1464 | 0.0427 | 0.1542 | 0.0137 | 0.1444 | 0.0043 | 0.1298 | 0.0144 | 0.1163 | 0.031 | 0.143 | 0.0194 | 0.1662 | 0.0289 | 0.1579 | 0.0131 | 0.1573 | 0.0158 | 0.1529 | 0.0249 | 0.1455 | 0.0204 | 0.1279 | 0.0025 | 0.1376 | 0.0193 | 0.1622 | 0.0338 | 0.1541 | 0.0197 | 0.1482 | 0.0127 | 0.1415 | 0.0202 | 0.1449 | 0.0247 | 0.1344 | 0.0221 | 0.1351 | 0.0199 | 0.1709 | 0.0162 | 0.1659 | 0.0014 | 0.1608 | 0.0027 | 0.1689 | 0.0243 | 0.1458 | 0.0147 | 0.1359 | 0.041 | 0.1529 | 0.0238 | 0.1346 | 0.0215 | 0.1236 | 0.0142 | 0.1329 | 0.0055 | 0.1417 | 0.0229 | 0.1404 | 0.0329 | 0.1464 | 0.0103 | 0.1565 | 0.0044 | 0.1642 | 0.0183 | 0.1776 | 0.0169 | 0.1802 | 0.0238 | 0.1669 | 0.0243 | 0.1569 | 0.0232 | 0.144 | 0.0297 | 0.1505 | 0.022 | 0.1597 | 0.0223 | 0.1646 | 0.0473 | 0.1568 | 0.0328 | 0.1498 | 0.0123 | 0.1581 | 0.0167 | 0.1415 | 0.0178 | 0.1291 | 0.0247 | 0.1313 | 0.008 | 0.1194 | 0.0136 | 0.1357 | 0.0147 | 0.154 | 0.0206 | 0.1388 | 0.0446 | 0.1434 | 0.0498 | 0.1469 | 0.0479 | 0.1478 | 0.043 | 0.1581 | 0.0307 | 0.1619 | 0.0048 | 0.1477 | 0.023 | 0.1658 | 0.0167 | 0.1731 | 0.0183 | 0.1751 | 0.0048 | 0.1584 | 0.0157 | 0.1481 | 0.0277 | 0.1688 | 0.0223 | 0.177 | 0.0265 | 0.166 | 0.0314 | 0.1449 | 0.0204 | 0.1298 | 0.0139 | 0.1416 | 0.0211 | 0.1471 | 0.0232 | 0.1372 | 0.0083 | 0.1388 | 0.0196 | 0.1375 | 0.0323 | 0.1495 | 0.044 | 0.1547 | 0.0432 | 0.1521 | 0.0272 | 0.148 | 0.0142 | 0.1536 | 0.0183 | 0.1416 | 0.0307 | 0.1574 | 0.0132 | 0.1744 | 0.0163 | 0.1646 | 0.0145 | 0.1443 | 0.0012 | 0.1332 | 0.0151 | 0.1451 | 0.0301 | 0.1821 | 0.0384 | 0.177 | 0.0148 | 0.1481 | 0.0237 | 0.1177 | 0.039 | 0.1119 | 0.0112 | 0.1333 | 0.0405 | 0.1272 | 0.0365 | 0.1376 | 0.0416 | 0.1459 | 0.0416 | 0.1255 | 0.0469 | 0.1356 | 0.03 | 0.17 | 0.0124 | 0.1729 | 0.0132 | 0.1538 | 0.0186 | 0.1489 | 0.0144 | 0.1443 | 0.0183 | 0.1646 | 0.0155 | 0.1562 | 0.06 | 0.1517 | 0.0347 | 0.1768 | 0.034 | 0.1586 | 0.0159 | 0.1527 | 0.0117 | 0.1593 | 0.0132 | 0.154 | 0.0267 | 0.1288 | 0.0054 | 0.1303 | 0.0105 | 0.1619 | 0.038 | 0.1459 | 0.0283 | 0.136 | 0.0251 | 0.1353 | 0.0474 | 0.1413 | 0.0313 | 0.1537 | 0.0168 | 0.1543 | 0.0307 | 0.1351 | 0.0109 | 0.1587 | 0.0125 | 0.1799 | 0.0107 | 0.1645 | 0.0094 | 0.1544 | 0.0181 | 0.1628 | 0.0287 | 0.1708 | 0.0179 | 0.172 | 0.0299 | 0.149 | 0.0301 | 0.1205 | 0.0238 | 0.1445 | 0.0184 | 0.1673 | 0.026 | 0.1769 | 0.0348 | 0.1658 | 0.0205 | 0.1511 | 0.0323 | 0.1476 | 0.0419 | 0.1383 | 0.029 | 0.1461 | 0.0134 | 0.1587 | 0.0277 | 0.196 | 0.0469 | 0.1845 | 0.0184 | 0.17 | 0.0161 | 0.1597 | 0.0181 | 0.1392 | 0.0221 | 0.1331 | 0.0323 | 0.1663 | 0.0326 | 0.1736 | 0.0264 | 0.1685 | 0.0196 | 0.1627 | 0.0235 | 0.172 | 0.0143
393 | 0.1398 | 0.0169 | 0.1365 | 0.0107 | 0.1403 | 0.0088 | 0.146 | 0.0296 | 0.135 | 0.0255 | 0.1367 | 0.005 | 0.1359 | 0.0183 | 0.1377 | 0.0381 | 0.1243 | 0.0372 | 0.111 | 0.0281 | 0.1211 | 0.0072 | 0.1338 | 0.0156 | 0.1371 | 0.0255 | 0.1338 | 0.0247 | 0.1208 | 0.0247 | 0.1119 | 0.0309 | 0.1346 | 0.0197 | 0.1434 | 0.0078 | 0.1455 | 0.017 | 0.1582 | 0.0206 | 0.1563 | 0.0284 | 0.1329 | 0.0357 | 0.148 | 0.0189 | 0.1664 | 0.0159 | 0.1532 | 0.0131 | 0.1441 | 0.0015 | 0.1522 | 0.0119 | 0.1549 | 0.0151 | 0.1567 | 0.0123 | 0.1513 | 0.0127 | 0.1646 | 0.0266 | 0.1691 | 0.0373 | 0.1508 | 0.0203 | 0.1316 | 0.0188 | 0.1145 | 0.022 | 0.1096 | 0.0171 | 0.1222 | 0.028 | 0.1472 | 0.0338 | 0.1458 | 0.0238 | 0.1415 | 0.0252 | 0.1392 | 0.0326 | 0.1464 | 0.0259 | 0.1374 | 0.0261 | 0.1299 | 0.037 | 0.1249 | 0.0379 | 0.1424 | 0.0154 | 0.1544 | 0.0135 | 0.143 | 0.0212 | 0.1305 | 0.022 | 0.1365 | 0.0262 | 0.1258 | 0.0302 | 0.1416 | 0.0277 | 0.1511 | 0.0084 | 0.1532 | 0.014 | 0.1638 | 0.0175 | 0.1578 | 0.0169 | 0.1479 | 0.0294 | 0.14 | 0.0337 | 0.1456 | 0.0376 | 0.1549 | 0.0305 | 0.1734 | 0.023 | 0.1648 | 0.0094 | 0.1585 | 0.0052 | 0.16 | 0.0128 | 0.1642 | 0.0283 | 0.1511 | 0.0258 | 0.1508 | 0.0219 | 0.1474 | 0.034 | 0.1524 | 0.0293 | 0.1582 | 0.0191 | 0.1609 | 0.0194 | 0.1361 | 0.0392 | 0.1068 | 0.0581 | 0.1199 | 0.0258 | 0.133 | 0.002 | 0.1471 | 0.0188 | 0.1488 | 0.0237 | 0.1375 | 0.03 | 0.1501 | 0.0283 | 0.1639 | 0.0208 | 0.1181 | 0.0228 | 0.1117 | 0.026 | 0.119 | 0.0224 | 0.1305 | 0.0202 | 0.1431 | 0.0205 | 0.1442 | 0.0319 | 0.1466 | 0.0234 | 0.1534 | 0.0241 | 0.1519 | 0.0152 | 0.156 | 0.0146 | 0.1341 | 0.0063 | 0.127 | 0.0371 | 0.1335 | 0.0486 | 0.1342 | 0.0385 | 0.1467 | 0.0435 | 0.1485 | 0.0408 | 0.1456 | 0.0223 | 0.1486 | 0.0232 | 0.1419 | 0.0219 | 0.1359 | 0.0152 | 0.1494 | 0.029 | 0.1524 | 0.0391 | 0.1534 | 0.03 | 0.1599 | 0.039 | 0.1484 | 0.0325 | 0.1393 | 0.0208 | 0.1277 | 0.0334 | 0.1354 | 0.0445 | 0.181 | 0.0125 | 0.1635 | 0.0177 | 0.1451 | 0.026 | 0.1456 | 0.0237 | 0.1583 | 0.0306 | 0.1524 | 0.0229 | 0.1511 | 0.0108 | 0.1472 | 0.0125 | 0.1484 | 0.0146 | 0.1484 | 0.0041 | 0.1478 | 0.0046 | 0.1625 | 0.0276 | 0.1453 | 0.047 | 0.1325 | 0.0603 | 0.1496 | 0.0443 | 0.1525 | 0.0349 | 0.1306 | 0.0466 | 0.1605 | 0.0332 | 0.1706 | 0.0175 | 0.1389 | 0.0305 | 0.1281 | 0.018 | 0.1352 | 0.0185 | 0.1506 | 0.0512 | 0.1596 | 0.0349 | 0.1509 | 0.0168 | 0.1442 | 0.0115 | 0.1204 | 0.0287 | 0.1198 | 0.0274 | 0.1402 | 0.0168 | 0.1635 | 0.0114 | 0.1592 | 0.0182 | 0.1565 | 0.0142 | 0.1534 | 0.0123 | 0.152 | 0.0076 | 0.1521 | 0.0093 | 0.1451 | 0.0189 | 0.1391 | 0.0175 | 0.16 | 0.0288 | 0.1719 | 0.0236 | 0.1457 | 0.0309 | 0.1497 | 0.0337 | 0.1606 | 0.0146 | 0.1291 | 0.025 | 0.1431 | 0.0185 | 0.1505 | 0.043 | 0.1614 | 0.007 | 0.1586 | 0.032 | 0.1555 | 0.0431 | 0.1641 | 0.0103 | 0.1562 | 0.0087 | 0.1383 | 0.0213 | 0.1415 | 0.007 | 0.1668 | 0.0072 | 0.1627 | 0.0112 | 0.1405 | 0.0295 | 0.1409 | 0.0362 | 0.1447 | 0.0298 | 0.1579 | 0.0226 | 0.1391 | 0.0061 | 0.1495 | 0.0109 | 0.1663 | 0.01 | 0.161 | 0.0284 | 0.1375 | 0.0194 | 0.1406 | 0.0103 | 0.1624 | 0.0129 | 0.1707 | 0.019
394 | 0.1398 | 0.0151 | 0.1279 | 0.0184 | 0.1206 | 0.0247 | 0.1233 | 0.0248 | 0.1429 | 0.0252 | 0.1531 | 0.0202 | 0.1451 | 0.0057 | 0.1596 | 0.0255 | 0.1525 | 0.0128 | 0.1493 | 0.005 | 0.1459 | 0.0079 | 0.1509 | 0.0172 | 0.1601 | 0.0175 | 0.1467 | 0.0135 | 0.1323 | 0.013 | 0.1271 | 0.016 | 0.1423 | 0.0186 | 0.1498 | 0.0236 | 0.142 | 0.0277 | 0.1425 | 0.0183 | 0.141 | 0.015 | 0.1345 | 0.011 | 0.1345 | 0.0046 | 0.1473 | 0.0052 | 0.1585 | 0.0072 | 0.1576 | 0.0227 | 0.1486 | 0.019 | 0.1402 | 0.0147 | 0.1291 | 0.0107 | 0.1253 | 0.017 | 0.1422 | 0.0078 | 0.1506 | 0.0178 | 0.1607 | 0.0201 | 0.1533 | 0.0152 | 0.1466 | 0.0248 | 0.1476 | 0.0338 | 0.1415 | 0.0132 | 0.151 | 0.0149 | 0.1448 | 0.028 | 0.1414 | 0.024 | 0.1524 | 0.027 | 0.1711 | 0.0205 | 0.1549 | 0.0265 | 0.1348 | 0.0251 | 0.1342 | 0.0068 | 0.1401 | 0.0138 | 0.1432 | 0.018 | 0.1535 | 0.0148 | 0.1628 | 0.0128 | 0.1628 | 0.0257 | 0.1497 | 0.044 | 0.1453 | 0.0271 | 0.1432 | 0.0229 | 0.1434 | 0.0191 | 0.1508 | 0.013 | 0.1591 | 0.0212 | 0.1672 | 0.0264 | 0.1554 | 0.0377 | 0.1531 | 0.021 | 0.1605 | 0.0247 | 0.1664 | 0.0286 | 0.1594 | 0.0396 | 0.1467 | 0.0322 | 0.1494 | 0.0211 | 0.1587 | 0.0198 | 0.1529 | 0.0125 | 0.148 | 0.01 | 0.149 | 0.0152 | 0.1461 | 0.0096 | 0.1504 | 0.0077 | 0.1378 | 0.0251 | 0.1277 | 0.0242 | 0.1269 | 0.0181 | 0.1304 | 0.0256 | 0.1355 | 0.0136 | 0.1489 | 0.0067 | 0.1498 | 0.0034 | 0.1383 | 0.0345 | 0.1578 | 0.0365 | 0.1576 | 0.0587 | 0.1509 | 0.0313 | 0.1606 | 0.0248 | 0.1526 | 0.0279 | 0.1468 | 0.0217 | 0.1547 | 0.0106 | 0.155 | 0.0195 | 0.1547 | 0.0187 | 0.1643 | 0.0262 | 0.1577 | 0.0242 | 0.1374 | 0.0034 | 0.1389 | 0.0094 | 0.1505 | 0.0193 | 0.1615 | 0.0216 | 0.1614 | 0.0165 | 0.1646 | 0.024 | 0.1554 | 0.0304 | 0.1352 | 0.0301 | 0.1357 | 0.0268 | 0.1468 | 0.0273 | 0.1739 | 0.0334 | 0.1663 | 0.0162 | 0.1639 | 0.0079 | 0.1548 | 0.0219 | 0.1459 | 0.0075 | 0.1521 | 0.0112 | 0.1563 | 0.0254 | 0.16 | 0.0363 | 0.1437 | 0.0292 | 0.1414 | 0.0099 | 0.1376 | 0.0113 | 0.1431 | 0.0093 | 0.1488 | 0.0153 | 0.1458 | 0.0255 | 0.1429 | 0.0221 | 0.1401 | 0.0147 | 0.1428 | 0.0145 | 0.1354 | 0.0184 | 0.1294 | 0.0272 | 0.1354 | 0.0262 | 0.1312 | 0.0157 | 0.1382 | 0.0066 | 0.1496 | 0.008 | 0.1588 | 0.0067 | 0.1594 | 0.007 | 0.1538 | 0.0051 | 0.1566 | 0.0181 | 0.1531 | 0.0149 | 0.1609 | 0.0031 | 0.152 | 0.0198 | 0.1433 | 0.0091 | 0.1445 | 0.0267 | 0.1487 | 0.0172 | 0.153 | 0.0114 | 0.1606 | 0.0122 | 0.1561 | 0.0111 | 0.1473 | 0.0089 | 0.1502 | 0.0144 | 0.1609 | 0.0302 | 0.1599 | 0.0171 | 0.1602 | 0.0044 | 0.1504 | 0.0067 | 0.1469 | 0.0054 | 0.1599 | 0.0024 | 0.1662 | 0.0103 | 0.1619 | 0.0143 | 0.171 | 0.0269 | 0.1662 | 0.0278 | 0.1468 | 0.0151 | 0.1605 | 0.0142 | 0.182 | 0.0093 | 0.1759 | 0.0181 | 0.1584 | 0.0281 | 0.1435 | 0.0306 | 0.1617 | 0.013 | 0.1698 | 0.0279 | 0.1518 | 0.0286 | 0.1545 | 0.0137 | 0.1591 | 0.023 | 0.1488 | 0.0339 | 0.1546 | 0.0287 | 0.1448 | 0.0104 | 0.1538 | 0.0054 | 0.1661 | 0.0116 | 0.1646 | 0.0264 | 0.1467 | 0.0233 | 0.1494 | 0.0251 | 0.1683 | 0.0164 | 0.1608 | 0.0237 | 0.1477 | 0.0431 | 0.153 | 0.0449 | 0.1625 | 0.0249 | 0.169 | 0.0103 | 0.1532 | 0.0035 | 0.1462 | 0.0164
395 | 0.153 | 0.0109 | 0.1338 | 0.0064 | 0.128 | 0.0153 | 0.1325 | 0.0314 | 0.1383 | 0.0309 | 0.1419 | 0.0269 | 0.1468 | 0.0135 | 0.1625 | 0.0114 | 0.1632 | 0.0135 | 0.1461 | 0.0228 | 0.1489 | 0.0155 | 0.1573 | 0.0166 | 0.1643 | 0.0071 | 0.1485 | 0.0181 | 0.1431 | 0.0178 | 0.1479 | 0.0073 | 0.146 | 0.0136 | 0.1473 | 0.0332 | 0.1435 | 0.0503 | 0.1538 | 0.0491 | 0.1483 | 0.0546 | 0.1299 | 0.0463 | 0.142 | 0.01 | 0.1532 | 0.0219 | 0.1565 | 0.0203 | 0.156 | 0.0286 | 0.1535 | 0.0169 | 0.1542 | 0.0065 | 0.1397 | 0.0233 | 0.1458 | 0.0486 | 0.1549 | 0.0319 | 0.1623 | 0.0485 | 0.1516 | 0.03 | 0.1366 | 0.0256 | 0.1184 | 0.0203 | 0.1268 | 0.0041 | 0.1517 | 0.0134 | 0.1602 | 0.0118 | 0.1451 | 0.019 | 0.1438 | 0.0209 | 0.1439 | 0.0089 | 0.1491 | 0.0039 | 0.1518 | 0.0225 | 0.1356 | 0.0173 | 0.1271 | 0.0144 | 0.1481 | 0.0151 | 0.1603 | 0.0162 | 0.1598 | 0.0144 | 0.1575 | 0.0183 | 0.1622 | 0.0143 | 0.1492 | 0.0179 | 0.1312 | 0.01 | 0.1377 | 0.0133 | 0.1584 | 0.0162 | 0.18 | 0.017 | 0.1761 | 0.0148 | 0.1593 | 0.0289 | 0.1537 | 0.0256 | 0.171 | 0.0305 | 0.1649 | 0.018 | 0.1469 | 0.0176 | 0.1476 | 0.0107 | 0.1572 | 0.0238 | 0.1623 | 0.0233 | 0.15 | 0.0066 | 0.1559 | 0.016 | 0.1509 | 0.0301 | 0.1558 | 0.0294 | 0.156 | 0.0241 | 0.1567 | 0.0228 | 0.1785 | 0.0127 | 0.1626 | 0.0225 | 0.1425 | 0.0425 | 0.1482 | 0.0226 | 0.1385 | 0.005 | 0.1465 | 0.0125 | 0.1527 | 0.0284 | 0.1525 | 0.0245 | 0.1653 | 0.0271 | 0.1657 | 0.0371 | 0.1277 | 0.0212 | 0.1434 | 0.03 | 0.1592 | 0.0274 | 0.147 | 0.0193 | 0.1507 | 0.0262 | 0.1525 | 0.0265 | 0.1494 | 0.0287 | 0.1681 | 0.0322 | 0.1706 | 0.0229 | 0.1549 | 0.0157 | 0.1669 | 0.0145 | 0.1713 | 0.0077 | 0.1571 | 0.0024 | 0.1545 | 0.0153 | 0.1651 | 0.0214 | 0.164 | 0.0299 | 0.173 | 0.0169 | 0.164 | 0.0185 | 0.148 | 0.0199 | 0.1488 | 0.0283 | 0.1626 | 0.0343 | 0.1619 | 0.0362 | 0.158 | 0.0308 | 0.1599 | 0.0135 | 0.1603 | 0.0022 | 0.1509 | 0.01 | 0.1606 | 0.0217 | 0.1654 | 0.0222 | 0.1669 | 0.0164 | 0.1542 | 0.0223 | 0.1564 | 0.007 | 0.1551 | 0.0085 | 0.1495 | 0.0093 | 0.1597 | 0.0264 | 0.1595 | 0.0225 | 0.1359 | 0.0125 | 0.1374 | 0.0183 | 0.1517 | 0.0254 | 0.1597 | 0.0186 | 0.1699 | 0.0257 | 0.1691 | 0.0255 | 0.1664 | 0.0153 | 0.167 | 0.0173 | 0.1619 | 0.0233 | 0.1601 | 0.0263 | 0.1556 | 0.033 | 0.147 | 0.0268 | 0.1558 | 0.0049 | 0.1467 | 0.0149 | 0.154 | 0.0219 | 0.1572 | 0.023 | 0.1556 | 0.0078 | 0.1633 | 0.0014 | 0.1697 | 0.0056 | 0.1579 | 0.0178 | 0.1557 | 0.0122 | 0.1627 | 0.0116 | 0.1589 | 0.0238 | 0.161 | 0.0239 | 0.1575 | 0.0158 | 0.1394 | 0.0249 | 0.1445 | 0.0225 | 0.1529 | 0.012 | 0.1657 | 0.0124 | 0.1722 | 0.0115 | 0.1675 | 0.0201 | 0.145 | 0.0317 | 0.1591 | 0.0271 | 0.1655 | 0.0219 | 0.1621 | 0.0121 | 0.1704 | 0.0119 | 0.1747 | 0.0078 | 0.166 | 0.0201 | 0.1739 | 0.0083 | 0.1613 | 0.0095 | 0.1646 | 0.0255 | 0.1915 | 0.0321 | 0.167 | 0.0288 | 0.159 | 0.0321 | 0.1649 | 0.0243 | 0.1487 | 0.0212 | 0.1469 | 0.0182 | 0.1542 | 0.0124 | 0.1647 | 0.0103 | 0.1688 | 0.0116 | 0.1678 | 0.0067 | 0.1628 | 0.0273 | 0.1532 | 0.0285 | 0.1663 | 0.0074 | 0.1877 | 0.0127 | 0.1681 | 0.0073 | 0.1612 | 0.0154 | 0.1647 | 0.0319 | 0.1552 | 0.0182
396 | 0.152 | 0.0137 | 0.1454 | 0.0332 | 0.1336 | 0.0435 | 0.1303 | 0.0326 | 0.1232 | 0.0101 | 0.1375 | 0.0221 | 0.1449 | 0.0071 | 0.1423 | 0.0255 | 0.1372 | 0.0309 | 0.1453 | 0.0259 | 0.1586 | 0.0213 | 0.1667 | 0.0191 | 0.1707 | 0.0299 | 0.138 | 0.0189 | 0.1464 | 0.0061 | 0.1603 | 0.0245 | 0.1533 | 0.0184 | 0.1657 | 0.0279 | 0.1622 | 0.0158 | 0.1343 | 0.0151 | 0.1293 | 0.0126 | 0.127 | 0.0184 | 0.133 | 0.0306 | 0.1569 | 0.0182 | 0.1607 | 0.0251 | 0.1613 | 0.0214 | 0.1554 | 0.0171 | 0.1553 | 0.019 | 0.1498 | 0.0241 | 0.1526 | 0.0196 | 0.1571 | 0.0096 | 0.1655 | 0.0053 | 0.1727 | 0.0096 | 0.1569 | 0.0081 | 0.1487 | 0.0205 | 0.1518 | 0.0387 | 0.1405 | 0.0147 | 0.1454 | 0.0129 | 0.1531 | 0.0213 | 0.1732 | 0.0174 | 0.1759 | 0.0096 | 0.1696 | 0.0372 | 0.1487 | 0.0232 | 0.1362 | 0.0239 | 0.1507 | 0.042 | 0.1525 | 0.016 | 0.1651 | 0.0142 | 0.1516 | 0.0436 | 0.1403 | 0.0339 | 0.1403 | 0.0212 | 0.153 | 0.0114 | 0.1523 | 0.0205 | 0.1473 | 0.015 | 0.1495 | 0.0092 | 0.1487 | 0.0111 | 0.1484 | 0.0173 | 0.1485 | 0.0287 | 0.1478 | 0.0207 | 0.1479 | 0.0275 | 0.1602 | 0.0392 | 0.1713 | 0.0316 | 0.1464 | 0.0125 | 0.1441 | 0.025 | 0.1473 | 0.0335 | 0.1604 | 0.0218 | 0.1601 | 0.0052 | 0.1674 | 0.0096 | 0.1631 | 0.0203 | 0.1635 | 0.0252 | 0.1625 | 0.0109 | 0.148 | 0.0006 | 0.128 | 0.0175 | 0.123 | 0.0347 | 0.1534 | 0.0192 | 0.1481 | 0.0101 | 0.1577 | 0.0108 | 0.1634 | 0.0275 | 0.1631 | 0.0411 | 0.1424 | 0.0191 | 0.1427 | 0.0021 | 0.1524 | 0.0209 | 0.1444 | 0.012 | 0.1505 | 0.0185 | 0.1544 | 0.0065 | 0.1665 | 0.0139 | 0.1728 | 0.0221 | 0.1707 | 0.024 | 0.1663 | 0.0145 | 0.168 | 0.0072 | 0.176 | 0.0189 | 0.1837 | 0.0124 | 0.1759 | 0.0312 | 0.1673 | 0.0178 | 0.1589 | 0.0185 | 0.1692 | 0.0335 | 0.1778 | 0.0377 | 0.173 | 0.0342 | 0.1524 | 0.0187 | 0.1431 | 0.0073 | 0.1491 | 0.0156 | 0.15 | 0.016 | 0.1446 | 0.0119 | 0.1484 | 0.0158 | 0.1565 | 0.0047 | 0.1619 | 0.0013 | 0.1641 | 0.0282 | 0.1607 | 0.0242 | 0.1719 | 0.0141 | 0.1857 | 0.0167 | 0.1553 | 0.0097 | 0.1393 | 0.0291 | 0.1604 | 0.0189 | 0.1794 | 0.0279 | 0.165 | 0.0286 | 0.1531 | 0.0308 | 0.1651 | 0.0275 | 0.161 | 0.0276 | 0.1527 | 0.0307 | 0.1711 | 0.0136 | 0.1661 | 0.0085 | 0.1599 | 0.0176 | 0.1752 | 0.043 | 0.1803 | 0.0323 | 0.1602 | 0.013 | 0.1464 | 0.0096 | 0.1732 | 0.0299 | 0.1681 | 0.0244 | 0.1629 | 0.0207 | 0.1708 | 0.0267 | 0.1594 | 0.0211 | 0.1563 | 0.0281 | 0.1632 | 0.0326 | 0.1563 | 0.0254 | 0.1531 | 0.0189 | 0.145 | 0.0316 | 0.1382 | 0.0342 | 0.1488 | 0.0328 | 0.1634 | 0.0144 | 0.1586 | 0.0192 | 0.1682 | 0.0048 | 0.161 | 0.0165 | 0.1645 | 0.0041 | 0.1647 | 0.0127 | 0.1595 | 0.0092 | 0.1565 | 0.0084 | 0.1527 | 0.021 | 0.1487 | 0.0386 | 0.1659 | 0.0279 | 0.1717 | 0.0107 | 0.1715 | 0.0253 | 0.1717 | 0.0143 | 0.1743 | 0.013 | 0.1605 | 0.0148 | 0.1325 | 0.0228 | 0.1544 | 0.0204 | 0.1675 | 0.0211 | 0.1591 | 0.0112 | 0.1591 | 0.0116 | 0.1491 | 0.0172 | 0.1451 | 0.0096 | 0.1703 | 0.0075 | 0.1619 | 0.0163 | 0.1437 | 0.0179 | 0.1564 | 0.03 | 0.1552 | 0.0294 | 0.1507 | 0.0335 | 0.1519 | 0.0227 | 0.1601 | 0.0173 | 0.1701 | 0.0148 | 0.1628 | 0.025 | 0.1551 | 0.0151 | 0.1637 | 0.0128 | 0.1735 | 0.0166 | 0.1652 | 0.0338
397 | 0.1612 | 0.0147 | 0.1672 | 0.0073 | 0.1797 | 0.0171 | 0.1538 | 0.0358 | 0.1498 | 0.0358 | 0.1709 | 0.0212 | 0.1598 | 0.0178 | 0.17 | 0.037 | 0.1725 | 0.0482 | 0.1843 | 0.0343 | 0.1699 | 0.0087 | 0.1804 | 0.0159 | 0.1859 | 0.0364 | 0.1762 | 0.0297 | 0.1636 | 0.0104 | 0.1627 | 0.0182 | 0.1657 | 0.0269 | 0.1669 | 0.0358 | 0.1693 | 0.0376 | 0.1653 | 0.0149 | 0.1635 | 0.0186 | 0.1611 | 0.0295 | 0.1754 | 0.0225 | 0.1763 | 0.0323 | 0.1621 | 0.0393 | 0.1564 | 0.0372 | 0.1262 | 0.0232 | 0.1205 | 0.0249 | 0.1461 | 0.0123 | 0.1549 | 0.0261 | 0.1521 | 0.0224 | 0.1498 | 0.0259 | 0.1739 | 0.0247 | 0.1679 | 0.0218 | 0.1515 | 0.0547 | 0.1619 | 0.018 | 0.156 | 0.0109 | 0.1505 | 0.0264 | 0.1424 | 0.033 | 0.1489 | 0.0287 | 0.1719 | 0.0469 | 0.1815 | 0.0671 | 0.1555 | 0.0322 | 0.1424 | 0.0131 | 0.1403 | 0.0214 | 0.1496 | 0.0205 | 0.1633 | 0.0204 | 0.1786 | 0.0149 | 0.1611 | 0.0269 | 0.1578 | 0.0315 | 0.1678 | 0.0187 | 0.1789 | 0.0182 | 0.1875 | 0.0207 | 0.1831 | 0.0127 | 0.1705 | 0.0078 | 0.1624 | 0.0161 | 0.1596 | 0.0367 | 0.1527 | 0.0482 | 0.1653 | 0.0327 | 0.1724 | 0.007 | 0.1741 | 0.013 | 0.1707 | 0.0132 | 0.1405 | 0.0116 | 0.1214 | 0.0253 | 0.1622 | 0.0249 | 0.1838 | 0.0187 | 0.1892 | 0.0149 | 0.1808 | 0.0186 | 0.1644 | 0.0245 | 0.1695 | 0.0306 | 0.1873 | 0.0378 | 0.1642 | 0.0225 | 0.1483 | 0.0219 | 0.1243 | 0.0235 | 0.1196 | 0.025 | 0.1373 | 0.0321 | 0.1487 | 0.0455 | 0.1449 | 0.0283 | 0.1662 | 0.0206 | 0.1747 | 0.0193 | 0.1389 | 0.0151 | 0.1479 | 0.0147 | 0.1469 | 0.0132 | 0.137 | 0.0019 | 0.1452 | 0.011 | 0.1631 | 0.0173 | 0.1714 | 0.0234 | 0.1818 | 0.0333 | 0.185 | 0.0392 | 0.1669 | 0.0285 | 0.183 | 0.0248 | 0.1805 | 0.0222 | 0.1612 | 0.0269 | 0.1712 | 0.0135 | 0.1791 | 0.021 | 0.1633 | 0.0378 | 0.1473 | 0.0444 | 0.1479 | 0.0462 | 0.1623 | 0.0421 | 0.1722 | 0.0308 | 0.1785 | 0.0338 | 0.1738 | 0.0473 | 0.1678 | 0.0252 | 0.1655 | 0.0222 | 0.1672 | 0.0197 | 0.1889 | 0.0244 | 0.1737 | 0.0343 | 0.1615 | 0.0384 | 0.1802 | 0.0281 | 0.1488 | 0.0059 | 0.1503 | 0.0159 | 0.1732 | 0.0491 | 0.1667 | 0.0381 | 0.1638 | 0.0262 | 0.1769 | 0.0114 | 0.1624 | 0.027 | 0.1481 | 0.0244 | 0.161 | 0.0249 | 0.1829 | 0.0313 | 0.1701 | 0.0172 | 0.1587 | 0.026 | 0.1777 | 0.021 | 0.1667 | 0.025 | 0.1629 | 0.0241 | 0.1501 | 0.0392 | 0.161 | 0.0305 | 0.1641 | 0.0297 | 0.1543 | 0.0408 | 0.1703 | 0.0322 | 0.1696 | 0.0378 | 0.1588 | 0.048 | 0.1647 | 0.0442 | 0.1554 | 0.0227 | 0.1519 | 0.0239 | 0.1617 | 0.0116 | 0.1617 | 0.0078 | 0.1646 | 0.0196 | 0.1774 | 0.0298 | 0.1879 | 0.0251 | 0.1834 | 0.0059 | 0.1637 | 0.0066 | 0.151 | 0.0391 | 0.1564 | 0.0459 | 0.1909 | 0.0101 | 0.1917 | 0.0363 | 0.1698 | 0.0454 | 0.1529 | 0.0417 | 0.1581 | 0.0194 | 0.1705 | 0.0212 | 0.1868 | 0.0403 | 0.2018 | 0.0345 | 0.2003 | 0.0371 | 0.1815 | 0.0336 | 0.1653 | 0.0231 | 0.1533 | 0.0213 | 0.1547 | 0.0186 | 0.1804 | 0.0069 | 0.1792 | 0.0088 | 0.1711 | 0.0227 | 0.1674 | 0.0268 | 0.1731 | 0.0065 | 0.1736 | 0.0053 | 0.1574 | 0.0287 | 0.1533 | 0.0371 | 0.1673 | 0.0271 | 0.1937 | 0.0202 | 0.1841 | 0.0042 | 0.1687 | 0.0121 | 0.1655 | 0.0197 | 0.1707 | 0.0285 | 0.1786 | 0.0289 | 0.1816 | 0.0267 | 0.1652 | 0.0392 | 0.1755 | 0.041
398 | 0.1641 | 0.0145 | 0.1539 | 0.0168 | 0.1495 | 0.0222 | 0.1605 | 0.0181 | 0.161 | 0.0138 | 0.1651 | 0.0148 | 0.1798 | 0.0103 | 0.1854 | 0.0309 | 0.1715 | 0.0299 | 0.1659 | 0.0183 | 0.1661 | 0.0225 | 0.1814 | 0.0072 | 0.178 | 0.0128 | 0.1592 | 0.0202 | 0.1504 | 0.022 | 0.1514 | 0.0059 | 0.15 | 0.0105 | 0.1586 | 0.0012 | 0.1646 | 0.0125 | 0.1843 | 0.0079 | 0.1657 | 0.0042 | 0.1459 | 0.0108 | 0.1609 | 0.0042 | 0.1756 | 0.0184 | 0.1781 | 0.0253 | 0.1793 | 0.0178 | 0.1715 | 0.0108 | 0.1644 | 0.006 | 0.1483 | 0.0237 | 0.1587 | 0.0355 | 0.1615 | 0.0248 | 0.1682 | 0.0086 | 0.1575 | 0.0085 | 0.1656 | 0.016 | 0.1729 | 0.0251 | 0.1766 | 0.0238 | 0.166 | 0.0096 | 0.1623 | 0.0064 | 0.1584 | 0.014 | 0.15 | 0.005 | 0.1667 | 0.0202 | 0.1734 | 0.0275 | 0.1308 | 0.0026 | 0.1435 | 0.0127 | 0.1767 | 0.006 | 0.1718 | 0.0088 | 0.1678 | 0.0111 | 0.1616 | 0.0109 | 0.1511 | 0.0191 | 0.1579 | 0.0297 | 0.1585 | 0.0226 | 0.1495 | 0.0096 | 0.1612 | 0.0132 | 0.1653 | 0.0064 | 0.1581 | 0.0153 | 0.1665 | 0.0189 | 0.1718 | 0.0145 | 0.1548 | 0.0233 | 0.1518 | 0.0167 | 0.17 | 0.0281 | 0.1806 | 0.0236 | 0.1725 | 0.004 | 0.1648 | 0.0087 | 0.1498 | 0.0208 | 0.1674 | 0.0155 | 0.1733 | 0.0073 | 0.1714 | 0.0066 | 0.1823 | 0.0121 | 0.187 | 0.0167 | 0.1855 | 0.0174 | 0.1774 | 0.0252 | 0.1674 | 0.0262 | 0.1551 | 0.0325 | 0.1531 | 0.0283 | 0.1705 | 0.0042 | 0.1923 | 0.0158 | 0.1684 | 0.0316 | 0.1438 | 0.0128 | 0.1502 | 0.0158 | 0.1645 | 0.0146 | 0.1677 | 0.0378 | 0.1588 | 0.018 | 0.1624 | 0.0121 | 0.1531 | 0.0123 | 0.1655 | 0.0151 | 0.1663 | 0.0193 | 0.1657 | 0.0168 | 0.1613 | 0.0221 | 0.1602 | 0.0227 | 0.1794 | 0.0296 | 0.169 | 0.015 | 0.1562 | 0.0157 | 0.1546 | 0.0143 | 0.139 | 0.0148 | 0.1438 | 0.0245 | 0.1529 | 0.0311 | 0.1659 | 0.0225 | 0.1566 | 0.0051 | 0.1504 | 0.0095 | 0.1634 | 0.0168 | 0.178 | 0.0146 | 0.1895 | 0.0234 | 0.1805 | 0.0228 | 0.1708 | 0.0072 | 0.1723 | 0.0056 | 0.1624 | 0.0196 | 0.1495 | 0.0248 | 0.1554 | 0.0296 | 0.1737 | 0.0191 | 0.1688 | 0.0128 | 0.1732 | 0.0237 | 0.1749 | 0.0252 | 0.17 | 0.0138 | 0.1553 | 0.0093 | 0.1553 | 0.0116 | 0.1686 | 0.0273 | 0.1598 | 0.0303 | 0.1602 | 0.0197 | 0.1791 | 0.0054 | 0.1705 | 0.0229 | 0.1576 | 0.029 | 0.1836 | 0.0195 | 0.1788 | 0.0187 | 0.1605 | 0.0163 | 0.1466 | 0.018 | 0.1597 | 0.0306 | 0.1566 | 0.0243 | 0.1602 | 0.0206 | 0.1625 | 0.011 | 0.171 | 0.0244 | 0.1688 | 0.0308 | 0.1658 | 0.021 | 0.1758 | 0.0164 | 0.1765 | 0.0153 | 0.1605 | 0.0249 | 0.1649 | 0.0158 | 0.1701 | 0.0037 | 0.1681 | 0.0122 | 0.1826 | 0.0194 | 0.1785 | 0.0177 | 0.1686 | 0.0197 | 0.1743 | 0.0052 | 0.1683 | 0.0037 | 0.1536 | 0.0134 | 0.1576 | 0.016 | 0.1753 | 0.0104 | 0.1766 | 0.0227 | 0.1761 | 0.0331 | 0.1865 | 0.036 | 0.196 | 0.0266 | 0.1753 | 0.0114 | 0.1813 | 0.0203 | 0.1812 | 0.0205 | 0.1765 | 0.0094 | 0.1742 | 0.0072 | 0.1753 | 0.0248 | 0.1903 | 0.018 | 0.1746 | 0.0092 | 0.1649 | 0.0184 | 0.1637 | 0.0234 | 0.1595 | 0.0182 | 0.1596 | 0.0092 | 0.1775 | 0.0058 | 0.1826 | 0.0309 | 0.1682 | 0.0235 | 0.1656 | 0.0136 | 0.1629 | 0.0167 | 0.1631 | 0.0045 | 0.177 | 0.0189 | 0.1824 | 0.0383 | 0.1513 | 0.0096 | 0.1597 | 0.0194 | 0.1734 | 0.0155 | 0.1659 | 0.0051
399 | 0.1682 | 0.0141 | 0.1561 | 0.0174 | 0.1579 | 0.0115 | 0.1608 | 0.02 | 0.1649 | 0.0132 | 0.17 | 0.0112 | 0.1728 | 0.0151 | 0.1866 | 0.011 | 0.183 | 0.0202 | 0.1666 | 0.0248 | 0.1726 | 0.0274 | 0.1767 | 0.0346 | 0.1764 | 0.0275 | 0.1643 | 0.0199 | 0.1686 | 0.0151 | 0.1793 | 0.0073 | 0.1764 | 0.0085 | 0.1745 | 0.0223 | 0.1618 | 0.0325 | 0.1685 | 0.0207 | 0.1676 | 0.0124 | 0.1691 | 0.0141 | 0.1719 | 0.0221 | 0.1834 | 0.0132 | 0.1934 | 0.0149 | 0.169 | 0.0369 | 0.1692 | 0.0273 | 0.1802 | 0.0189 | 0.1874 | 0.0033 | 0.178 | 0.0075 | 0.1726 | 0.0064 | 0.1707 | 0.0151 | 0.1803 | 0.0072 | 0.1823 | 0.0111 | 0.1684 | 0.0221 | 0.1665 | 0.0137 | 0.1765 | 0.0128 | 0.1788 | 0.0115 | 0.1637 | 0.0193 | 0.1671 | 0.0221 | 0.1711 | 0.0277 | 0.1872 | 0.0307 | 0.1757 | 0.0189 | 0.1715 | 0.0237 | 0.1812 | 0.0156 | 0.1761 | 0.0131 | 0.1825 | 0.0155 | 0.1856 | 0.0196 | 0.1771 | 0.0192 | 0.1676 | 0.0161 | 0.1658 | 0.0254 | 0.1791 | 0.0353 | 0.1644 | 0.019 | 0.1671 | 0.0245 | 0.1823 | 0.0289 | 0.1695 | 0.0202 | 0.169 | 0.0257 | 0.1801 | 0.0237 | 0.1736 | 0.0208 | 0.1818 | 0.0276 | 0.193 | 0.0193 | 0.1851 | 0.021 | 0.1759 | 0.0119 | 0.1618 | 0.0111 | 0.1652 | 0.0214 | 0.1688 | 0.0222 | 0.175 | 0.0169 | 0.1837 | 0.0213 | 0.182 | 0.0232 | 0.1747 | 0.0204 | 0.1657 | 0.0186 | 0.1678 | 0.0215 | 0.1795 | 0.0274 | 0.1891 | 0.0347 | 0.1699 | 0.0161 | 0.1699 | 0.0086 | 0.1792 | 0.0127 | 0.1743 | 0.0162 | 0.1783 | 0.0193 | 0.183 | 0.0174 | 0.1692 | 0.0166 | 0.1648 | 0.0261 | 0.1602 | 0.0378 | 0.1642 | 0.0241 | 0.1763 | 0.0168 | 0.1859 | 0.0103 | 0.1765 | 0.0181 | 0.1749 | 0.0256 | 0.1807 | 0.0232 | 0.1924 | 0.0106 | 0.2005 | 0.0145 | 0.1875 | 0.0209 | 0.1728 | 0.013 | 0.1721 | 0.0204 | 0.1754 | 0.0266 | 0.1769 | 0.0221 | 0.1663 | 0.0209 | 0.1811 | 0.0176 | 0.1961 | 0.0101 | 0.1826 | 0.0186 | 0.1833 | 0.0227 | 0.1899 | 0.0216 | 0.1801 | 0.02 | 0.181 | 0.0154 | 0.1826 | 0.012 | 0.1793 | 0.0134 | 0.1657 | 0.018 | 0.1651 | 0.0244 | 0.1783 | 0.0157 | 0.1799 | 0.0215 | 0.1852 | 0.0144 | 0.1831 | 0.0067 | 0.1745 | 0.0123 | 0.1745 | 0.0125 | 0.1698 | 0.0099 | 0.1497 | 0.0194 | 0.1563 | 0.0381 | 0.165 | 0.0414 | 0.1662 | 0.0259 | 0.1879 | 0.0234 | 0.1997 | 0.0146 | 0.1866 | 0.0166 | 0.1726 | 0.0051 | 0.1744 | 0.0006 | 0.1858 | 0.0069 | 0.1855 | 0.0178 | 0.175 | 0.0191 | 0.1758 | 0.0201 | 0.1731 | 0.0266 | 0.1674 | 0.0157 | 0.1776 | 0.0287 | 0.1975 | 0.0287 | 0.1847 | 0.0097 | 0.1819 | 0.0036 | 0.1881 | 0.0082 | 0.176 | 0.0027 | 0.179 | 0.0092 | 0.1948 | 0.0184 | 0.1888 | 0.0208 | 0.1769 | 0.0204 | 0.1675 | 0.0102 | 0.1802 | 0.0247 | 0.1728 | 0.023 | 0.1672 | 0.0142 | 0.1795 | 0.0165 | 0.1797 | 0.021 | 0.1657 | 0.0249 | 0.1729 | 0.0122 | 0.1957 | 0.0074 | 0.2092 | 0.002 | 0.192 | 0.0272 | 0.1965 | 0.0397 | 0.1922 | 0.0284 | 0.1774 | 0.0071 | 0.1903 | 0.0275 | 0.182 | 0.0388 | 0.1852 | 0.0111 | 0.1954 | 0.0241 | 0.1843 | 0.025 | 0.182 | 0.0085 | 0.1899 | 0.0139 | 0.1778 | 0.0117 | 0.1782 | 0.0147 | 0.193 | 0.0275 | 0.1887 | 0.0233 | 0.1837 | 0.0101 | 0.1708 | 0.0065 | 0.1893 | 0.0194 | 0.186 | 0.0339 | 0.1692 | 0.0246 | 0.1817 | 0.0306 | 0.1787 | 0.0244 | 0.173 | 0.0142 | 0.1871 | 0.0189
400 | 0.1823 | 0.0136 | 0.1741 | 0.006 | 0.177 | 0.0149 | 0.1743 | 0.0184 | 0.1711 | 0.0241 | 0.1834 | 0.0139 | 0.1834 | 0.0138 | 0.1895 | 0.0292 | 0.1834 | 0.032 | 0.1765 | 0.0251 | 0.1795 | 0.0187 | 0.1937 | 0.0162 | 0.2018 | 0.0128 | 0.1941 | 0.0059 | 0.1808 | 0.003 | 0.1749 | 0.0047 | 0.1832 | 0.0183 | 0.1856 | 0.0224 | 0.19 | 0.0246 | 0.194 | 0.0275 | 0.1884 | 0.0293 | 0.1799 | 0.0279 | 0.1884 | 0.0079 | 0.1958 | 0.0116 | 0.1902 | 0.0081 | 0.1774 | 0.0099 | 0.1747 | 0.0132 | 0.1784 | 0.0096 | 0.1858 | 0.0294 | 0.1904 | 0.0203 | 0.1951 | 0.0217 | 0.1895 | 0.0228 | 0.1801 | 0.0256 | 0.1783 | 0.0271 | 0.1716 | 0.0191 | 0.1672 | 0.0162 | 0.1821 | 0.0151 | 0.1887 | 0.0081 | 0.1931 | 0.0058 | 0.1857 | 0.0121 | 0.1856 | 0.0225 | 0.201 | 0.0174 | 0.1996 | 0.0026 | 0.1954 | 0.0069 | 0.1826 | 0.0162 | 0.1874 | 0.0123 | 0.1812 | 0.0044 | 0.1721 | 0.0195 | 0.1921 | 0.0014 | 0.1877 | 0.0115 | 0.1807 | 0.0225 | 0.1952 | 0.0221 | 0.1791 | 0.0117 | 0.176 | 0.0039 | 0.199 | 0.0117 | 0.1973 | 0.0128 | 0.1929 | 0.0325 | 0.1969 | 0.033 | 0.2011 | 0.031 | 0.199 | 0.019 | 0.1983 | 0.0299 | 0.1957 | 0.0214 | 0.1996 | 0.0061 | 0.1901 | 0.0106 | 0.1922 | 0.0211 | 0.2059 | 0.0195 | 0.211 | 0.0141 | 0.2032 | 0.027 | 0.1924 | 0.0185 | 0.1901 | 0.0075 | 0.1935 | 0.0108 | 0.1768 | 0.0109 | 0.1715 | 0.0214 | 0.1824 | 0.0193 | 0.1858 | 0.0158 | 0.1988 | 0.0266 | 0.1979 | 0.0364 | 0.1805 | 0.0201 | 0.191 | 0.0148 | 0.1997 | 0.0156 | 0.1872 | 0.0174 | 0.1824 | 0.0164 | 0.1819 | 0.0082 | 0.1864 | 0.0109 | 0.1894 | 0.0091 | 0.1788 | 0.019 | 0.1675 | 0.031 | 0.1982 | 0.0345 | 0.2085 | 0.0156 | 0.184 | 0.0093 | 0.1975 | 0.0222 | 0.1868 | 0.0294 | 0.1703 | 0.0156 | 0.1687 | 0.0093 | 0.1884 | 0.0338 | 0.2027 | 0.0365 | 0.1781 | 0.023 | 0.1844 | 0.0283 | 0.1927 | 0.0207 | 0.1885 | 0.0288 | 0.1844 | 0.0306 | 0.181 | 0.0239 | 0.1792 | 0.0203 | 0.1806 | 0.0182 | 0.1878 | 0.0192 | 0.2047 | 0.0227 | 0.1844 | 0.0094 | 0.1803 | 0.003 | 0.2022 | 0.0147 | 0.2034 | 0.0159 | 0.1863 | 0.0195 | 0.1795 | 0.0033 | 0.1876 | 0.0113 | 0.1992 | 0.0156 | 0.2008 | 0.0068 | 0.1737 | 0.0139 | 0.1746 | 0.0249 | 0.1815 | 0.0282 | 0.1916 | 0.0148 | 0.1998 | 0.0061 | 0.2009 | 0.0009 | 0.1908 | 0.0273 | 0.2037 | 0.0222 | 0.2041 | 0.0052 | 0.1862 | 0.0094 | 0.1915 | 0.016 | 0.189 | 0.0197 | 0.1911 | 0.0113 | 0.1775 | 0.018 | 0.1743 | 0.016 | 0.1827 | 0.0198 | 0.1892 | 0.0151 | 0.1917 | 0.0076 | 0.2016 | 0.0025 | 0.194 | 0.0181 | 0.1755 | 0.0111 | 0.1817 | 0.0184 | 0.1997 | 0.0353 | 0.1943 | 0.0332 | 0.1928 | 0.0226 | 0.183 | 0.0122 | 0.1802 | 0.0238 | 0.1874 | 0.0241 | 0.1981 | 0.0152 | 0.1992 | 0.0206 | 0.1999 | 0.0206 | 0.1925 | 0.0143 | 0.1891 | 0.0179 | 0.1975 | 0.0219 | 0.1923 | 0.0299 | 0.1944 | 0.0155 | 0.21 | 0.027 | 0.2041 | 0.0308 | 0.1934 | 0.0073 | 0.2011 | 0.0127 | 0.2085 | 0.0254 | 0.2143 | 0.0227 | 0.2111 | 0.0281 | 0.2027 | 0.026 | 0.1998 | 0.0142 | 0.1975 | 0.0097 | 0.2063 | 0.008 | 0.2124 | 0.0153 | 0.1976 | 0.0352 | 0.1968 | 0.0427 | 0.2011 | 0.0334 | 0.1956 | 0.0061 | 0.2024 | 0.0156 | 0.1996 | 0.0339 | 0.1982 | 0.0241 | 0.19 | 0.0167 | 0.1828 | 0.016 | 0.1908 | 0.0249 | 0.1931 | 0.0199
401 | 0.1878 | 0.0168 | 0.1949 | 0.024 | 0.1997 | 0.0303 | 0.1972 | 0.027 | 0.1871 | 0.0115 | 0.19 | 0.0116 | 0.2019 | 0.0108 | 0.1882 | 0.0248 | 0.1764 | 0.0356 | 0.1812 | 0.0267 | 0.1782 | 0.0166 | 0.1885 | 0.024 | 0.2002 | 0.0137 | 0.1787 | 0.016 | 0.1847 | 0.0218 | 0.2024 | 0.0083 | 0.1935 | 0.0046 | 0.2025 | 0.0217 | 0.2011 | 0.0306 | 0.1969 | 0.0164 | 0.1966 | 0.0212 | 0.1848 | 0.0141 | 0.1686 | 0.0149 | 0.1773 | 0.0259 | 0.1883 | 0.0283 | 0.1977 | 0.0259 | 0.1961 | 0.0252 | 0.1861 | 0.0305 | 0.1777 | 0.0365 | 0.1814 | 0.0306 | 0.1959 | 0.0289 | 0.2084 | 0.0259 | 0.1845 | 0.0294 | 0.1727 | 0.0219 | 0.169 | 0.0206 | 0.1669 | 0.0204 | 0.1819 | 0.0205 | 0.1904 | 0.0173 | 0.1712 | 0.0197 | 0.177 | 0.0151 | 0.1886 | 0.0068 | 0.1949 | 0.0077 | 0.1826 | 0.0092 | 0.1888 | 0.0255 | 0.2026 | 0.0314 | 0.1996 | 0.027 | 0.192 | 0.0177 | 0.1809 | 0.0219 | 0.1953 | 0.0264 | 0.1872 | 0.0183 | 0.1678 | 0.0241 | 0.1884 | 0.0117 | 0.184 | 0.015 | 0.1693 | 0.0249 | 0.1772 | 0.0179 | 0.1727 | 0.015 | 0.1712 | 0.0147 | 0.176 | 0.0225 | 0.1782 | 0.0172 | 0.1892 | 0.0208 | 0.1962 | 0.0234 | 0.1991 | 0.021 | 0.1975 | 0.022 | 0.1922 | 0.021 | 0.2065 | 0.0191 | 0.1912 | 0.0073 | 0.176 | 0.0109 | 0.1942 | 0.0066 | 0.1807 | 0.0048 | 0.1666 | 0.0223 | 0.1873 | 0.0179 | 0.1826 | 0.0138 | 0.1844 | 0.028 | 0.1933 | 0.0321 | 0.1902 | 0.0099 | 0.2035 | 0.0147 | 0.2018 | 0.0299 | 0.1821 | 0.0075 | 0.1981 | 0.0187 | 0.2104 | 0.0173 | 0.1777 | 0.0197 | 0.1763 | 0.0249 | 0.1906 | 0.0166 | 0.1926 | 0.0097 | 0.1975 | 0.0041 | 0.1978 | 0.0115 | 0.1837 | 0.0272 | 0.1958 | 0.0305 | 0.2006 | 0.0159 | 0.1866 | 0.0135 | 0.1733 | 0.0097 | 0.1779 | 0.0191 | 0.1872 | 0.0243 | 0.1894 | 0.0309 | 0.1971 | 0.043 | 0.2012 | 0.0412 | 0.1953 | 0.0431 | 0.1849 | 0.0285 | 0.1888 | 0.0099 | 0.1986 | 0.0175 | 0.2016 | 0.022 | 0.1973 | 0.0229 | 0.2021 | 0.0154 | 0.1996 | 0.0176 | 0.1863 | 0.0138 | 0.1754 | 0.0078 | 0.1707 | 0.0189 | 0.1818 | 0.0376 | 0.219 | 0.023 | 0.1979 | 0.0232 | 0.1823 | 0.0219 | 0.1869 | 0.0241 | 0.1925 | 0.0093 | 0.2067 | 0.0218 | 0.2065 | 0.0278 | 0.1966 | 0.037 | 0.185 | 0.0357 | 0.1807 | 0.0173 | 0.1578 | 0.0206 | 0.1881 | 0.0283 | 0.2 | 0.0313 | 0.1858 | 0.0321 | 0.1992 | 0.0279 | 0.2015 | 0.0168 | 0.1932 | 0.0192 | 0.1971 | 0.0243 | 0.1877 | 0.0166 | 0.1869 | 0.0237 | 0.1973 | 0.0147 | 0.2057 | 0.017 | 0.2062 | 0.0217 | 0.2142 | 0.014 | 0.2056 | 0.0235 | 0.2019 | 0.0237 | 0.2036 | 0.0146 | 0.199 | 0.0094 | 0.2005 | 0.0047 | 0.1845 | 0.0286 | 0.1874 | 0.0191 | 0.1957 | 0.0081 | 0.1851 | 0.0258 | 0.1952 | 0.0252 | 0.2052 | 0.0167 | 0.2127 | 0.0132 | 0.2081 | 0.0137 | 0.2081 | 0.0207 | 0.2031 | 0.0277 | 0.2133 | 0.0332 | 0.21 | 0.0299 | 0.2045 | 0.0181 | 0.2 | 0.0135 | 0.2061 | 0.0122 | 0.209 | 0.0074 | 0.21 | 0.0117 | 0.2022 | 0.0112 | 0.1895 | 0.03 | 0.1986 | 0.0156 | 0.1877 | 0.0144 | 0.1795 | 0.0223 | 0.1794 | 0.0169 | 0.1819 | 0.0111 | 0.1866 | 0.0081 | 0.1891 | 0.0184 | 0.2029 | 0.0255 | 0.1968 | 0.0261 | 0.1878 | 0.0238 | 0.174 | 0.019 | 0.1912 | 0.0157 | 0.2115 | 0.0112 | 0.2074 | 0.0149 | 0.1998 | 0.0182 | 0.1905 | 0.0169 | 0.1953 | 0.0079 | 0.2042 | 0.0145
402 | 0.1943 | 0.0181 | 0.18 | 0.0059 | 0.1842 | 0.0083 | 0.1898 | 0.0322 | 0.1778 | 0.0255 | 0.1789 | 0.0314 | 0.1951 | 0.0156 | 0.1945 | 0.0202 | 0.1891 | 0.031 | 0.1882 | 0.0287 | 0.1984 | 0.0195 | 0.2057 | 0.0177 | 0.2038 | 0.0318 | 0.196 | 0.0355 | 0.184 | 0.025 | 0.1876 | 0.0084 | 0.1932 | 0.0337 | 0.1861 | 0.033 | 0.1911 | 0.0229 | 0.1818 | 0.0355 | 0.1896 | 0.0315 | 0.2005 | 0.0186 | 0.208 | 0.0081 | 0.2014 | 0.0193 | 0.1936 | 0.0205 | 0.1888 | 0.0178 | 0.1801 | 0.02 | 0.1827 | 0.0228 | 0.1977 | 0.0202 | 0.2014 | 0.0279 | 0.1945 | 0.0225 | 0.196 | 0.0253 | 0.2174 | 0.0192 | 0.2102 | 0.0196 | 0.1917 | 0.0364 | 0.2013 | 0.0305 | 0.2031 | 0.009 | 0.2139 | 0.0095 | 0.1984 | 0.0369 | 0.201 | 0.0479 | 0.2088 | 0.0474 | 0.2188 | 0.0323 | 0.2116 | 0.0346 | 0.1921 | 0.0331 | 0.1898 | 0.0417 | 0.2149 | 0.0337 | 0.2135 | 0.0269 | 0.1955 | 0.0379 | 0.2045 | 0.0387 | 0.1911 | 0.0444 | 0.1872 | 0.0418 | 0.1902 | 0.0345 | 0.1853 | 0.0291 | 0.1859 | 0.0209 | 0.1943 | 0.0083 | 0.2087 | 0.0086 | 0.2126 | 0.0136 | 0.1979 | 0.0341 | 0.1981 | 0.0373 | 0.2023 | 0.0298 | 0.212 | 0.0286 | 0.2021 | 0.0197 | 0.2035 | 0.023 | 0.202 | 0.025 | 0.2046 | 0.0129 | 0.2138 | 0.027 | 0.2096 | 0.045 | 0.2064 | 0.0355 | 0.1949 | 0.0223 | 0.1873 | 0.0134 | 0.1821 | 0.0157 | 0.1881 | 0.0249 | 0.1888 | 0.0259 | 0.1733 | 0.0205 | 0.1685 | 0.0124 | 0.1898 | 0.0209 | 0.2143 | 0.0338 | 0.1904 | 0.0286 | 0.1895 | 0.031 | 0.1986 | 0.0276 | 0.1918 | 0.0357 | 0.196 | 0.0299 | 0.1965 | 0.0155 | 0.1825 | 0.0015 | 0.1859 | 0.0107 | 0.1927 | 0.013 | 0.2054 | 0.0123 | 0.2125 | 0.0312 | 0.206 | 0.0402 | 0.2103 | 0.0111 | 0.216 | 0.0201 | 0.2014 | 0.0173 | 0.1889 | 0.013 | 0.192 | 0.0243 | 0.2007 | 0.0402 | 0.204 | 0.0418 | 0.1984 | 0.0321 | 0.2082 | 0.0419 | 0.2052 | 0.0507 | 0.186 | 0.0332 | 0.1925 | 0.0355 | 0.1997 | 0.044 | 0.2144 | 0.0163 | 0.196 | 0.0022 | 0.1805 | 0.0144 | 0.1975 | 0.0158 | 0.2065 | 0.0351 | 0.1838 | 0.0337 | 0.173 | 0.025 | 0.2067 | 0.0243 | 0.2186 | 0.0204 | 0.2022 | 0.0315 | 0.1967 | 0.0252 | 0.1973 | 0.0231 | 0.1951 | 0.0268 | 0.1972 | 0.0365 | 0.199 | 0.0381 | 0.1978 | 0.0271 | 0.2046 | 0.017 | 0.2116 | 0.0171 | 0.2043 | 0.0144 | 0.1904 | 0.0108 | 0.1993 | 0.0146 | 0.2106 | 0.0179 | 0.2115 | 0.0218 | 0.2103 | 0.0264 | 0.2081 | 0.0297 | 0.21 | 0.0141 | 0.1944 | 0.013 | 0.1997 | 0.0397 | 0.1878 | 0.0594 | 0.187 | 0.0186 | 0.1904 | 0.0087 | 0.1956 | 0.0061 | 0.2179 | 0.03 | 0.2083 | 0.0275 | 0.1981 | 0.0302 | 0.2044 | 0.0421 | 0.2004 | 0.0239 | 0.2062 | 0.0099 | 0.2024 | 0.0234 | 0.1926 | 0.0217 | 0.1918 | 0.0094 | 0.1971 | 0.0161 | 0.2128 | 0.0448 | 0.1942 | 0.0287 | 0.188 | 0.0264 | 0.2062 | 0.0284 | 0.2084 | 0.0203 | 0.2129 | 0.0286 | 0.1994 | 0.044 | 0.2045 | 0.0445 | 0.2081 | 0.0258 | 0.1984 | 0.0144 | 0.1846 | 0.0132 | 0.1893 | 0.0163 | 0.2199 | 0.0085 | 0.2114 | 0.0133 | 0.1978 | 0.0233 | 0.1885 | 0.0257 | 0.1867 | 0.0069 | 0.2006 | 0.0079 | 0.2073 | 0.0205 | 0.1957 | 0.0344 | 0.176 | 0.022 | 0.1761 | 0.0317 | 0.1995 | 0.0117 | 0.1975 | 0.0127 | 0.1884 | 0.0295 | 0.1979 | 0.0293 | 0.2154 | 0.0383 | 0.2123 | 0.038 | 0.2085 | 0.0245 | 0.2076 | 0.0318
403 | 0.202 | 0.0125 | 0.2056 | 0.0097 | 0.2082 | 0.0064 | 0.206 | 0.0095 | 0.1884 | 0.0005 | 0.1869 | 0.0084 | 0.2046 | 0.008 | 0.1932 | 0.0143 | 0.1848 | 0.023 | 0.1907 | 0.0185 | 0.1967 | 0.0189 | 0.2054 | 0.0186 | 0.212 | 0.0104 | 0.2061 | 0.016 | 0.1997 | 0.0192 | 0.2021 | 0.0196 | 0.2181 | 0.0136 | 0.2207 | 0.0181 | 0.2075 | 0.0256 | 0.2033 | 0.0191 | 0.2076 | 0.0151 | 0.2069 | 0.0081 | 0.2009 | 0.0085 | 0.2012 | 0.0071 | 0.2045 | 0.0085 | 0.2022 | 0.0214 | 0.202 | 0.0217 | 0.2088 | 0.0277 | 0.2081 | 0.0291 | 0.2002 | 0.0176 | 0.2087 | 0.0104 | 0.2292 | 0.0104 | 0.222 | 0.0171 | 0.202 | 0.0235 | 0.1915 | 0.0282 | 0.1994 | 0.0297 | 0.201 | 0.0182 | 0.199 | 0.0095 | 0.2019 | 0.0096 | 0.2067 | 0.0076 | 0.2083 | 0.0213 | 0.2174 | 0.0214 | 0.2243 | 0.019 | 0.2255 | 0.0199 | 0.2127 | 0.0247 | 0.2155 | 0.0072 | 0.2138 | 0.0023 | 0.1972 | 0.0179 | 0.2024 | 0.0213 | 0.203 | 0.0208 | 0.2038 | 0.0223 | 0.2029 | 0.0206 | 0.1999 | 0.0195 | 0.1914 | 0.0164 | 0.188 | 0.0097 | 0.1975 | 0.0162 | 0.2064 | 0.0225 | 0.2141 | 0.0291 | 0.2037 | 0.0147 | 0.2127 | 0.0203 | 0.2171 | 0.0281 | 0.2145 | 0.0221 | 0.2126 | 0.0134 | 0.2113 | 0.0008 | 0.2219 | 0.0217 | 0.2134 | 0.0285 | 0.207 | 0.0299 | 0.215 | 0.0231 | 0.2117 | 0.0183 | 0.2128 | 0.0212 | 0.2096 | 0.0207 | 0.2079 | 0.0208 | 0.2062 | 0.0358 | 0.2108 | 0.0307 | 0.2076 | 0.0147 | 0.2175 | 0.0068 | 0.2238 | 0.0115 | 0.2157 | 0.0107 | 0.2115 | 0.0082 | 0.2147 | 0.0122 | 0.2095 | 0.0132 | 0.1978 | 0.0208 | 0.1863 | 0.0391 | 0.208 | 0.0258 | 0.2158 | 0.0235 | 0.2121 | 0.0273 | 0.2088 | 0.0243 | 0.2069 | 0.0173 | 0.2069 | 0.0118 | 0.2082 | 0.0053 | 0.2117 | 0.0017 | 0.2169 | 0.0129 | 0.2233 | 0.0232 | 0.2227 | 0.0185 | 0.2241 | 0.014 | 0.2225 | 0.0085 | 0.2109 | 0.0138 | 0.2121 | 0.0124 | 0.2184 | 0.0086 | 0.2082 | 0.0233 | 0.2044 | 0.025 | 0.2055 | 0.0231 | 0.2005 | 0.0123 | 0.211 | 0.0215 | 0.2056 | 0.0184 | 0.1973 | 0.0106 | 0.2089 | 0.0136 | 0.2128 | 0.0187 | 0.2208 | 0.0112 | 0.2226 | 0.0124 | 0.2188 | 0.0131 | 0.2164 | 0.0081 | 0.2088 | 0.0096 | 0.2057 | 0.0145 | 0.2057 | 0.0176 | 0.2054 | 0.0256 | 0.2122 | 0.032 | 0.2117 | 0.0236 | 0.2112 | 0.0061 | 0.2195 | 0.0123 | 0.2113 | 0.0349 | 0.2138 | 0.028 | 0.2179 | 0.0219 | 0.2209 | 0.0147 | 0.2133 | 0.0161 | 0.2084 | 0.0133 | 0.208 | 0.0103 | 0.2155 | 0.0095 | 0.2289 | 0.0235 | 0.2198 | 0.0193 | 0.2067 | 0.023 | 0.2083 | 0.0114 | 0.2062 | 0.0056 | 0.2088 | 0.0146 | 0.2145 | 0.0259 | 0.1938 | 0.01 | 0.1976 | 0.0114 | 0.2113 | 0.0327 | 0.2169 | 0.0262 | 0.2194 | 0.0153 | 0.197 | 0.0275 | 0.2026 | 0.0247 | 0.2018 | 0.0167 | 0.1956 | 0.012 | 0.2131 | 0.0105 | 0.2176 | 0.0083 | 0.2032 | 0.0277 | 0.2196 | 0.0229 | 0.2122 | 0.0177 | 0.2015 | 0.017 | 0.2118 | 0.0103 | 0.2168 | 0.0155 | 0.208 | 0.0242 | 0.2052 | 0.0077 | 0.212 | 0.0095 | 0.2062 | 0.0112 | 0.1991 | 0.0095 | 0.2129 | 0.0161 | 0.2108 | 0.0176 | 0.2037 | 0.0121 | 0.2115 | 0.0087 | 0.2105 | 0.011 | 0.2084 | 0.0171 | 0.2158 | 0.0335 | 0.222 | 0.0374 | 0.2289 | 0.0165 | 0.2122 | 0.0153 | 0.2098 | 0.0171 | 0.2112 | 0.0164 | 0.2139 | 0.0128 | 0.2093 | 0.0165 | 0.2019 | 0.0198 | 0.2071 | 0.0084 | 0.2105 | 0.0108
404 | 0.2178 | 0.0187 | 0.2116 | 0.0124 | 0.2125 | 0.0113 | 0.222 | 0.0158 | 0.2209 | 0.0109 | 0.2191 | 0.0078 | 0.2166 | 0.0204 | 0.2231 | 0.0248 | 0.2187 | 0.0212 | 0.2062 | 0.0302 | 0.2128 | 0.0292 | 0.2184 | 0.0264 | 0.2145 | 0.0299 | 0.2116 | 0.0289 | 0.2108 | 0.019 | 0.2221 | 0.0075 | 0.2243 | 0.0165 | 0.2255 | 0.0242 | 0.2213 | 0.0293 | 0.2149 | 0.0189 | 0.2133 | 0.0176 | 0.212 | 0.024 | 0.221 | 0.0184 | 0.2196 | 0.0058 | 0.2252 | 0.008 | 0.2242 | 0.0145 | 0.2167 | 0.0123 | 0.2163 | 0.0184 | 0.2158 | 0.0189 | 0.2147 | 0.0148 | 0.2193 | 0.0102 | 0.2305 | 0.0044 | 0.2304 | 0.0184 | 0.2212 | 0.0199 | 0.2127 | 0.0152 | 0.2003 | 0.0214 | 0.2092 | 0.0156 | 0.2251 | 0.002 | 0.2189 | 0.0173 | 0.2251 | 0.016 | 0.2331 | 0.0079 | 0.2349 | 0.0169 | 0.2181 | 0.0248 | 0.1969 | 0.0228 | 0.1971 | 0.008 | 0.2153 | 0.003 | 0.2247 | 0.0066 | 0.217 | 0.0198 | 0.2084 | 0.0161 | 0.2112 | 0.0236 | 0.2129 | 0.0349 | 0.2234 | 0.0316 | 0.2206 | 0.0141 | 0.2177 | 0.0114 | 0.2125 | 0.0156 | 0.2033 | 0.013 | 0.2143 | 0.0216 | 0.2282 | 0.0335 | 0.2294 | 0.0228 | 0.2338 | 0.0151 | 0.2334 | 0.0224 | 0.2276 | 0.0163 | 0.2209 | 0.014 | 0.2162 | 0.0209 | 0.2237 | 0.0202 | 0.2194 | 0.0177 | 0.2176 | 0.0218 | 0.2192 | 0.0349 | 0.2211 | 0.0278 | 0.231 | 0.0129 | 0.2326 | 0.0164 | 0.2212 | 0.0203 | 0.2146 | 0.0289 | 0.2241 | 0.0202 | 0.2167 | 0.0123 | 0.2216 | 0.0215 | 0.2234 | 0.024 | 0.2078 | 0.0115 | 0.2181 | 0.0201 | 0.2313 | 0.0242 | 0.2217 | 0.0203 | 0.2216 | 0.0219 | 0.2236 | 0.0257 | 0.2189 | 0.023 | 0.2214 | 0.0171 | 0.2279 | 0.0146 | 0.2248 | 0.0158 | 0.2258 | 0.0197 | 0.2267 | 0.0255 | 0.2274 | 0.0131 | 0.2311 | 0.0147 | 0.236 | 0.0154 | 0.2286 | 0.0263 | 0.2285 | 0.0216 | 0.2359 | 0.0219 | 0.2361 | 0.023 | 0.2142 | 0.0325 | 0.2108 | 0.0322 | 0.2282 | 0.0157 | 0.2398 | 0.0131 | 0.2347 | 0.0147 | 0.2239 | 0.0233 | 0.2208 | 0.0144 | 0.2169 | 0.0148 | 0.2189 | 0.0225 | 0.231 | 0.0186 | 0.2255 | 0.0238 | 0.2172 | 0.0277 | 0.2268 | 0.0129 | 0.2309 | 0.0205 | 0.2298 | 0.0303 | 0.2273 | 0.0356 | 0.2215 | 0.0234 | 0.2262 | 0.0225 | 0.2303 | 0.0273 | 0.2261 | 0.0219 | 0.2241 | 0.0183 | 0.2293 | 0.0195 | 0.2418 | 0.0167 | 0.2365 | 0.0131 | 0.2288 | 0.0174 | 0.2257 | 0.0257 | 0.2246 | 0.0187 | 0.2309 | 0.008 | 0.2333 | 0.0091 | 0.236 | 0.0203 | 0.2217 | 0.0168 | 0.2217 | 0.0021 | 0.235 | 0.0239 | 0.2292 | 0.0297 | 0.2266 | 0.0343 | 0.2356 | 0.0302 | 0.2266 | 0.0182 | 0.2274 | 0.0191 | 0.2215 | 0.0181 | 0.2114 | 0.0105 | 0.2174 | 0.0103 | 0.2325 | 0.0105 | 0.2285 | 0.0172 | 0.2283 | 0.0172 | 0.2264 | 0.0126 | 0.2302 | 0.0238 | 0.227 | 0.0255 | 0.2307 | 0.0133 | 0.2369 | 0.0209 | 0.223 | 0.0219 | 0.2105 | 0.0296 | 0.2316 | 0.0325 | 0.2328 | 0.0277 | 0.2263 | 0.0262 | 0.2229 | 0.0178 | 0.2324 | 0.0244 | 0.2224 | 0.0268 | 0.2179 | 0.0145 | 0.2379 | 0.0225 | 0.2448 | 0.0288 | 0.2461 | 0.0182 | 0.2364 | 0.0166 | 0.23 | 0.0196 | 0.228 | 0.0205 | 0.2284 | 0.0174 | 0.2234 | 0.0172 | 0.2206 | 0.0161 | 0.2295 | 0.0269 | 0.2238 | 0.0334 | 0.2149 | 0.039 | 0.222 | 0.0156 | 0.2281 | 0.0117 | 0.2279 | 0.0156 | 0.213 | 0.0219 | 0.2111 | 0.0225 | 0.2138 | 0.0104 | 0.2248 | 0.0152 | 0.2241 | 0.0137
405 | 0.2365 | 0.0179 | 0.2248 | 0.0124 | 0.2194 | 0.0113 | 0.2164 | 0.013 | 0.2274 | 0.0163 | 0.2379 | 0.017 | 0.242 | 0.0183 | 0.248 | 0.0289 | 0.2402 | 0.0321 | 0.2278 | 0.0286 | 0.2353 | 0.0209 | 0.2404 | 0.0123 | 0.2378 | 0.0097 | 0.2359 | 0.0167 | 0.2372 | 0.0201 | 0.2425 | 0.0157 | 0.2385 | 0.0231 | 0.2376 | 0.0258 | 0.2375 | 0.0251 | 0.2383 | 0.0287 | 0.2337 | 0.02 | 0.2254 | 0.0157 | 0.2254 | 0.0113 | 0.2336 | 0.0094 | 0.2454 | 0.0171 | 0.2429 | 0.0351 | 0.2269 | 0.0241 | 0.2268 | 0.0218 | 0.2282 | 0.0266 | 0.2326 | 0.0257 | 0.2379 | 0.0272 | 0.2379 | 0.0318 | 0.2338 | 0.028 | 0.2301 | 0.03 | 0.223 | 0.0352 | 0.2279 | 0.0273 | 0.2375 | 0.0179 | 0.2461 | 0.0096 | 0.2388 | 0.0213 | 0.2302 | 0.0239 | 0.2266 | 0.0203 | 0.234 | 0.0142 | 0.232 | 0.0201 | 0.2313 | 0.0256 | 0.2374 | 0.0219 | 0.2469 | 0.0149 | 0.2484 | 0.0178 | 0.2335 | 0.0273 | 0.225 | 0.0202 | 0.226 | 0.0187 | 0.2342 | 0.0192 | 0.2427 | 0.0135 | 0.249 | 0.0135 | 0.2509 | 0.0143 | 0.2369 | 0.018 | 0.2284 | 0.0099 | 0.2352 | 0.0115 | 0.2396 | 0.0247 | 0.2445 | 0.0243 | 0.2474 | 0.0186 | 0.244 | 0.0136 | 0.2368 | 0.0084 | 0.2362 | 0.0105 | 0.2378 | 0.0124 | 0.2469 | 0.0221 | 0.2421 | 0.0276 | 0.2354 | 0.0329 | 0.2427 | 0.028 | 0.2462 | 0.0252 | 0.2426 | 0.0203 | 0.2355 | 0.0047 | 0.2371 | 0.013 | 0.2299 | 0.0204 | 0.2237 | 0.0155 | 0.2291 | 0.0187 | 0.2378 | 0.0268 | 0.2446 | 0.0303 | 0.244 | 0.0262 | 0.2425 | 0.0231 | 0.2434 | 0.0264 | 0.2388 | 0.0231 | 0.2376 | 0.0215 | 0.2378 | 0.0223 | 0.2321 | 0.0294 | 0.2388 | 0.034 | 0.2385 | 0.0275 | 0.2358 | 0.015 | 0.245 | 0.0155 | 0.2456 | 0.0202 | 0.2405 | 0.0174 | 0.2334 | 0.0172 | 0.2292 | 0.0211 | 0.2317 | 0.0229 | 0.2315 | 0.0296 | 0.2317 | 0.0336 | 0.2337 | 0.0312 | 0.2335 | 0.025 | 0.234 | 0.0197 | 0.2418 | 0.0194 | 0.253 | 0.0287 | 0.251 | 0.0237 | 0.25 | 0.0181 | 0.2431 | 0.0205 | 0.2362 | 0.0153 | 0.2359 | 0.0128 | 0.2347 | 0.0193 | 0.235 | 0.0207 | 0.2425 | 0.0208 | 0.2545 | 0.0138 | 0.2465 | 0.0179 | 0.238 | 0.0175 | 0.245 | 0.0204 | 0.2532 | 0.0304 | 0.2475 | 0.0336 | 0.2455 | 0.0396 | 0.248 | 0.0337 | 0.242 | 0.0326 | 0.2331 | 0.0359 | 0.2395 | 0.0263 | 0.2492 | 0.0235 | 0.2537 | 0.0193 | 0.2531 | 0.019 | 0.2458 | 0.014 | 0.243 | 0.0107 | 0.2368 | 0.0159 | 0.2343 | 0.0216 | 0.2348 | 0.0179 | 0.2476 | 0.0095 | 0.2448 | 0.0257 | 0.2453 | 0.0329 | 0.2532 | 0.0334 | 0.2504 | 0.0286 | 0.2453 | 0.0281 | 0.2444 | 0.0349 | 0.2519 | 0.0314 | 0.2384 | 0.0203 | 0.2289 | 0.0135 | 0.2351 | 0.0195 | 0.2462 | 0.0188 | 0.2465 | 0.0118 | 0.24 | 0.0119 | 0.2381 | 0.0206 | 0.2379 | 0.0251 | 0.243 | 0.0183 | 0.2459 | 0.0161 | 0.25 | 0.0181 | 0.2509 | 0.0197 | 0.2474 | 0.0231 | 0.2494 | 0.0251 | 0.2544 | 0.0242 | 0.2493 | 0.0293 | 0.2449 | 0.0248 | 0.2466 | 0.0177 | 0.2462 | 0.0099 | 0.2387 | 0.0122 | 0.2351 | 0.0194 | 0.2356 | 0.0126 | 0.231 | 0.0157 | 0.2377 | 0.0204 | 0.244 | 0.0219 | 0.2429 | 0.0192 | 0.2471 | 0.0227 | 0.2456 | 0.0255 | 0.2499 | 0.0214 | 0.2438 | 0.0248 | 0.2331 | 0.0375 | 0.2411 | 0.0322 | 0.2387 | 0.0238 | 0.2433 | 0.0271 | 0.2436 | 0.0412 | 0.2323 | 0.0319 | 0.2348 | 0.03 | 0.2409 | 0.0227 | 0.2428 | 0.0188
406 | 0.2474 | 0.0193 | 0.2457 | 0.0128 | 0.2439 | 0.0077 | 0.2353 | 0.0159 | 0.2432 | 0.0197 | 0.2521 | 0.0138 | 0.2535 | 0.0159 | 0.2535 | 0.0202 | 0.2519 | 0.019 | 0.2505 | 0.0272 | 0.2458 | 0.0195 | 0.2549 | 0.0218 | 0.2552 | 0.0328 | 0.2439 | 0.0181 | 0.2389 | 0.0116 | 0.2366 | 0.0153 | 0.2488 | 0.0144 | 0.2505 | 0.0118 | 0.2516 | 0.0133 | 0.259 | 0.0272 | 0.2497 | 0.0233 | 0.2416 | 0.0173 | 0.2502 | 0.0129 | 0.2549 | 0.0214 | 0.253 | 0.0265 | 0.2537 | 0.02 | 0.2461 | 0.0143 | 0.2441 | 0.0185 | 0.2368 | 0.0255 | 0.2438 | 0.016 | 0.2468 | 0.0096 | 0.2433 | 0.0149 | 0.2406 | 0.0187 | 0.2358 | 0.0213 | 0.2345 | 0.0273 | 0.2449 | 0.0271 | 0.247 | 0.0187 | 0.2546 | 0.017 | 0.2606 | 0.0204 | 0.2512 | 0.0103 | 0.2504 | 0.0063 | 0.253 | 0.0014 | 0.2489 | 0.0155 | 0.2411 | 0.0193 | 0.2517 | 0.0205 | 0.259 | 0.0227 | 0.2477 | 0.008 | 0.2442 | 0.0188 | 0.2467 | 0.0204 | 0.2493 | 0.0239 | 0.247 | 0.0264 | 0.245 | 0.0219 | 0.2467 | 0.0201 | 0.2487 | 0.0227 | 0.2454 | 0.0268 | 0.2525 | 0.0309 | 0.2523 | 0.0293 | 0.2413 | 0.0237 | 0.2357 | 0.0216 | 0.2459 | 0.0301 | 0.2578 | 0.0275 | 0.2529 | 0.015 | 0.2522 | 0.0172 | 0.243 | 0.0214 | 0.2479 | 0.02 | 0.2494 | 0.0205 | 0.2458 | 0.0225 | 0.2562 | 0.0189 | 0.2599 | 0.0229 | 0.2559 | 0.0297 | 0.2528 | 0.0267 | 0.2602 | 0.0298 | 0.2561 | 0.0209 | 0.2485 | 0.0108 | 0.2503 | 0.0136 | 0.2518 | 0.0213 | 0.2467 | 0.0255 | 0.2463 | 0.0132 | 0.2508 | 0.019 | 0.2506 | 0.0324 | 0.2436 | 0.0125 | 0.2424 | 0.0156 | 0.2368 | 0.0186 | 0.2458 | 0.0182 | 0.2538 | 0.0173 | 0.2554 | 0.0168 | 0.2564 | 0.0169 | 0.2569 | 0.0201 | 0.2498 | 0.0198 | 0.2445 | 0.0099 | 0.2483 | 0.0203 | 0.249 | 0.0277 | 0.2523 | 0.0237 | 0.2368 | 0.0213 | 0.24 | 0.0256 | 0.2467 | 0.0223 | 0.2498 | 0.0168 | 0.2472 | 0.013 | 0.2478 | 0.0142 | 0.2579 | 0.0229 | 0.2564 | 0.0209 | 0.253 | 0.0187 | 0.2538 | 0.0123 | 0.256 | 0.0095 | 0.2523 | 0.0119 | 0.2529 | 0.021 | 0.2463 | 0.0228 | 0.2445 | 0.0222 | 0.2545 | 0.011 | 0.2586 | 0.0066 | 0.2586 | 0.0095 | 0.2609 | 0.0046 | 0.2617 | 0.0224 | 0.2531 | 0.0207 | 0.2499 | 0.008 | 0.245 | 0.014 | 0.2397 | 0.0164 | 0.2393 | 0.0157 | 0.2531 | 0.016 | 0.2556 | 0.0268 | 0.2455 | 0.0374 | 0.2417 | 0.0296 | 0.2564 | 0.034 | 0.2568 | 0.0284 | 0.2495 | 0.0177 | 0.2494 | 0.0141 | 0.2513 | 0.0131 | 0.255 | 0.0151 | 0.2477 | 0.0124 | 0.2447 | 0.0189 | 0.2458 | 0.0333 | 0.2505 | 0.0296 | 0.2448 | 0.0168 | 0.2472 | 0.0132 | 0.2533 | 0.0171 | 0.2495 | 0.0119 | 0.2576 | 0.0165 | 0.2659 | 0.0342 | 0.253 | 0.0193 | 0.2524 | 0.0108 | 0.244 | 0.0242 | 0.245 | 0.0281 | 0.2542 | 0.028 | 0.2616 | 0.0165 | 0.2531 | 0.006 | 0.2502 | 0.0106 | 0.2442 | 0.0242 | 0.255 | 0.0251 | 0.26 | 0.0277 | 0.258 | 0.0304 | 0.2502 | 0.0266 | 0.2586 | 0.0199 | 0.2623 | 0.0091 | 0.2498 | 0.0009 | 0.2529 | 0.0154 | 0.251 | 0.0289 | 0.2519 | 0.0349 | 0.2554 | 0.0336 | 0.2482 | 0.0243 | 0.2385 | 0.0222 | 0.2485 | 0.0226 | 0.2513 | 0.0233 | 0.2511 | 0.0328 | 0.2687 | 0.032 | 0.2601 | 0.0277 | 0.2424 | 0.031 | 0.243 | 0.0164 | 0.2538 | 0.0157 | 0.2585 | 0.016 | 0.2503 | 0.026 | 0.2526 | 0.0203 | 0.2596 | 0.0097 | 0.2638 | 0.0058 | 0.2621 | 0.0163
407 | 0.2608 | 0.0171 | 0.2462 | 0.0074 | 0.2443 | 0.0112 | 0.2543 | 0.0176 | 0.2545 | 0.0196 | 0.2569 | 0.0263 | 0.26 | 0.0196 | 0.2595 | 0.0222 | 0.2593 | 0.0264 | 0.2639 | 0.0329 | 0.2555 | 0.0265 | 0.2584 | 0.0242 | 0.2685 | 0.0219 | 0.2619 | 0.0185 | 0.2646 | 0.0243 | 0.2689 | 0.0305 | 0.2715 | 0.0361 | 0.2637 | 0.0274 | 0.258 | 0.0175 | 0.252 | 0.0121 | 0.257 | 0.0174 | 0.2554 | 0.0168 | 0.2557 | 0.0143 | 0.267 | 0.0167 | 0.2761 | 0.0108 | 0.2616 | 0.0171 | 0.253 | 0.0117 | 0.2535 | 0.0112 | 0.2552 | 0.0117 | 0.2514 | 0.0125 | 0.2569 | 0.017 | 0.2597 | 0.0158 | 0.2655 | 0.0173 | 0.2605 | 0.0194 | 0.2507 | 0.0217 | 0.2434 | 0.0216 | 0.2534 | 0.0179 | 0.2694 | 0.0168 | 0.2672 | 0.03 | 0.2428 | 0.018 | 0.2439 | 0.0206 | 0.2599 | 0.0249 | 0.2595 | 0.022 | 0.2476 | 0.0127 | 0.2357 | 0.0139 | 0.2558 | 0.013 | 0.2717 | 0.0109 | 0.279 | 0.014 | 0.2691 | 0.0248 | 0.2556 | 0.0244 | 0.2481 | 0.0207 | 0.2417 | 0.0204 | 0.2475 | 0.0154 | 0.2622 | 0.008 | 0.2627 | 0.0153 | 0.2631 | 0.0106 | 0.2727 | 0.0071 | 0.2667 | 0.013 | 0.266 | 0.0268 | 0.2617 | 0.0259 | 0.2654 | 0.0165 | 0.2613 | 0.015 | 0.2591 | 0.0165 | 0.2623 | 0.0207 | 0.2709 | 0.0274 | 0.2585 | 0.0188 | 0.2514 | 0.0186 | 0.2506 | 0.0165 | 0.2553 | 0.0136 | 0.2594 | 0.0049 | 0.2566 | 0.0051 | 0.246 | 0.0145 | 0.2448 | 0.0265 | 0.2499 | 0.035 | 0.2518 | 0.0235 | 0.2635 | 0.0166 | 0.2724 | 0.0215 | 0.2596 | 0.0209 | 0.2595 | 0.027 | 0.2614 | 0.0322 | 0.2574 | 0.02 | 0.255 | 0.0188 | 0.2518 | 0.0275 | 0.2616 | 0.0217 | 0.2535 | 0.0095 | 0.2499 | 0.009 | 0.2552 | 0.0038 | 0.2548 | 0.0106 | 0.2562 | 0.015 | 0.2662 | 0.0102 | 0.2732 | 0.0201 | 0.2642 | 0.0221 | 0.2546 | 0.0206 | 0.2641 | 0.0281 | 0.2647 | 0.0305 | 0.2605 | 0.0376 | 0.2596 | 0.027 | 0.2593 | 0.0159 | 0.263 | 0.0163 | 0.2713 | 0.0187 | 0.2689 | 0.0175 | 0.2637 | 0.0164 | 0.2611 | 0.0122 | 0.2602 | 0.0164 | 0.2611 | 0.0228 | 0.2731 | 0.0214 | 0.2728 | 0.0301 | 0.2706 | 0.0352 | 0.2759 | 0.0182 | 0.2602 | 0.0158 | 0.2546 | 0.0216 | 0.2616 | 0.0191 | 0.2593 | 0.0238 | 0.2611 | 0.0274 | 0.2629 | 0.022 | 0.2542 | 0.0198 | 0.252 | 0.0238 | 0.2512 | 0.0274 | 0.2619 | 0.0182 | 0.2574 | 0.0115 | 0.2563 | 0.0164 | 0.2651 | 0.03 | 0.2728 | 0.0332 | 0.2694 | 0.0263 | 0.2594 | 0.0279 | 0.2531 | 0.0377 | 0.2504 | 0.0364 | 0.2612 | 0.0259 | 0.2518 | 0.0349 | 0.2522 | 0.0326 | 0.2657 | 0.021 | 0.2704 | 0.0207 | 0.26 | 0.0156 | 0.2535 | 0.0143 | 0.2599 | 0.0123 | 0.2543 | 0.0074 | 0.2532 | 0.0116 | 0.2649 | 0.0169 | 0.2609 | 0.017 | 0.2535 | 0.0172 | 0.2492 | 0.0301 | 0.2506 | 0.022 | 0.2609 | 0.0218 | 0.2647 | 0.0264 | 0.2655 | 0.0156 | 0.2704 | 0.0094 | 0.2672 | 0.0101 | 0.2676 | 0.0062 | 0.2693 | 0.0092 | 0.2679 | 0.0185 | 0.264 | 0.0264 | 0.2488 | 0.0217 | 0.2458 | 0.0203 | 0.2586 | 0.0159 | 0.2663 | 0.0151 | 0.271 | 0.0189 | 0.2678 | 0.0249 | 0.2634 | 0.0267 | 0.2653 | 0.0282 | 0.2632 | 0.0244 | 0.2488 | 0.01 | 0.2569 | 0.0187 | 0.2629 | 0.0341 | 0.2594 | 0.0322 | 0.2636 | 0.0316 | 0.2669 | 0.0235 | 0.2675 | 0.0203 | 0.2668 | 0.0157 | 0.2698 | 0.0118 | 0.2675 | 0.0165 | 0.261 | 0.0085 | 0.2608 | 0.0158 | 0.2648 | 0.0106 | 0.2688 | 0.0133
408 | 0.2691 | 0.0226 | 0.2722 | 0.0236 | 0.2736 | 0.0209 | 0.2761 | 0.0208 | 0.2792 | 0.0252 | 0.277 | 0.0236 | 0.2749 | 0.0077 | 0.2693 | 0.0168 | 0.2597 | 0.0275 | 0.2617 | 0.0198 | 0.2635 | 0.0219 | 0.2644 | 0.0242 | 0.2637 | 0.0255 | 0.271 | 0.0234 | 0.2654 | 0.0141 | 0.2603 | 0.0148 | 0.2673 | 0.0167 | 0.2718 | 0.022 | 0.2703 | 0.0257 | 0.2734 | 0.0167 | 0.2658 | 0.011 | 0.2612 | 0.0155 | 0.2654 | 0.0205 | 0.2685 | 0.0275 | 0.2726 | 0.0293 | 0.2761 | 0.0322 | 0.2686 | 0.0281 | 0.2671 | 0.0278 | 0.2653 | 0.028 | 0.2728 | 0.0179 | 0.2717 | 0.015 | 0.2628 | 0.029 | 0.2772 | 0.0285 | 0.2738 | 0.0281 | 0.2631 | 0.032 | 0.2677 | 0.0236 | 0.2693 | 0.0193 | 0.272 | 0.0217 | 0.2733 | 0.0266 | 0.2701 | 0.0194 | 0.2765 | 0.0194 | 0.2821 | 0.0223 | 0.2719 | 0.0243 | 0.2655 | 0.0262 | 0.269 | 0.0195 | 0.2702 | 0.0193 | 0.2747 | 0.0237 | 0.2753 | 0.0225 | 0.269 | 0.0254 | 0.267 | 0.0296 | 0.2642 | 0.0294 | 0.2754 | 0.0222 | 0.271 | 0.0181 | 0.2679 | 0.0267 | 0.2743 | 0.0335 | 0.2729 | 0.0326 | 0.2726 | 0.0327 | 0.2752 | 0.0299 | 0.2736 | 0.0236 | 0.2738 | 0.0212 | 0.2717 | 0.0254 | 0.2737 | 0.0208 | 0.2773 | 0.0194 | 0.2771 | 0.0217 | 0.2778 | 0.0213 | 0.2812 | 0.0263 | 0.2773 | 0.0306 | 0.27 | 0.0192 | 0.2661 | 0.0196 | 0.2619 | 0.0208 | 0.2668 | 0.0247 | 0.2746 | 0.0321 | 0.2743 | 0.0293 | 0.2762 | 0.0171 | 0.2703 | 0.0135 | 0.2699 | 0.0173 | 0.2728 | 0.02 | 0.2658 | 0.015 | 0.2683 | 0.014 | 0.2763 | 0.0157 | 0.2739 | 0.0197 | 0.2727 | 0.0248 | 0.2686 | 0.0235 | 0.2634 | 0.017 | 0.2703 | 0.023 | 0.2719 | 0.0269 | 0.2689 | 0.0183 | 0.2682 | 0.0151 | 0.2672 | 0.0147 | 0.2676 | 0.0124 | 0.2721 | 0.0115 | 0.2775 | 0.0147 | 0.2747 | 0.0287 | 0.2691 | 0.0308 | 0.267 | 0.0296 | 0.2682 | 0.0261 | 0.2637 | 0.0254 | 0.2618 | 0.0275 | 0.2586 | 0.03 | 0.2718 | 0.0193 | 0.2792 | 0.0217 | 0.2764 | 0.0247 | 0.281 | 0.0181 | 0.2745 | 0.0168 | 0.2658 | 0.0186 | 0.2655 | 0.0154 | 0.2653 | 0.0186 | 0.2661 | 0.0219 | 0.2695 | 0.0175 | 0.2634 | 0.0172 | 0.2637 | 0.0201 | 0.2701 | 0.0194 | 0.2698 | 0.0227 | 0.2709 | 0.0232 | 0.2716 | 0.0162 | 0.2608 | 0.0227 | 0.2667 | 0.0304 | 0.2703 | 0.0257 | 0.2648 | 0.0188 | 0.2693 | 0.0222 | 0.2691 | 0.0227 | 0.2696 | 0.0256 | 0.2817 | 0.0339 | 0.2816 | 0.0329 | 0.2742 | 0.0268 | 0.2726 | 0.0228 | 0.2711 | 0.02 | 0.2723 | 0.0281 | 0.2685 | 0.0219 | 0.2681 | 0.0212 | 0.2695 | 0.0247 | 0.2693 | 0.0245 | 0.2686 | 0.0175 | 0.2752 | 0.0182 | 0.2769 | 0.022 | 0.2767 | 0.0261 | 0.2751 | 0.0314 | 0.2734 | 0.0315 | 0.2778 | 0.0289 | 0.2796 | 0.0264 | 0.2733 | 0.028 | 0.2709 | 0.0311 | 0.2716 | 0.0282 | 0.2793 | 0.0199 | 0.2713 | 0.0198 | 0.2728 | 0.029 | 0.2699 | 0.0357 | 0.2781 | 0.0264 | 0.2754 | 0.0211 | 0.2734 | 0.0254 | 0.2721 | 0.0176 | 0.2746 | 0.0231 | 0.2725 | 0.0282 | 0.2741 | 0.0194 | 0.2837 | 0.0225 | 0.2791 | 0.023 | 0.2659 | 0.0166 | 0.2689 | 0.0181 | 0.2697 | 0.0207 | 0.2631 | 0.0247 | 0.2723 | 0.0203 | 0.2759 | 0.0194 | 0.2697 | 0.0254 | 0.2749 | 0.0231 | 0.2724 | 0.022 | 0.2651 | 0.0242 | 0.2652 | 0.0206 | 0.2688 | 0.0203 | 0.2715 | 0.0216 | 0.2695 | 0.0286 | 0.2651 | 0.0263 | 0.2627 | 0.0204 | 0.2634 | 0.0191 | 0.2694 | 0.0171
409 | 0.2869 | 0.0223 | 0.2832 | 0.0206 | 0.2807 | 0.0198 | 0.2812 | 0.0208 | 0.289 | 0.0241 | 0.2901 | 0.0209 | 0.2832 | 0.0171 | 0.287 | 0.0198 | 0.2901 | 0.0244 | 0.2876 | 0.032 | 0.2871 | 0.0238 | 0.2919 | 0.0207 | 0.2903 | 0.0224 | 0.2826 | 0.0209 | 0.2803 | 0.022 | 0.2808 | 0.0223 | 0.2824 | 0.0221 | 0.2864 | 0.0227 | 0.2896 | 0.0221 | 0.2898 | 0.0201 | 0.2855 | 0.0184 | 0.2798 | 0.02 | 0.2751 | 0.0205 | 0.2838 | 0.0184 | 0.29 | 0.0158 | 0.2823 | 0.0212 | 0.2739 | 0.0194 | 0.2746 | 0.0223 | 0.2772 | 0.0252 | 0.2795 | 0.0215 | 0.2826 | 0.0213 | 0.2828 | 0.0253 | 0.2794 | 0.0276 | 0.2793 | 0.0257 | 0.2822 | 0.0213 | 0.2836 | 0.0206 | 0.2856 | 0.0199 | 0.2871 | 0.0197 | 0.2848 | 0.0252 | 0.2806 | 0.0295 | 0.2765 | 0.0308 | 0.278 | 0.0257 | 0.2808 | 0.0243 | 0.2796 | 0.0225 | 0.2788 | 0.0257 | 0.2841 | 0.0271 | 0.2841 | 0.0254 | 0.2812 | 0.026 | 0.2746 | 0.0247 | 0.2735 | 0.0272 | 0.2769 | 0.0319 | 0.2881 | 0.0283 | 0.2831 | 0.025 | 0.2761 | 0.0283 | 0.278 | 0.022 | 0.2848 | 0.022 | 0.2893 | 0.0223 | 0.2919 | 0.0229 | 0.2927 | 0.0282 | 0.2843 | 0.0232 | 0.2789 | 0.0181 | 0.2857 | 0.0176 | 0.2874 | 0.0154 | 0.2879 | 0.0155 | 0.2872 | 0.0245 | 0.2833 | 0.0276 | 0.2815 | 0.0268 | 0.2826 | 0.0225 | 0.2842 | 0.0221 | 0.2854 | 0.0234 | 0.2901 | 0.0214 | 0.2863 | 0.0182 | 0.2839 | 0.0197 | 0.2824 | 0.0258 | 0.2855 | 0.0275 | 0.2847 | 0.0244 | 0.2811 | 0.023 | 0.2808 | 0.0202 | 0.2834 | 0.0238 | 0.283 | 0.0357 | 0.2863 | 0.022 | 0.2936 | 0.0241 | 0.2886 | 0.0318 | 0.2822 | 0.0263 | 0.2857 | 0.0234 | 0.2911 | 0.02 | 0.2882 | 0.0257 | 0.2868 | 0.0242 | 0.2885 | 0.0208 | 0.2892 | 0.0154 | 0.2868 | 0.0208 | 0.2838 | 0.0267 | 0.2872 | 0.0251 | 0.2868 | 0.0229 | 0.2867 | 0.0249 | 0.2812 | 0.028 | 0.2774 | 0.0256 | 0.2817 | 0.0261 | 0.288 | 0.0233 | 0.2877 | 0.0275 | 0.2869 | 0.0311 | 0.2838 | 0.0326 | 0.2795 | 0.0273 | 0.2829 | 0.0281 | 0.2869 | 0.0285 | 0.2924 | 0.0251 | 0.2916 | 0.0244 | 0.292 | 0.0275 | 0.2928 | 0.0304 | 0.2863 | 0.0268 | 0.2845 | 0.0248 | 0.2857 | 0.0245 | 0.2804 | 0.0265 | 0.2842 | 0.0296 | 0.2898 | 0.0248 | 0.2819 | 0.0307 | 0.2807 | 0.0325 | 0.2821 | 0.0266 | 0.2853 | 0.0205 | 0.2916 | 0.0248 | 0.2885 | 0.0258 | 0.2839 | 0.0246 | 0.2902 | 0.025 | 0.2915 | 0.021 | 0.2878 | 0.02 | 0.2814 | 0.0284 | 0.2775 | 0.0304 | 0.2864 | 0.022 | 0.2885 | 0.03 | 0.2856 | 0.0323 | 0.2839 | 0.0307 | 0.2812 | 0.027 | 0.2758 | 0.0191 | 0.2771 | 0.0185 | 0.2803 | 0.0281 | 0.2792 | 0.0257 | 0.2826 | 0.0223 | 0.2887 | 0.0314 | 0.2917 | 0.0276 | 0.2946 | 0.0225 | 0.2881 | 0.0251 | 0.2864 | 0.0238 | 0.287 | 0.0243 | 0.2871 | 0.0217 | 0.28 | 0.0265 | 0.2809 | 0.0329 | 0.2843 | 0.0285 | 0.2825 | 0.0255 | 0.2855 | 0.0254 | 0.2896 | 0.0244 | 0.2895 | 0.0287 | 0.2864 | 0.0331 | 0.2791 | 0.0309 | 0.28 | 0.0219 | 0.2842 | 0.0238 | 0.2869 | 0.0265 | 0.292 | 0.0237 | 0.2919 | 0.0285 | 0.2835 | 0.0309 | 0.2717 | 0.0387 | 0.274 | 0.0251 | 0.2821 | 0.0187 | 0.2862 | 0.0235 | 0.283 | 0.0283 | 0.283 | 0.0309 | 0.2867 | 0.0316 | 0.2882 | 0.0302 | 0.2847 | 0.0276 | 0.2828 | 0.0281 | 0.2859 | 0.0267 | 0.2838 | 0.0285 | 0.2799 | 0.029 | 0.2835 | 0.0257 | 0.2904 | 0.0233
410 | 0.2971 | 0.0197 | 0.2984 | 0.0204 | 0.2972 | 0.02 | 0.2889 | 0.02 | 0.2915 | 0.0233 | 0.2941 | 0.0244 | 0.2956 | 0.0204 | 0.297 | 0.0226 | 0.2943 | 0.0204 | 0.2943 | 0.0197 | 0.2921 | 0.022 | 0.2895 | 0.0216 | 0.2921 | 0.0202 | 0.2951 | 0.0237 | 0.2942 | 0.023 | 0.2947 | 0.0217 | 0.2956 | 0.0252 | 0.292 | 0.0217 | 0.2917 | 0.0189 | 0.2917 | 0.0214 | 0.2957 | 0.0278 | 0.2911 | 0.0274 | 0.2849 | 0.0184 | 0.2878 | 0.0182 | 0.2914 | 0.0204 | 0.2955 | 0.0227 | 0.2958 | 0.02 | 0.2939 | 0.0184 | 0.2891 | 0.0226 | 0.2905 | 0.0265 | 0.2929 | 0.0251 | 0.2982 | 0.0173 | 0.2983 | 0.0174 | 0.2949 | 0.0181 | 0.2914 | 0.0218 | 0.2925 | 0.022 | 0.2899 | 0.0159 | 0.2927 | 0.0172 | 0.2947 | 0.0228 | 0.2929 | 0.0224 | 0.2912 | 0.0207 | 0.292 | 0.0175 | 0.2935 | 0.0219 | 0.289 | 0.0208 | 0.2895 | 0.0243 | 0.2945 | 0.0271 | 0.2963 | 0.0249 | 0.296 | 0.0164 | 0.2865 | 0.0167 | 0.2927 | 0.0219 | 0.2972 | 0.0226 | 0.296 | 0.0213 | 0.2928 | 0.0173 | 0.2923 | 0.0167 | 0.2937 | 0.0187 | 0.2954 | 0.0229 | 0.2976 | 0.0271 | 0.2999 | 0.0296 | 0.2926 | 0.0272 | 0.2906 | 0.0254 | 0.2948 | 0.0194 | 0.2944 | 0.0191 | 0.2944 | 0.0204 | 0.2947 | 0.0206 | 0.2914 | 0.0213 | 0.2892 | 0.0209 | 0.2896 | 0.0201 | 0.2949 | 0.0219 | 0.2981 | 0.023 | 0.2971 | 0.0212 | 0.2948 | 0.0171 | 0.2937 | 0.0216 | 0.2896 | 0.0248 | 0.2883 | 0.0243 | 0.2894 | 0.0187 | 0.2945 | 0.0172 | 0.2954 | 0.0214 | 0.2942 | 0.0229 | 0.295 | 0.0285 | 0.2915 | 0.0365 | 0.2917 | 0.0271 | 0.2929 | 0.0201 | 0.2941 | 0.0193 | 0.2943 | 0.0184 | 0.2926 | 0.0183 | 0.2922 | 0.0205 | 0.2945 | 0.024 | 0.2954 | 0.0269 | 0.291 | 0.0253 | 0.2867 | 0.0227 | 0.2912 | 0.0242 | 0.2922 | 0.0236 | 0.2891 | 0.023 | 0.287 | 0.0251 | 0.2911 | 0.029 | 0.2961 | 0.0279 | 0.2973 | 0.0305 | 0.2961 | 0.0298 | 0.2954 | 0.0271 | 0.2945 | 0.0255 | 0.2936 | 0.0298 | 0.2878 | 0.0337 | 0.2915 | 0.0249 | 0.294 | 0.0239 | 0.2931 | 0.0262 | 0.2969 | 0.0227 | 0.2962 | 0.0224 | 0.2926 | 0.0217 | 0.293 | 0.0196 | 0.2932 | 0.0198 | 0.292 | 0.0186 | 0.2943 | 0.0184 | 0.2943 | 0.0227 | 0.2916 | 0.0227 | 0.2929 | 0.0223 | 0.2915 | 0.0289 | 0.2911 | 0.0299 | 0.2924 | 0.0257 | 0.295 | 0.0198 | 0.2959 | 0.0215 | 0.2936 | 0.0258 | 0.2923 | 0.0258 | 0.2946 | 0.0237 | 0.2983 | 0.0229 | 0.298 | 0.0262 | 0.2957 | 0.0287 | 0.2911 | 0.0255 | 0.291 | 0.0206 | 0.2918 | 0.0183 | 0.2954 | 0.0216 | 0.2954 | 0.0269 | 0.2939 | 0.0215 | 0.298 | 0.0227 | 0.3004 | 0.0247 | 0.2988 | 0.028 | 0.2941 | 0.0223 | 0.2945 | 0.0178 | 0.2925 | 0.0198 | 0.2963 | 0.0218 | 0.2976 | 0.0235 | 0.2928 | 0.0266 | 0.2902 | 0.0244 | 0.2925 | 0.0232 | 0.2961 | 0.0202 | 0.2963 | 0.0207 | 0.294 | 0.022 | 0.2909 | 0.0242 | 0.29 | 0.0259 | 0.2941 | 0.0259 | 0.299 | 0.0219 | 0.2982 | 0.0204 | 0.2967 | 0.0208 | 0.2928 | 0.02 | 0.2923 | 0.0186 | 0.2939 | 0.0234 | 0.2941 | 0.027 | 0.2962 | 0.0269 | 0.2958 | 0.0248 | 0.2949 | 0.0234 | 0.291 | 0.0216 | 0.2917 | 0.0185 | 0.2936 | 0.0182 | 0.2936 | 0.0198 | 0.2992 | 0.0209 | 0.2995 | 0.0255 | 0.2916 | 0.0306 | 0.2883 | 0.0234 | 0.2931 | 0.0229 | 0.2952 | 0.0215 | 0.2917 | 0.0234 | 0.2939 | 0.0275 | 0.2943 | 0.0275 | 0.2944 | 0.0216 | 0.2917 | 0.0199
411 | 0.305 | 0.0236 | 0.2997 | 0.0205 | 0.2979 | 0.0205 | 0.2999 | 0.0236 | 0.3026 | 0.0247 | 0.304 | 0.0229 | 0.3038 | 0.0213 | 0.3013 | 0.0217 | 0.3011 | 0.0259 | 0.2998 | 0.0298 | 0.2961 | 0.0226 | 0.3001 | 0.0218 | 0.3004 | 0.0242 | 0.3019 | 0.0231 | 0.2976 | 0.0208 | 0.2945 | 0.0262 | 0.3026 | 0.0266 | 0.305 | 0.0232 | 0.3045 | 0.0203 | 0.3017 | 0.0175 | 0.3022 | 0.0194 | 0.3029 | 0.0228 | 0.3032 | 0.0263 | 0.3049 | 0.0242 | 0.3086 | 0.0217 | 0.3105 | 0.0258 | 0.3036 | 0.0247 | 0.3003 | 0.0258 | 0.2981 | 0.0263 | 0.2967 | 0.0231 | 0.2985 | 0.022 | 0.2999 | 0.022 | 0.3006 | 0.0212 | 0.3024 | 0.0207 | 0.3024 | 0.0181 | 0.2962 | 0.0206 | 0.301 | 0.0239 | 0.3048 | 0.0236 | 0.3001 | 0.0274 | 0.2972 | 0.0275 | 0.2979 | 0.0263 | 0.3017 | 0.0211 | 0.2997 | 0.0194 | 0.2969 | 0.0183 | 0.2977 | 0.0237 | 0.3034 | 0.0264 | 0.3017 | 0.022 | 0.3006 | 0.0191 | 0.3011 | 0.0226 | 0.2979 | 0.0233 | 0.2968 | 0.0247 | 0.3024 | 0.0233 | 0.3011 | 0.0192 | 0.3014 | 0.0197 | 0.3021 | 0.0266 | 0.301 | 0.0262 | 0.3026 | 0.0262 | 0.3007 | 0.0281 | 0.3016 | 0.0242 | 0.3049 | 0.0242 | 0.3039 | 0.0204 | 0.2988 | 0.0136 | 0.3006 | 0.0182 | 0.3012 | 0.0238 | 0.3031 | 0.0254 | 0.2995 | 0.0238 | 0.2964 | 0.0244 | 0.2997 | 0.022 | 0.2979 | 0.019 | 0.2986 | 0.021 | 0.303 | 0.0226 | 0.3026 | 0.0248 | 0.301 | 0.0258 | 0.3033 | 0.0202 | 0.3028 | 0.0192 | 0.3039 | 0.0209 | 0.3068 | 0.0188 | 0.303 | 0.0191 | 0.3043 | 0.0233 | 0.306 | 0.0248 | 0.2997 | 0.0246 | 0.2965 | 0.0232 | 0.2975 | 0.0234 | 0.2996 | 0.0232 | 0.2997 | 0.0209 | 0.2991 | 0.0191 | 0.2969 | 0.0179 | 0.3012 | 0.0188 | 0.304 | 0.0185 | 0.3032 | 0.0198 | 0.2971 | 0.0201 | 0.2943 | 0.0208 | 0.2955 | 0.0189 | 0.2915 | 0.017 | 0.2959 | 0.0236 | 0.2978 | 0.0277 | 0.2939 | 0.0244 | 0.2988 | 0.0252 | 0.3049 | 0.0239 | 0.3056 | 0.0273 | 0.3032 | 0.0256 | 0.3027 | 0.0253 | 0.3017 | 0.027 | 0.2977 | 0.0259 | 0.2971 | 0.0261 | 0.3021 | 0.0245 | 0.3049 | 0.0287 | 0.3019 | 0.0281 | 0.3021 | 0.0201 | 0.2995 | 0.0169 | 0.2999 | 0.0162 | 0.3025 | 0.017 | 0.2964 | 0.0206 | 0.2979 | 0.0245 | 0.3022 | 0.0215 | 0.2973 | 0.0244 | 0.2988 | 0.0263 | 0.3018 | 0.0253 | 0.299 | 0.0267 | 0.3015 | 0.0264 | 0.3022 | 0.0255 | 0.2968 | 0.0245 | 0.3008 | 0.0229 | 0.3044 | 0.0223 | 0.2998 | 0.0264 | 0.3033 | 0.0277 | 0.2998 | 0.0229 | 0.2954 | 0.0223 | 0.2973 | 0.027 | 0.2974 | 0.026 | 0.2999 | 0.0263 | 0.3013 | 0.0262 | 0.2992 | 0.025 | 0.2963 | 0.0262 | 0.2933 | 0.0252 | 0.2957 | 0.0237 | 0.3023 | 0.0255 | 0.3068 | 0.028 | 0.3069 | 0.0237 | 0.3081 | 0.0221 | 0.3013 | 0.0243 | 0.2959 | 0.0226 | 0.2961 | 0.0237 | 0.301 | 0.0207 | 0.3004 | 0.0216 | 0.2995 | 0.0228 | 0.3004 | 0.0227 | 0.3071 | 0.022 | 0.3069 | 0.0182 | 0.3073 | 0.0169 | 0.3024 | 0.0214 | 0.3 | 0.0211 | 0.3002 | 0.0198 | 0.2992 | 0.0178 | 0.2977 | 0.0192 | 0.2973 | 0.0238 | 0.2988 | 0.0255 | 0.3017 | 0.0274 | 0.2982 | 0.0234 | 0.2959 | 0.0196 | 0.2999 | 0.0219 | 0.2991 | 0.0226 | 0.2968 | 0.0267 | 0.2995 | 0.026 | 0.3007 | 0.023 | 0.3016 | 0.024 | 0.2987 | 0.024 | 0.2973 | 0.0226 | 0.2989 | 0.0233 | 0.2992 | 0.0327 | 0.2986 | 0.0294 | 0.2987 | 0.0234 | 0.2946 | 0.0252 | 0.298 | 0.0252
412 | 0.3185 | 0.0242 | 0.3148 | 0.0254 | 0.313 | 0.027 | 0.3173 | 0.0247 | 0.3163 | 0.0245 | 0.3126 | 0.0248 | 0.3105 | 0.0185 | 0.3109 | 0.0194 | 0.312 | 0.0231 | 0.3167 | 0.0244 | 0.3193 | 0.0272 | 0.3167 | 0.0242 | 0.3147 | 0.0226 | 0.3122 | 0.0225 | 0.3099 | 0.0225 | 0.3085 | 0.0255 | 0.3113 | 0.0218 | 0.3146 | 0.025 | 0.3132 | 0.0309 | 0.3155 | 0.0247 | 0.3159 | 0.0237 | 0.3142 | 0.0249 | 0.3142 | 0.0227 | 0.3131 | 0.0234 | 0.314 | 0.0275 | 0.3169 | 0.0274 | 0.3092 | 0.0224 | 0.3099 | 0.0226 | 0.3145 | 0.0205 | 0.3095 | 0.0219 | 0.3108 | 0.0247 | 0.3154 | 0.0224 | 0.3171 | 0.022 | 0.318 | 0.027 | 0.3116 | 0.0299 | 0.3099 | 0.0212 | 0.3147 | 0.0228 | 0.3167 | 0.0233 | 0.3191 | 0.0231 | 0.3156 | 0.0223 | 0.3134 | 0.0223 | 0.315 | 0.0241 | 0.3119 | 0.0278 | 0.3062 | 0.0261 | 0.3064 | 0.0209 | 0.3095 | 0.0225 | 0.3136 | 0.0255 | 0.3153 | 0.0252 | 0.3182 | 0.0219 | 0.3133 | 0.0195 | 0.3087 | 0.0249 | 0.3065 | 0.0296 | 0.3079 | 0.0296 | 0.3116 | 0.0262 | 0.3147 | 0.0211 | 0.314 | 0.0195 | 0.3145 | 0.0231 | 0.3139 | 0.0253 | 0.3135 | 0.0255 | 0.3146 | 0.0269 | 0.3158 | 0.024 | 0.3143 | 0.0236 | 0.3099 | 0.0238 | 0.306 | 0.0265 | 0.316 | 0.0272 | 0.3173 | 0.0231 | 0.3177 | 0.0224 | 0.3165 | 0.0262 | 0.311 | 0.0213 | 0.3097 | 0.017 | 0.305 | 0.0231 | 0.3054 | 0.0229 | 0.3072 | 0.0202 | 0.3063 | 0.0196 | 0.3105 | 0.022 | 0.3159 | 0.0262 | 0.3205 | 0.0265 | 0.3155 | 0.0293 | 0.3081 | 0.0279 | 0.3054 | 0.0242 | 0.309 | 0.02 | 0.3128 | 0.0217 | 0.3107 | 0.026 | 0.3111 | 0.0225 | 0.3111 | 0.0243 | 0.3089 | 0.0272 | 0.3112 | 0.0271 | 0.3138 | 0.0291 | 0.3134 | 0.0268 | 0.3158 | 0.0215 | 0.3178 | 0.0288 | 0.3114 | 0.0284 | 0.309 | 0.0217 | 0.3094 | 0.0228 | 0.3129 | 0.0277 | 0.3136 | 0.0294 | 0.3064 | 0.024 | 0.3107 | 0.0241 | 0.3153 | 0.0213 | 0.3123 | 0.02 | 0.3123 | 0.0196 | 0.3147 | 0.02 | 0.3178 | 0.0233 | 0.3138 | 0.0257 | 0.311 | 0.0279 | 0.3148 | 0.0266 | 0.3111 | 0.0259 | 0.3076 | 0.0241 | 0.3084 | 0.0222 | 0.3098 | 0.0234 | 0.3125 | 0.0248 | 0.3172 | 0.0255 | 0.3169 | 0.0304 | 0.314 | 0.0303 | 0.3127 | 0.0289 | 0.3112 | 0.0294 | 0.3123 | 0.0311 | 0.3098 | 0.0267 | 0.3077 | 0.0208 | 0.3096 | 0.0238 | 0.3084 | 0.0272 | 0.307 | 0.0272 | 0.3121 | 0.0283 | 0.3133 | 0.0256 | 0.3123 | 0.0264 | 0.3115 | 0.0273 | 0.3125 | 0.0276 | 0.3149 | 0.0275 | 0.311 | 0.0241 | 0.3117 | 0.0229 | 0.3149 | 0.0248 | 0.3129 | 0.0258 | 0.3071 | 0.0227 | 0.3072 | 0.0266 | 0.3102 | 0.0252 | 0.3116 | 0.024 | 0.312 | 0.0214 | 0.3131 | 0.026 | 0.3161 | 0.0261 | 0.3132 | 0.0232 | 0.3023 | 0.0274 | 0.3057 | 0.0268 | 0.3089 | 0.023 | 0.3116 | 0.0198 | 0.3139 | 0.0223 | 0.312 | 0.0231 | 0.31 | 0.025 | 0.3131 | 0.0264 | 0.3126 | 0.0247 | 0.3126 | 0.0232 | 0.3118 | 0.0255 | 0.311 | 0.0263 | 0.3091 | 0.026 | 0.3073 | 0.0233 | 0.3099 | 0.0261 | 0.3116 | 0.028 | 0.3154 | 0.0244 | 0.3172 | 0.0231 | 0.3131 | 0.0218 | 0.3055 | 0.0273 | 0.3063 | 0.0248 | 0.3109 | 0.0238 | 0.3151 | 0.0233 | 0.314 | 0.0263 | 0.3144 | 0.0267 | 0.3158 | 0.0268 | 0.3129 | 0.0236 | 0.3135 | 0.0226 | 0.3124 | 0.0219 | 0.3063 | 0.0257 | 0.3116 | 0.0328 | 0.311 | 0.0314 | 0.3078 | 0.0263 | 0.3086 | 0.0244
413 | 0.325 | 0.0268 | 0.3261 | 0.0273 | 0.3243 | 0.0237 | 0.3228 | 0.0217 | 0.3212 | 0.0218 | 0.3198 | 0.0212 | 0.3243 | 0.0212 | 0.3218 | 0.0219 | 0.3161 | 0.024 | 0.3097 | 0.0294 | 0.3115 | 0.0275 | 0.3156 | 0.0258 | 0.3178 | 0.0246 | 0.3205 | 0.0271 | 0.3214 | 0.0266 | 0.325 | 0.0244 | 0.3243 | 0.027 | 0.3225 | 0.0286 | 0.3209 | 0.0305 | 0.3228 | 0.0259 | 0.3267 | 0.0297 | 0.3209 | 0.0289 | 0.314 | 0.0208 | 0.3161 | 0.0246 | 0.3169 | 0.0248 | 0.3212 | 0.0242 | 0.3203 | 0.0249 | 0.3204 | 0.0274 | 0.3202 | 0.0284 | 0.3237 | 0.0265 | 0.3232 | 0.0235 | 0.3211 | 0.0203 | 0.324 | 0.0224 | 0.3229 | 0.0244 | 0.3198 | 0.025 | 0.3189 | 0.0279 | 0.3199 | 0.0267 | 0.3221 | 0.0231 | 0.3194 | 0.0312 | 0.3178 | 0.0288 | 0.3179 | 0.023 | 0.3154 | 0.0222 | 0.3162 | 0.0259 | 0.3172 | 0.0283 | 0.319 | 0.0284 | 0.3168 | 0.0235 | 0.3173 | 0.025 | 0.3142 | 0.0285 | 0.3164 | 0.0269 | 0.3186 | 0.0263 | 0.3188 | 0.0243 | 0.317 | 0.0266 | 0.3208 | 0.0279 | 0.323 | 0.0231 | 0.322 | 0.0217 | 0.3202 | 0.0241 | 0.3198 | 0.0269 | 0.3245 | 0.0318 | 0.3175 | 0.0325 | 0.3135 | 0.0327 | 0.3159 | 0.0272 | 0.3213 | 0.0233 | 0.3187 | 0.0223 | 0.316 | 0.0254 | 0.3239 | 0.028 | 0.3197 | 0.0212 | 0.3175 | 0.0199 | 0.3211 | 0.0202 | 0.3207 | 0.0226 | 0.3167 | 0.0232 | 0.3147 | 0.0249 | 0.316 | 0.0312 | 0.3145 | 0.0304 | 0.3171 | 0.024 | 0.3151 | 0.0217 | 0.319 | 0.0243 | 0.3262 | 0.0241 | 0.3242 | 0.0262 | 0.3206 | 0.026 | 0.3201 | 0.03 | 0.3175 | 0.0303 | 0.3156 | 0.0284 | 0.3165 | 0.0269 | 0.3146 | 0.0294 | 0.3123 | 0.029 | 0.3108 | 0.0257 | 0.3134 | 0.0222 | 0.3191 | 0.0234 | 0.3194 | 0.0213 | 0.3158 | 0.0218 | 0.3153 | 0.0252 | 0.3156 | 0.0281 | 0.316 | 0.0291 | 0.311 | 0.0294 | 0.3128 | 0.0307 | 0.3194 | 0.0267 | 0.3203 | 0.0263 | 0.3192 | 0.0273 | 0.3142 | 0.0268 | 0.3127 | 0.0229 | 0.3177 | 0.0247 | 0.3193 | 0.0245 | 0.3165 | 0.0263 | 0.3188 | 0.0322 | 0.3171 | 0.0308 | 0.3173 | 0.0306 | 0.3216 | 0.0284 | 0.3216 | 0.0222 | 0.3173 | 0.0187 | 0.3131 | 0.0244 | 0.3128 | 0.0311 | 0.3161 | 0.0333 | 0.3163 | 0.0273 | 0.3209 | 0.0273 | 0.3215 | 0.0263 | 0.312 | 0.0287 | 0.3106 | 0.0235 | 0.3172 | 0.0154 | 0.317 | 0.0189 | 0.3178 | 0.0242 | 0.3167 | 0.0276 | 0.3167 | 0.0282 | 0.3194 | 0.0299 | 0.3182 | 0.0282 | 0.3152 | 0.0265 | 0.3154 | 0.0288 | 0.3126 | 0.0283 | 0.3106 | 0.0265 | 0.315 | 0.0255 | 0.3157 | 0.0285 | 0.311 | 0.0345 | 0.3135 | 0.0289 | 0.316 | 0.0262 | 0.3158 | 0.0256 | 0.3141 | 0.0229 | 0.3152 | 0.0244 | 0.3154 | 0.0259 | 0.3197 | 0.024 | 0.3203 | 0.0228 | 0.3184 | 0.0218 | 0.315 | 0.0237 | 0.3134 | 0.0269 | 0.3123 | 0.0271 | 0.3155 | 0.0236 | 0.3182 | 0.0262 | 0.3172 | 0.0259 | 0.3165 | 0.0233 | 0.3207 | 0.022 | 0.3191 | 0.0212 | 0.3153 | 0.0228 | 0.3123 | 0.024 | 0.3145 | 0.0273 | 0.3145 | 0.0249 | 0.3179 | 0.0185 | 0.3229 | 0.0254 | 0.3202 | 0.0297 | 0.3168 | 0.0305 | 0.3192 | 0.0296 | 0.3172 | 0.0252 | 0.3133 | 0.0272 | 0.3182 | 0.0257 | 0.3174 | 0.0209 | 0.3156 | 0.0199 | 0.3195 | 0.0233 | 0.3188 | 0.0251 | 0.3156 | 0.0268 | 0.3121 | 0.0254 | 0.3157 | 0.0271 | 0.3185 | 0.0292 | 0.3164 | 0.0307 | 0.3144 | 0.0255 | 0.3153 | 0.022 | 0.3154 | 0.0233 | 0.3167 | 0.028
414 | 0.3339 | 0.0261 | 0.3252 | 0.0239 | 0.3222 | 0.0256 | 0.3299 | 0.0273 | 0.3303 | 0.0248 | 0.3305 | 0.0238 | 0.3283 | 0.0264 | 0.3296 | 0.024 | 0.3308 | 0.0216 | 0.3285 | 0.0232 | 0.3282 | 0.0243 | 0.3289 | 0.0253 | 0.3305 | 0.029 | 0.3297 | 0.0285 | 0.3292 | 0.028 | 0.3277 | 0.0259 | 0.3275 | 0.0235 | 0.3288 | 0.0253 | 0.3283 | 0.0272 | 0.3271 | 0.0294 | 0.3256 | 0.0289 | 0.326 | 0.0279 | 0.3297 | 0.0245 | 0.3304 | 0.0251 | 0.3296 | 0.0271 | 0.328 | 0.0297 | 0.3272 | 0.0262 | 0.3272 | 0.0242 | 0.3244 | 0.0253 | 0.3259 | 0.0267 | 0.3247 | 0.0254 | 0.3244 | 0.0239 | 0.326 | 0.0278 | 0.3249 | 0.0293 | 0.3235 | 0.0282 | 0.326 | 0.0234 | 0.3246 | 0.0205 | 0.3241 | 0.0231 | 0.3255 | 0.0275 | 0.3276 | 0.0299 | 0.3277 | 0.0281 | 0.3277 | 0.0284 | 0.3278 | 0.0268 | 0.3276 | 0.0234 | 0.3275 | 0.0249 | 0.3256 | 0.0222 | 0.3276 | 0.0245 | 0.3277 | 0.0296 | 0.3276 | 0.0274 | 0.3265 | 0.0253 | 0.3249 | 0.0259 | 0.3242 | 0.0267 | 0.324 | 0.0251 | 0.3255 | 0.0229 | 0.3277 | 0.0239 | 0.3275 | 0.0232 | 0.3289 | 0.0244 | 0.3293 | 0.0273 | 0.3281 | 0.0264 | 0.3271 | 0.0251 | 0.3269 | 0.0248 | 0.3271 | 0.0274 | 0.3255 | 0.027 | 0.3258 | 0.0261 | 0.3243 | 0.0275 | 0.3227 | 0.0266 | 0.3238 | 0.0254 | 0.3272 | 0.0248 | 0.3286 | 0.0246 | 0.3282 | 0.0235 | 0.3276 | 0.0251 | 0.3261 | 0.0297 | 0.3222 | 0.0312 | 0.3216 | 0.0254 | 0.3243 | 0.0226 | 0.3259 | 0.0212 | 0.3254 | 0.0232 | 0.3243 | 0.0267 | 0.3243 | 0.0297 | 0.3246 | 0.03 | 0.3206 | 0.0253 | 0.3247 | 0.0265 | 0.3281 | 0.0261 | 0.3242 | 0.0287 | 0.3249 | 0.0296 | 0.3265 | 0.0269 | 0.3258 | 0.0248 | 0.3277 | 0.0244 | 0.328 | 0.0247 | 0.3248 | 0.025 | 0.3261 | 0.027 | 0.3235 | 0.0243 | 0.3218 | 0.0229 | 0.3242 | 0.0276 | 0.3257 | 0.032 | 0.3253 | 0.0333 | 0.3231 | 0.0325 | 0.3228 | 0.0299 | 0.3245 | 0.025 | 0.3231 | 0.0263 | 0.3246 | 0.0275 | 0.3258 | 0.0275 | 0.324 | 0.028 | 0.3224 | 0.0271 | 0.3225 | 0.0255 | 0.325 | 0.0254 | 0.3258 | 0.0247 | 0.3258 | 0.023 | 0.3259 | 0.0247 | 0.325 | 0.0252 | 0.3258 | 0.026 | 0.3262 | 0.0258 | 0.3221 | 0.0239 | 0.3218 | 0.0246 | 0.3219 | 0.024 | 0.321 | 0.0243 | 0.3198 | 0.0241 | 0.3189 | 0.0236 | 0.3182 | 0.0232 | 0.3216 | 0.0223 | 0.3247 | 0.0208 | 0.3221 | 0.0286 | 0.3252 | 0.0295 | 0.3268 | 0.0257 | 0.3242 | 0.025 | 0.3232 | 0.0232 | 0.325 | 0.0246 | 0.3253 | 0.0263 | 0.3209 | 0.0293 | 0.319 | 0.0304 | 0.3206 | 0.0289 | 0.322 | 0.0274 | 0.321 | 0.0259 | 0.3187 | 0.0247 | 0.3203 | 0.0232 | 0.3218 | 0.0258 | 0.3207 | 0.0276 | 0.3234 | 0.0236 | 0.3217 | 0.0219 | 0.3198 | 0.0217 | 0.3204 | 0.0216 | 0.3208 | 0.0235 | 0.3206 | 0.0232 | 0.3219 | 0.0217 | 0.3224 | 0.0209 | 0.3242 | 0.0239 | 0.3225 | 0.0256 | 0.3211 | 0.0264 | 0.3212 | 0.0267 | 0.3228 | 0.0253 | 0.3244 | 0.0265 | 0.3246 | 0.0292 | 0.324 | 0.0331 | 0.3242 | 0.0328 | 0.3245 | 0.0292 | 0.325 | 0.0262 | 0.3241 | 0.0278 | 0.3234 | 0.0318 | 0.3195 | 0.0291 | 0.3195 | 0.0233 | 0.3181 | 0.0233 | 0.3192 | 0.0245 | 0.3219 | 0.0242 | 0.3247 | 0.0242 | 0.3245 | 0.024 | 0.323 | 0.0251 | 0.321 | 0.0241 | 0.3233 | 0.0252 | 0.3253 | 0.0265 | 0.3242 | 0.0286 | 0.3227 | 0.0289 | 0.3212 | 0.0274 | 0.3205 | 0.0258 | 0.3158 | 0.0237
415 | 0.3395 | 0.0266 | 0.3372 | 0.0248 | 0.3356 | 0.023 | 0.3362 | 0.0233 | 0.3377 | 0.0255 | 0.337 | 0.0257 | 0.3365 | 0.024 | 0.3368 | 0.0249 | 0.3384 | 0.0278 | 0.3385 | 0.0276 | 0.3338 | 0.0238 | 0.3339 | 0.024 | 0.3356 | 0.0252 | 0.3344 | 0.0257 | 0.3337 | 0.0258 | 0.3335 | 0.0246 | 0.33 | 0.0279 | 0.3316 | 0.0289 | 0.336 | 0.0263 | 0.336 | 0.0264 | 0.335 | 0.0278 | 0.3318 | 0.028 | 0.3302 | 0.0234 | 0.3349 | 0.0242 | 0.3358 | 0.0238 | 0.3326 | 0.0249 | 0.3321 | 0.0249 | 0.3333 | 0.0264 | 0.3335 | 0.0293 | 0.3323 | 0.0268 | 0.3325 | 0.0264 | 0.3321 | 0.0284 | 0.3347 | 0.0276 | 0.3334 | 0.0269 | 0.3286 | 0.0263 | 0.3261 | 0.022 | 0.3313 | 0.0241 | 0.3334 | 0.0244 | 0.3295 | 0.0272 | 0.3297 | 0.0269 | 0.3317 | 0.0255 | 0.3342 | 0.0253 | 0.333 | 0.0265 | 0.3312 | 0.0263 | 0.3314 | 0.0249 | 0.3312 | 0.0245 | 0.3306 | 0.0252 | 0.329 | 0.0266 | 0.3295 | 0.0262 | 0.3304 | 0.026 | 0.3318 | 0.026 | 0.3327 | 0.0292 | 0.3307 | 0.0262 | 0.3318 | 0.0237 | 0.3319 | 0.0241 | 0.3294 | 0.0238 | 0.3284 | 0.0259 | 0.3291 | 0.0273 | 0.3294 | 0.0275 | 0.3284 | 0.0261 | 0.3275 | 0.0252 | 0.329 | 0.0244 | 0.33 | 0.0245 | 0.33 | 0.0251 | 0.3301 | 0.0257 | 0.3281 | 0.027 | 0.3251 | 0.0291 | 0.3274 | 0.0284 | 0.3297 | 0.0283 | 0.3304 | 0.0271 | 0.3289 | 0.0273 | 0.3274 | 0.0267 | 0.3292 | 0.0287 | 0.3314 | 0.0282 | 0.3292 | 0.0261 | 0.331 | 0.0266 | 0.3355 | 0.0247 | 0.3331 | 0.0256 | 0.3296 | 0.0268 | 0.3262 | 0.0276 | 0.326 | 0.0246 | 0.3289 | 0.0264 | 0.3291 | 0.0284 | 0.3294 | 0.0258 | 0.3284 | 0.0247 | 0.3277 | 0.0269 | 0.3282 | 0.0274 | 0.3279 | 0.0265 | 0.3276 | 0.0254 | 0.3279 | 0.0249 | 0.3273 | 0.0276 | 0.3256 | 0.0292 | 0.3252 | 0.0272 | 0.3262 | 0.0266 | 0.3284 | 0.0261 | 0.3304 | 0.0227 | 0.3279 | 0.0232 | 0.3286 | 0.0255 | 0.3281 | 0.0241 | 0.325 | 0.0249 | 0.3279 | 0.0296 | 0.3289 | 0.0312 | 0.3295 | 0.0257 | 0.3296 | 0.0267 | 0.3274 | 0.029 | 0.327 | 0.0261 | 0.3288 | 0.0253 | 0.3286 | 0.0245 | 0.3274 | 0.0232 | 0.3298 | 0.0267 | 0.328 | 0.0262 | 0.3269 | 0.0244 | 0.328 | 0.0245 | 0.3295 | 0.0248 | 0.3303 | 0.0223 | 0.329 | 0.0244 | 0.3263 | 0.0249 | 0.3262 | 0.0256 | 0.3299 | 0.0263 | 0.3291 | 0.0265 | 0.3277 | 0.0279 | 0.3275 | 0.0284 | 0.3275 | 0.027 | 0.3266 | 0.0253 | 0.3245 | 0.0258 | 0.327 | 0.0272 | 0.3261 | 0.0262 | 0.325 | 0.0286 | 0.3271 | 0.0291 | 0.3237 | 0.0244 | 0.3221 | 0.0259 | 0.3243 | 0.0253 | 0.3247 | 0.0242 | 0.3257 | 0.0256 | 0.3271 | 0.0265 | 0.3272 | 0.0251 | 0.3272 | 0.0239 | 0.3264 | 0.0248 | 0.3288 | 0.0286 | 0.3277 | 0.0276 | 0.3276 | 0.0219 | 0.3257 | 0.0225 | 0.3254 | 0.0251 | 0.3266 | 0.0247 | 0.3255 | 0.0256 | 0.3247 | 0.0278 | 0.3233 | 0.0283 | 0.3274 | 0.0253 | 0.33 | 0.0247 | 0.33 | 0.0255 | 0.3259 | 0.0295 | 0.3263 | 0.0318 | 0.3254 | 0.0302 | 0.322 | 0.0258 | 0.3274 | 0.0263 | 0.3312 | 0.0281 | 0.329 | 0.0281 | 0.3254 | 0.0268 | 0.3242 | 0.0262 | 0.3242 | 0.0237 | 0.3244 | 0.0215 | 0.3254 | 0.0222 | 0.3254 | 0.0238 | 0.3263 | 0.026 | 0.3253 | 0.0254 | 0.3251 | 0.0247 | 0.3249 | 0.0238 | 0.325 | 0.0253 | 0.3246 | 0.0282 | 0.3265 | 0.0268 | 0.3249 | 0.025 | 0.3237 | 0.0242 | 0.325 | 0.023 | 0.3259 | 0.026
416 | 0.346 | 0.0257 | 0.3429 | 0.0222 | 0.342 | 0.0206 | 0.3419 | 0.0241 | 0.3426 | 0.0272 | 0.3419 | 0.0273 | 0.3419 | 0.0239 | 0.3407 | 0.0242 | 0.3394 | 0.026 | 0.3389 | 0.0268 | 0.3393 | 0.0252 | 0.3416 | 0.0252 | 0.3424 | 0.0256 | 0.3409 | 0.025 | 0.3397 | 0.0235 | 0.3408 | 0.0224 | 0.3405 | 0.0261 | 0.3395 | 0.0275 | 0.339 | 0.0277 | 0.3388 | 0.028 | 0.3402 | 0.0284 | 0.3413 | 0.0274 | 0.3419 | 0.0253 | 0.3416 | 0.0241 | 0.3413 | 0.0247 | 0.3396 | 0.0262 | 0.3388 | 0.024 | 0.3398 | 0.024 | 0.3389 | 0.0269 | 0.339 | 0.0276 | 0.3379 | 0.0261 | 0.3374 | 0.0243 | 0.3375 | 0.0251 | 0.3382 | 0.0275 | 0.3374 | 0.0283 | 0.3381 | 0.0251 | 0.3381 | 0.0236 | 0.3379 | 0.0243 | 0.3372 | 0.0247 | 0.3381 | 0.0261 | 0.3381 | 0.0259 | 0.3385 | 0.0238 | 0.3377 | 0.0248 | 0.3357 | 0.0259 | 0.3341 | 0.0257 | 0.3358 | 0.0249 | 0.3391 | 0.0261 | 0.3399 | 0.0264 | 0.3376 | 0.0247 | 0.3367 | 0.0252 | 0.3363 | 0.027 | 0.3383 | 0.0253 | 0.3351 | 0.0236 | 0.3326 | 0.0257 | 0.3317 | 0.0266 | 0.3334 | 0.0265 | 0.3368 | 0.0272 | 0.3391 | 0.0273 | 0.3389 | 0.025 | 0.3395 | 0.0244 | 0.3389 | 0.0248 | 0.3371 | 0.0253 | 0.3354 | 0.0256 | 0.3348 | 0.0268 | 0.3353 | 0.0284 | 0.335 | 0.0285 | 0.3351 | 0.0274 | 0.3374 | 0.0264 | 0.3357 | 0.025 | 0.3338 | 0.0253 | 0.3334 | 0.0257 | 0.3343 | 0.0266 | 0.3349 | 0.0277 | 0.3354 | 0.0271 | 0.3328 | 0.0261 | 0.3343 | 0.0279 | 0.3376 | 0.0283 | 0.335 | 0.027 | 0.3351 | 0.0269 | 0.3366 | 0.0256 | 0.3362 | 0.0268 | 0.3337 | 0.0262 | 0.3314 | 0.0246 | 0.3322 | 0.0225 | 0.3329 | 0.0226 | 0.333 | 0.0236 | 0.3339 | 0.0235 | 0.3348 | 0.0265 | 0.3329 | 0.0282 | 0.3315 | 0.0257 | 0.3335 | 0.0267 | 0.3345 | 0.0279 | 0.334 | 0.0281 | 0.3296 | 0.0261 | 0.3319 | 0.0284 | 0.3351 | 0.029 | 0.3326 | 0.0275 | 0.3325 | 0.0272 | 0.3342 | 0.0274 | 0.3352 | 0.0278 | 0.3328 | 0.0267 | 0.3304 | 0.0276 | 0.3311 | 0.0242 | 0.3302 | 0.0226 | 0.3308 | 0.0247 | 0.3318 | 0.0271 | 0.3326 | 0.0268 | 0.3335 | 0.0268 | 0.3327 | 0.0278 | 0.3306 | 0.0269 | 0.3299 | 0.0261 | 0.3306 | 0.0242 | 0.3304 | 0.0249 | 0.3307 | 0.0266 | 0.3296 | 0.0264 | 0.3298 | 0.0232 | 0.3325 | 0.0257 | 0.3313 | 0.0275 | 0.3307 | 0.0232 | 0.332 | 0.0256 | 0.331 | 0.0278 | 0.3314 | 0.0285 | 0.3317 | 0.0278 | 0.332 | 0.0261 | 0.332 | 0.0242 | 0.3336 | 0.026 | 0.3322 | 0.0269 | 0.3304 | 0.0263 | 0.3326 | 0.0263 | 0.3325 | 0.0271 | 0.3299 | 0.0294 | 0.3328 | 0.0252 | 0.3333 | 0.0235 | 0.3317 | 0.0245 | 0.3299 | 0.0254 | 0.3287 | 0.0252 | 0.3301 | 0.0261 | 0.3326 | 0.0267 | 0.3343 | 0.0235 | 0.3345 | 0.0207 | 0.3304 | 0.0231 | 0.3304 | 0.0253 | 0.3319 | 0.0265 | 0.3331 | 0.0242 | 0.3316 | 0.0241 | 0.3326 | 0.0281 | 0.3308 | 0.0297 | 0.3284 | 0.0256 | 0.3292 | 0.024 | 0.3306 | 0.0235 | 0.3315 | 0.0236 | 0.3328 | 0.0256 | 0.3327 | 0.0272 | 0.3328 | 0.0254 | 0.3303 | 0.0258 | 0.3281 | 0.0275 | 0.3288 | 0.0268 | 0.3305 | 0.0265 | 0.3315 | 0.026 | 0.3314 | 0.026 | 0.3292 | 0.0245 | 0.329 | 0.0245 | 0.3296 | 0.0268 | 0.3318 | 0.0263 | 0.3311 | 0.026 | 0.3287 | 0.027 | 0.3282 | 0.0242 | 0.3283 | 0.0239 | 0.3285 | 0.0245 | 0.3309 | 0.0255 | 0.3313 | 0.0258 | 0.3306 | 0.0253 | 0.3289 | 0.024 | 0.328 | 0.0234
417 | 0.3514 | 0.0273 | 0.3477 | 0.0265 | 0.3457 | 0.0268 | 0.3467 | 0.0269 | 0.346 | 0.0258 | 0.3465 | 0.026 | 0.3467 | 0.0268 | 0.3494 | 0.0297 | 0.3486 | 0.0288 | 0.3481 | 0.0275 | 0.3477 | 0.0256 | 0.3475 | 0.0253 | 0.3464 | 0.028 | 0.3477 | 0.029 | 0.3457 | 0.0269 | 0.3445 | 0.0266 | 0.3435 | 0.0286 | 0.3439 | 0.0286 | 0.3449 | 0.0266 | 0.3435 | 0.0256 | 0.3443 | 0.0269 | 0.3437 | 0.0265 | 0.3442 | 0.0241 | 0.3426 | 0.025 | 0.3425 | 0.0276 | 0.3448 | 0.027 | 0.3439 | 0.0267 | 0.344 | 0.028 | 0.3439 | 0.0276 | 0.3431 | 0.0255 | 0.3453 | 0.0268 | 0.3457 | 0.0271 | 0.3446 | 0.0245 | 0.3431 | 0.0249 | 0.3405 | 0.0269 | 0.3392 | 0.0278 | 0.3406 | 0.0266 | 0.3434 | 0.0248 | 0.3448 | 0.0243 | 0.3438 | 0.0268 | 0.3408 | 0.0276 | 0.3408 | 0.0264 | 0.3405 | 0.0262 | 0.3401 | 0.0259 | 0.3397 | 0.0251 | 0.34 | 0.0258 | 0.3409 | 0.0267 | 0.3419 | 0.0259 | 0.341 | 0.027 | 0.3396 | 0.0267 | 0.339 | 0.0262 | 0.3388 | 0.0261 | 0.3391 | 0.0269 | 0.3394 | 0.0276 | 0.3409 | 0.0264 | 0.3412 | 0.0258 | 0.3413 | 0.0263 | 0.3417 | 0.0258 | 0.3426 | 0.028 | 0.3405 | 0.0275 | 0.339 | 0.0248 | 0.3397 | 0.0255 | 0.3404 | 0.0264 | 0.3408 | 0.0261 | 0.3404 | 0.0251 | 0.3412 | 0.0252 | 0.3418 | 0.0259 | 0.3408 | 0.0263 | 0.3407 | 0.0254 | 0.3414 | 0.0242 | 0.3406 | 0.025 | 0.3413 | 0.0267 | 0.3408 | 0.028 | 0.3389 | 0.0286 | 0.3393 | 0.0283 | 0.3397 | 0.0268 | 0.3397 | 0.0262 | 0.338 | 0.0255 | 0.3393 | 0.0284 | 0.3387 | 0.0304 | 0.3373 | 0.0262 | 0.3399 | 0.0273 | 0.3389 | 0.0287 | 0.3363 | 0.0243 | 0.3369 | 0.0239 | 0.3377 | 0.0246 | 0.3375 | 0.0274 | 0.3379 | 0.0267 | 0.3398 | 0.0263 | 0.3398 | 0.0262 | 0.3394 | 0.0262 | 0.3385 | 0.0266 | 0.3363 | 0.0271 | 0.3345 | 0.0253 | 0.3371 | 0.0274 | 0.3382 | 0.0291 | 0.338 | 0.0263 | 0.338 | 0.025 | 0.3377 | 0.0257 | 0.3376 | 0.0269 | 0.3359 | 0.0264 | 0.3351 | 0.0264 | 0.3356 | 0.0276 | 0.3344 | 0.0254 | 0.3363 | 0.0251 | 0.3378 | 0.0282 | 0.3368 | 0.0266 | 0.3371 | 0.0257 | 0.3366 | 0.025 | 0.3351 | 0.0254 | 0.3346 | 0.026 | 0.336 | 0.0267 | 0.3371 | 0.0296 | 0.3366 | 0.0289 | 0.338 | 0.0271 | 0.3367 | 0.0287 | 0.3354 | 0.029 | 0.334 | 0.028 | 0.3349 | 0.0239 | 0.3362 | 0.0249 | 0.3358 | 0.0268 | 0.3349 | 0.0269 | 0.3344 | 0.0255 | 0.3358 | 0.0264 | 0.336 | 0.0276 | 0.3378 | 0.0285 | 0.3357 | 0.0266 | 0.3337 | 0.0269 | 0.336 | 0.0279 | 0.3357 | 0.0271 | 0.3345 | 0.0276 | 0.3345 | 0.0269 | 0.336 | 0.0281 | 0.3355 | 0.0285 | 0.3334 | 0.0271 | 0.3348 | 0.0272 | 0.3356 | 0.0268 | 0.3349 | 0.027 | 0.3348 | 0.0276 | 0.3329 | 0.0262 | 0.3318 | 0.0272 | 0.3349 | 0.0298 | 0.3338 | 0.0281 | 0.3325 | 0.0263 | 0.3327 | 0.0252 | 0.334 | 0.0259 | 0.3336 | 0.0265 | 0.3336 | 0.0225 | 0.335 | 0.0245 | 0.3338 | 0.028 | 0.336 | 0.0273 | 0.3375 | 0.0276 | 0.3366 | 0.0262 | 0.3354 | 0.0249 | 0.3338 | 0.0266 | 0.3327 | 0.0278 | 0.3351 | 0.0244 | 0.3363 | 0.0254 | 0.3352 | 0.0267 | 0.3329 | 0.0258 | 0.3311 | 0.0246 | 0.3324 | 0.0267 | 0.3333 | 0.0289 | 0.335 | 0.0271 | 0.3325 | 0.0252 | 0.33 | 0.0268 | 0.3332 | 0.0253 | 0.3331 | 0.0247 | 0.3326 | 0.0259 | 0.3338 | 0.0263 | 0.3346 | 0.0283 | 0.3338 | 0.0287 | 0.3346 | 0.0275 | 0.3346 | 0.0276
418 | 0.3552 | 0.0269 | 0.3545 | 0.0279 | 0.3523 | 0.0273 | 0.3497 | 0.0258 | 0.3513 | 0.0267 | 0.3516 | 0.0264 | 0.3503 | 0.0255 | 0.3506 | 0.0289 | 0.3488 | 0.031 | 0.3474 | 0.0297 | 0.3461 | 0.0261 | 0.3484 | 0.0251 | 0.3508 | 0.0256 | 0.3481 | 0.0275 | 0.346 | 0.029 | 0.3459 | 0.0299 | 0.3482 | 0.0287 | 0.3477 | 0.0272 | 0.3468 | 0.0273 | 0.3472 | 0.0269 | 0.3471 | 0.0276 | 0.346 | 0.0275 | 0.3467 | 0.0269 | 0.3472 | 0.0273 | 0.3471 | 0.0263 | 0.3478 | 0.0252 | 0.3464 | 0.0257 | 0.3454 | 0.0258 | 0.3468 | 0.0245 | 0.3479 | 0.027 | 0.347 | 0.0274 | 0.3463 | 0.0278 | 0.3462 | 0.0263 | 0.3466 | 0.0273 | 0.345 | 0.0283 | 0.344 | 0.0276 | 0.3413 | 0.0261 | 0.342 | 0.0272 | 0.3462 | 0.0272 | 0.3471 | 0.0267 | 0.3457 | 0.0269 | 0.343 | 0.027 | 0.3435 | 0.0277 | 0.3443 | 0.0277 | 0.345 | 0.0266 | 0.3449 | 0.0253 | 0.3457 | 0.026 | 0.3445 | 0.0252 | 0.3404 | 0.0232 | 0.3419 | 0.0261 | 0.3424 | 0.028 | 0.3427 | 0.0275 | 0.3426 | 0.0265 | 0.3425 | 0.0253 | 0.3424 | 0.0252 | 0.3429 | 0.0267 | 0.3431 | 0.0285 | 0.344 | 0.0283 | 0.3434 | 0.0296 | 0.343 | 0.0309 | 0.3435 | 0.0308 | 0.3441 | 0.0276 | 0.3447 | 0.026 | 0.3447 | 0.027 | 0.3452 | 0.0281 | 0.3425 | 0.0263 | 0.3417 | 0.0268 | 0.3426 | 0.0277 | 0.3416 | 0.0263 | 0.3416 | 0.025 | 0.3429 | 0.0263 | 0.3409 | 0.0281 | 0.3388 | 0.0295 | 0.3399 | 0.0276 | 0.3424 | 0.0269 | 0.3414 | 0.0245 | 0.3387 | 0.0243 | 0.3402 | 0.0252 | 0.3403 | 0.0257 | 0.3399 | 0.0273 | 0.3408 | 0.029 | 0.3404 | 0.0291 | 0.3396 | 0.0282 | 0.3397 | 0.0276 | 0.3413 | 0.0277 | 0.343 | 0.027 | 0.3427 | 0.0277 | 0.3419 | 0.0269 | 0.3409 | 0.0264 | 0.3396 | 0.024 | 0.3399 | 0.0244 | 0.3393 | 0.0253 | 0.3386 | 0.0263 | 0.3409 | 0.0262 | 0.3421 | 0.0265 | 0.3407 | 0.0276 | 0.3386 | 0.0275 | 0.3391 | 0.0268 | 0.3413 | 0.0249 | 0.3388 | 0.0243 | 0.3394 | 0.0261 | 0.339 | 0.0271 | 0.3368 | 0.029 | 0.3378 | 0.0286 | 0.3395 | 0.0263 | 0.339 | 0.0254 | 0.3397 | 0.0268 | 0.3399 | 0.0283 | 0.3407 | 0.0271 | 0.3393 | 0.0268 | 0.3387 | 0.0276 | 0.3384 | 0.0282 | 0.3386 | 0.0289 | 0.3368 | 0.0286 | 0.3348 | 0.029 | 0.3357 | 0.0282 | 0.3383 | 0.0288 | 0.3396 | 0.0284 | 0.3386 | 0.0275 | 0.3385 | 0.028 | 0.3377 | 0.028 | 0.338 | 0.0267 | 0.3378 | 0.0267 | 0.3379 | 0.0276 | 0.3378 | 0.0273 | 0.3386 | 0.025 | 0.3387 | 0.0235 | 0.3373 | 0.0244 | 0.3363 | 0.0245 | 0.3371 | 0.0261 | 0.3373 | 0.0277 | 0.338 | 0.0269 | 0.3373 | 0.0257 | 0.3371 | 0.0256 | 0.3364 | 0.0266 | 0.3357 | 0.0233 | 0.3388 | 0.0229 | 0.3413 | 0.0263 | 0.3415 | 0.0266 | 0.3387 | 0.025 | 0.3343 | 0.0257 | 0.3355 | 0.0274 | 0.3363 | 0.0271 | 0.3381 | 0.0255 | 0.3395 | 0.0268 | 0.3385 | 0.0264 | 0.3381 | 0.0259 | 0.3394 | 0.0267 | 0.3392 | 0.0278 | 0.3368 | 0.028 | 0.3353 | 0.0248 | 0.3363 | 0.0262 | 0.3359 | 0.0278 | 0.3357 | 0.0261 | 0.3372 | 0.0262 | 0.3377 | 0.026 | 0.3376 | 0.0252 | 0.337 | 0.0257 | 0.3359 | 0.0257 | 0.3355 | 0.027 | 0.3352 | 0.0257 | 0.3343 | 0.0241 | 0.334 | 0.0255 | 0.3341 | 0.0284 | 0.3339 | 0.0279 | 0.3352 | 0.0257 | 0.3349 | 0.0273 | 0.3352 | 0.0267 | 0.3369 | 0.0256 | 0.338 | 0.0261 | 0.3362 | 0.0257 | 0.3349 | 0.0252 | 0.3363 | 0.0238 | 0.3367 | 0.023
419 | 0.3602 | 0.0282 | 0.3555 | 0.0261 | 0.3535 | 0.026 | 0.3542 | 0.0288 | 0.354 | 0.0292 | 0.3543 | 0.029 | 0.3541 | 0.0284 | 0.3537 | 0.0284 | 0.3543 | 0.0294 | 0.3553 | 0.0297 | 0.354 | 0.0273 | 0.3559 | 0.028 | 0.3567 | 0.0301 | 0.3541 | 0.0305 | 0.351 | 0.0288 | 0.3505 | 0.0267 | 0.3514 | 0.0283 | 0.3512 | 0.0275 | 0.3521 | 0.0274 | 0.3524 | 0.0276 | 0.351 | 0.0285 | 0.3502 | 0.0302 | 0.3524 | 0.03 | 0.3518 | 0.0293 | 0.3518 | 0.0302 | 0.3505 | 0.0293 | 0.3485 | 0.0264 | 0.3495 | 0.0275 | 0.35 | 0.0289 | 0.3508 | 0.0278 | 0.351 | 0.0277 | 0.3492 | 0.0284 | 0.3494 | 0.0246 | 0.3484 | 0.0254 | 0.345 | 0.0289 | 0.3482 | 0.0266 | 0.3476 | 0.0249 | 0.3472 | 0.0257 | 0.3476 | 0.0283 | 0.3462 | 0.0293 | 0.3459 | 0.0292 | 0.3481 | 0.0261 | 0.3468 | 0.0249 | 0.3458 | 0.0251 | 0.346 | 0.025 | 0.3486 | 0.0276 | 0.3485 | 0.0289 | 0.3476 | 0.0303 | 0.3477 | 0.028 | 0.347 | 0.0279 | 0.345 | 0.0303 | 0.3462 | 0.0265 | 0.3465 | 0.0258 | 0.3456 | 0.0275 | 0.3454 | 0.0279 | 0.3467 | 0.0275 | 0.3467 | 0.026 | 0.3452 | 0.0275 | 0.3453 | 0.0287 | 0.3464 | 0.029 | 0.3474 | 0.0271 | 0.3425 | 0.026 | 0.3418 | 0.0273 | 0.3439 | 0.0274 | 0.346 | 0.0294 | 0.3454 | 0.0277 | 0.3457 | 0.0255 | 0.3451 | 0.0254 | 0.3459 | 0.0265 | 0.3466 | 0.0278 | 0.3455 | 0.03 | 0.3435 | 0.0294 | 0.3442 | 0.0305 | 0.344 | 0.0318 | 0.3434 | 0.0277 | 0.3449 | 0.0255 | 0.3455 | 0.0264 | 0.3445 | 0.027 | 0.3447 | 0.028 | 0.3451 | 0.0286 | 0.3433 | 0.0272 | 0.3443 | 0.0281 | 0.3442 | 0.0283 | 0.3424 | 0.0266 | 0.3432 | 0.0274 | 0.3435 | 0.0283 | 0.3421 | 0.0287 | 0.3418 | 0.0282 | 0.342 | 0.0269 | 0.3428 | 0.0277 | 0.3444 | 0.0295 | 0.3434 | 0.0295 | 0.3412 | 0.03 | 0.3434 | 0.0304 | 0.3435 | 0.0283 | 0.344 | 0.0259 | 0.3444 | 0.029 | 0.3437 | 0.0298 | 0.3436 | 0.0285 | 0.342 | 0.0296 | 0.3407 | 0.0281 | 0.3414 | 0.0275 | 0.3402 | 0.0276 | 0.341 | 0.0272 | 0.3431 | 0.0274 | 0.3441 | 0.0287 | 0.3422 | 0.0286 | 0.3411 | 0.0281 | 0.3421 | 0.0249 | 0.3404 | 0.0248 | 0.3413 | 0.0264 | 0.3439 | 0.0262 | 0.3437 | 0.0283 | 0.3409 | 0.0272 | 0.3398 | 0.0263 | 0.3389 | 0.0272 | 0.3376 | 0.0274 | 0.3369 | 0.0269 | 0.34 | 0.0248 | 0.3412 | 0.026 | 0.3407 | 0.0283 | 0.3407 | 0.0282 | 0.3406 | 0.0258 | 0.3404 | 0.024 | 0.3385 | 0.0258 | 0.3398 | 0.0264 | 0.3399 | 0.0257 | 0.3396 | 0.026 | 0.3385 | 0.0271 | 0.3389 | 0.0283 | 0.3393 | 0.0277 | 0.3393 | 0.0257 | 0.34 | 0.025 | 0.3408 | 0.0253 | 0.3405 | 0.0279 | 0.3405 | 0.0288 | 0.3397 | 0.0268 | 0.3389 | 0.0267 | 0.3382 | 0.0263 | 0.3386 | 0.027 | 0.3377 | 0.0293 | 0.3375 | 0.0264 | 0.3405 | 0.0268 | 0.3409 | 0.029 | 0.3379 | 0.0284 | 0.3375 | 0.0274 | 0.3395 | 0.0241 | 0.3414 | 0.0229 | 0.3406 | 0.0243 | 0.338 | 0.0283 | 0.3377 | 0.0292 | 0.3384 | 0.0304 | 0.3389 | 0.0309 | 0.3392 | 0.029 | 0.3374 | 0.0278 | 0.3374 | 0.0288 | 0.3394 | 0.0266 | 0.3389 | 0.0251 | 0.3386 | 0.026 | 0.3373 | 0.0271 | 0.337 | 0.025 | 0.3371 | 0.0255 | 0.3351 | 0.0289 | 0.3381 | 0.0255 | 0.3399 | 0.0258 | 0.3391 | 0.0298 | 0.3392 | 0.0293 | 0.3404 | 0.0282 | 0.3405 | 0.0273 | 0.3365 | 0.0299 | 0.3377 | 0.0305 | 0.3375 | 0.0279 | 0.3345 | 0.0271 | 0.3368 | 0.0257
420 | 0.363 | 0.0281 | 0.3598 | 0.0265 | 0.3581 | 0.026 | 0.3586 | 0.0269 | 0.357 | 0.0261 | 0.3566 | 0.026 | 0.3579 | 0.0271 | 0.3574 | 0.0282 | 0.356 | 0.0285 | 0.3561 | 0.0284 | 0.3558 | 0.0288 | 0.3554 | 0.0282 | 0.3559 | 0.027 | 0.3556 | 0.0263 | 0.3558 | 0.0271 | 0.3548 | 0.0282 | 0.3535 | 0.028 | 0.3568 | 0.0297 | 0.3585 | 0.0287 | 0.3561 | 0.0276 | 0.3546 | 0.0274 | 0.3535 | 0.0275 | 0.3538 | 0.0272 | 0.3548 | 0.0294 | 0.3545 | 0.03 | 0.3546 | 0.0269 | 0.3513 | 0.0249 | 0.3513 | 0.0267 | 0.352 | 0.0273 | 0.3533 | 0.0283 | 0.3535 | 0.0285 | 0.3539 | 0.0281 | 0.354 | 0.0285 | 0.3521 | 0.0276 | 0.3505 | 0.027 | 0.3508 | 0.0269 | 0.352 | 0.028 | 0.3523 | 0.028 | 0.3525 | 0.0275 | 0.3521 | 0.028 | 0.3512 | 0.028 | 0.3513 | 0.0279 | 0.3498 | 0.0279 | 0.3495 | 0.028 | 0.3505 | 0.0275 | 0.3501 | 0.026 | 0.35 | 0.0267 | 0.3483 | 0.0293 | 0.3495 | 0.0263 | 0.3502 | 0.0264 | 0.3485 | 0.0275 | 0.3485 | 0.0266 | 0.3489 | 0.0271 | 0.3485 | 0.0267 | 0.3486 | 0.0265 | 0.347 | 0.0263 | 0.3467 | 0.0278 | 0.3465 | 0.031 | 0.345 | 0.0291 | 0.3466 | 0.0276 | 0.3497 | 0.0254 | 0.3508 | 0.0263 | 0.3508 | 0.0272 | 0.35 | 0.0269 | 0.3469 | 0.0261 | 0.3468 | 0.0283 | 0.3465 | 0.0308 | 0.3493 | 0.0279 | 0.3479 | 0.0271 | 0.3459 | 0.0284 | 0.3493 | 0.0256 | 0.3467 | 0.0263 | 0.3438 | 0.029 | 0.3451 | 0.0279 | 0.3466 | 0.0267 | 0.3467 | 0.0253 | 0.3458 | 0.0262 | 0.3488 | 0.0281 | 0.3475 | 0.0277 | 0.3444 | 0.0283 | 0.3445 | 0.0277 | 0.3456 | 0.0277 | 0.3465 | 0.0279 | 0.3455 | 0.0272 | 0.3458 | 0.0275 | 0.3453 | 0.0272 | 0.3435 | 0.0277 | 0.3438 | 0.0284 | 0.3442 | 0.0281 | 0.345 | 0.0276 | 0.3458 | 0.0272 | 0.3461 | 0.0267 | 0.3454 | 0.0274 | 0.3453 | 0.0289 | 0.3454 | 0.0303 | 0.3448 | 0.0297 | 0.3441 | 0.0268 | 0.3438 | 0.0256 | 0.3442 | 0.027 | 0.3472 | 0.0283 | 0.3468 | 0.0288 | 0.346 | 0.0309 | 0.347 | 0.03 | 0.3435 | 0.0279 | 0.342 | 0.0283 | 0.3437 | 0.028 | 0.3407 | 0.0262 | 0.3402 | 0.0256 | 0.343 | 0.0271 | 0.344 | 0.0276 | 0.3435 | 0.0265 | 0.3433 | 0.0273 | 0.3427 | 0.0296 | 0.3431 | 0.029 | 0.3458 | 0.0268 | 0.343 | 0.0291 | 0.3407 | 0.028 | 0.3411 | 0.0255 | 0.3414 | 0.0272 | 0.3424 | 0.028 | 0.3426 | 0.0269 | 0.3427 | 0.0266 | 0.3442 | 0.0271 | 0.344 | 0.0269 | 0.3421 | 0.0274 | 0.3423 | 0.0278 | 0.3418 | 0.0268 | 0.3418 | 0.0265 | 0.3416 | 0.0273 | 0.3406 | 0.0256 | 0.3416 | 0.0243 | 0.3411 | 0.0253 | 0.3415 | 0.0262 | 0.3423 | 0.027 | 0.342 | 0.0274 | 0.3401 | 0.0259 | 0.3407 | 0.0271 | 0.3429 | 0.0299 | 0.3429 | 0.0279 | 0.3434 | 0.0267 | 0.3412 | 0.0287 | 0.3426 | 0.0288 | 0.342 | 0.0266 | 0.341 | 0.0259 | 0.3415 | 0.0269 | 0.3412 | 0.0269 | 0.3403 | 0.0253 | 0.3394 | 0.0257 | 0.341 | 0.0273 | 0.3416 | 0.0276 | 0.3394 | 0.0264 | 0.3403 | 0.0268 | 0.3413 | 0.0263 | 0.3434 | 0.0245 | 0.3447 | 0.0261 | 0.3429 | 0.027 | 0.3399 | 0.0269 | 0.3406 | 0.0261 | 0.3415 | 0.0261 | 0.3407 | 0.027 | 0.3408 | 0.026 | 0.3416 | 0.0255 | 0.3426 | 0.0258 | 0.3425 | 0.0284 | 0.3405 | 0.0282 | 0.3394 | 0.0277 | 0.3396 | 0.0271 | 0.3399 | 0.0275 | 0.3399 | 0.0281 | 0.3398 | 0.0285 | 0.3382 | 0.0268 | 0.3387 | 0.0267 | 0.339 | 0.0289 | 0.3382 | 0.028
421 | 0.3667 | 0.0291 | 0.3634 | 0.0287 | 0.3608 | 0.0286 | 0.3602 | 0.0285 | 0.3614 | 0.0284 | 0.3617 | 0.027 | 0.3609 | 0.0251 | 0.3599 | 0.0272 | 0.3586 | 0.0296 | 0.3594 | 0.0299 | 0.3589 | 0.0289 | 0.3589 | 0.0285 | 0.3586 | 0.0289 | 0.3578 | 0.0286 | 0.3569 | 0.0282 | 0.3566 | 0.0286 | 0.3579 | 0.0275 | 0.3576 | 0.0271 | 0.3563 | 0.0282 | 0.3565 | 0.029 | 0.3567 | 0.0296 | 0.3567 | 0.0291 | 0.3571 | 0.0289 | 0.3563 | 0.0265 | 0.357 | 0.0263 | 0.3552 | 0.0287 | 0.3542 | 0.0276 | 0.3552 | 0.0278 | 0.3553 | 0.0287 | 0.3528 | 0.0288 | 0.3521 | 0.0283 | 0.3541 | 0.0274 | 0.3556 | 0.0284 | 0.3551 | 0.0285 | 0.3542 | 0.0284 | 0.3547 | 0.0284 | 0.355 | 0.028 | 0.3546 | 0.0272 | 0.3529 | 0.0282 | 0.3526 | 0.0283 | 0.3532 | 0.0281 | 0.3539 | 0.0276 | 0.3535 | 0.0276 | 0.3519 | 0.027 | 0.3508 | 0.027 | 0.3531 | 0.0265 | 0.3547 | 0.0275 | 0.3535 | 0.0294 | 0.3527 | 0.0296 | 0.3528 | 0.0291 | 0.354 | 0.0281 | 0.3537 | 0.0283 | 0.3512 | 0.0267 | 0.3507 | 0.027 | 0.3509 | 0.0274 | 0.3511 | 0.0264 | 0.3524 | 0.0271 | 0.3518 | 0.0291 | 0.3506 | 0.0282 | 0.3498 | 0.0275 | 0.3492 | 0.0281 | 0.3494 | 0.0268 | 0.35 | 0.0261 | 0.3499 | 0.0263 | 0.349 | 0.0268 | 0.3487 | 0.0279 | 0.3494 | 0.0303 | 0.3525 | 0.0294 | 0.3502 | 0.0273 | 0.3484 | 0.0274 | 0.3496 | 0.0277 | 0.3494 | 0.0269 | 0.3499 | 0.0269 | 0.3497 | 0.0284 | 0.3495 | 0.0267 | 0.3503 | 0.0262 | 0.3493 | 0.0278 | 0.3479 | 0.0276 | 0.3488 | 0.0289 | 0.3494 | 0.0298 | 0.3497 | 0.0275 | 0.3505 | 0.0286 | 0.3484 | 0.0303 | 0.3486 | 0.0274 | 0.3486 | 0.0252 | 0.3493 | 0.0252 | 0.3488 | 0.0279 | 0.3471 | 0.0287 | 0.3462 | 0.029 | 0.3479 | 0.0275 | 0.3481 | 0.0283 | 0.3469 | 0.0286 | 0.3461 | 0.0284 | 0.3455 | 0.0276 | 0.3462 | 0.0275 | 0.3469 | 0.0278 | 0.3461 | 0.0271 | 0.3456 | 0.0269 | 0.3456 | 0.0271 | 0.347 | 0.0275 | 0.3467 | 0.0268 | 0.3466 | 0.0268 | 0.3463 | 0.0272 | 0.3452 | 0.0273 | 0.3455 | 0.0285 | 0.3479 | 0.028 | 0.3466 | 0.0275 | 0.3455 | 0.0278 | 0.3453 | 0.0281 | 0.346 | 0.0282 | 0.3462 | 0.0279 | 0.3463 | 0.0276 | 0.3464 | 0.0281 | 0.3457 | 0.0282 | 0.345 | 0.0284 | 0.3445 | 0.0291 | 0.3436 | 0.0285 | 0.3436 | 0.0275 | 0.3449 | 0.0269 | 0.3447 | 0.0265 | 0.3444 | 0.0271 | 0.3436 | 0.0287 | 0.3431 | 0.0279 | 0.3446 | 0.0276 | 0.3457 | 0.0263 | 0.3446 | 0.0246 | 0.3448 | 0.0254 | 0.3448 | 0.0283 | 0.346 | 0.0297 | 0.3444 | 0.0274 | 0.3444 | 0.0278 | 0.3442 | 0.0288 | 0.344 | 0.028 | 0.3446 | 0.0269 | 0.3441 | 0.0278 | 0.3434 | 0.0278 | 0.343 | 0.0273 | 0.3437 | 0.0276 | 0.3436 | 0.0287 | 0.3427 | 0.0288 | 0.342 | 0.0282 | 0.3432 | 0.0272 | 0.3427 | 0.0264 | 0.3402 | 0.0273 | 0.3409 | 0.0279 | 0.3422 | 0.0287 | 0.3423 | 0.0283 | 0.3419 | 0.0272 | 0.3437 | 0.0285 | 0.344 | 0.0287 | 0.3431 | 0.028 | 0.3426 | 0.0269 | 0.3429 | 0.0262 | 0.3431 | 0.0261 | 0.342 | 0.0269 | 0.3414 | 0.0278 | 0.3432 | 0.0265 | 0.342 | 0.0273 | 0.3407 | 0.0281 | 0.3407 | 0.0288 | 0.3416 | 0.0282 | 0.3423 | 0.028 | 0.3424 | 0.029 | 0.3439 | 0.0289 | 0.3437 | 0.0286 | 0.3425 | 0.0287 | 0.3418 | 0.0266 | 0.3423 | 0.0276 | 0.3412 | 0.0281 | 0.3414 | 0.0275 | 0.3421 | 0.028 | 0.3415 | 0.0266 | 0.3418 | 0.0264 | 0.3418 | 0.0274
422 | 0.3696 | 0.029 | 0.3671 | 0.0285 | 0.3658 | 0.0289 | 0.3668 | 0.0295 | 0.3648 | 0.0279 | 0.3637 | 0.027 | 0.3637 | 0.0279 | 0.3628 | 0.0279 | 0.3626 | 0.0285 | 0.3621 | 0.03 | 0.3619 | 0.029 | 0.3614 | 0.0276 | 0.361 | 0.0276 | 0.3609 | 0.0277 | 0.3609 | 0.0289 | 0.3595 | 0.0306 | 0.3596 | 0.029 | 0.3591 | 0.0283 | 0.3592 | 0.0298 | 0.3607 | 0.0292 | 0.3597 | 0.0278 | 0.3591 | 0.0273 | 0.3598 | 0.028 | 0.3598 | 0.0286 | 0.3592 | 0.0279 | 0.3597 | 0.0264 | 0.3601 | 0.0273 | 0.3585 | 0.028 | 0.3563 | 0.0286 | 0.3575 | 0.0276 | 0.3583 | 0.0274 | 0.3573 | 0.0277 | 0.3554 | 0.0279 | 0.3557 | 0.0284 | 0.3566 | 0.0276 | 0.3559 | 0.0283 | 0.3544 | 0.0278 | 0.3551 | 0.0288 | 0.3571 | 0.029 | 0.3567 | 0.0284 | 0.3565 | 0.0281 | 0.3565 | 0.028 | 0.3545 | 0.0274 | 0.3541 | 0.0283 | 0.3543 | 0.0289 | 0.3544 | 0.029 | 0.3541 | 0.0285 | 0.354 | 0.028 | 0.3536 | 0.0285 | 0.3541 | 0.0295 | 0.3537 | 0.0289 | 0.3537 | 0.0276 | 0.3537 | 0.0279 | 0.3528 | 0.0281 | 0.3531 | 0.0279 | 0.3526 | 0.028 | 0.3525 | 0.0285 | 0.353 | 0.0288 | 0.3524 | 0.0275 | 0.3526 | 0.0266 | 0.3529 | 0.0269 | 0.3534 | 0.0269 | 0.3532 | 0.0272 | 0.3516 | 0.0276 | 0.3515 | 0.0277 | 0.3519 | 0.0276 | 0.3533 | 0.0276 | 0.3532 | 0.0288 | 0.352 | 0.0274 | 0.3524 | 0.0271 | 0.3516 | 0.0297 | 0.3503 | 0.0298 | 0.3501 | 0.0292 | 0.3505 | 0.0287 | 0.3496 | 0.0274 | 0.3508 | 0.0277 | 0.3522 | 0.0278 | 0.351 | 0.0277 | 0.3495 | 0.0276 | 0.3489 | 0.0279 | 0.3502 | 0.0287 | 0.3493 | 0.0276 | 0.3487 | 0.0277 | 0.3493 | 0.0276 | 0.3501 | 0.0288 | 0.3498 | 0.0293 | 0.3506 | 0.0288 | 0.3498 | 0.0282 | 0.3486 | 0.0275 | 0.3485 | 0.026 | 0.3496 | 0.0275 | 0.349 | 0.0285 | 0.3477 | 0.0286 | 0.3492 | 0.0283 | 0.3505 | 0.0281 | 0.3505 | 0.0276 | 0.348 | 0.0265 | 0.3487 | 0.0281 | 0.3487 | 0.0293 | 0.3476 | 0.0282 | 0.3481 | 0.0287 | 0.3477 | 0.0282 | 0.3468 | 0.0277 | 0.3483 | 0.0284 | 0.3487 | 0.0278 | 0.3476 | 0.0276 | 0.3473 | 0.0277 | 0.3472 | 0.0279 | 0.3473 | 0.0269 | 0.3459 | 0.0271 | 0.3462 | 0.028 | 0.3482 | 0.0283 | 0.349 | 0.0283 | 0.3482 | 0.0274 | 0.3475 | 0.0273 | 0.3463 | 0.0287 | 0.3462 | 0.0282 | 0.3468 | 0.0261 | 0.3459 | 0.0263 | 0.3454 | 0.0268 | 0.3449 | 0.0266 | 0.3455 | 0.0261 | 0.3472 | 0.0273 | 0.3472 | 0.0273 | 0.3464 | 0.0268 | 0.3452 | 0.027 | 0.3451 | 0.0275 | 0.3461 | 0.0272 | 0.3466 | 0.0275 | 0.3461 | 0.0274 | 0.3451 | 0.0275 | 0.3453 | 0.0272 | 0.3458 | 0.0272 | 0.3461 | 0.0273 | 0.3449 | 0.0281 | 0.344 | 0.026 | 0.3459 | 0.0258 | 0.3465 | 0.0283 | 0.3447 | 0.0271 | 0.3443 | 0.0266 | 0.3441 | 0.0277 | 0.3441 | 0.028 | 0.3449 | 0.0275 | 0.3464 | 0.0262 | 0.3445 | 0.0264 | 0.3439 | 0.0274 | 0.3441 | 0.0278 | 0.3459 | 0.0269 | 0.3455 | 0.0272 | 0.3438 | 0.0295 | 0.3437 | 0.0292 | 0.3448 | 0.0287 | 0.3454 | 0.0273 | 0.3442 | 0.0268 | 0.3442 | 0.0275 | 0.3443 | 0.0282 | 0.3441 | 0.0275 | 0.3435 | 0.0278 | 0.3421 | 0.0269 | 0.342 | 0.0249 | 0.3417 | 0.0263 | 0.3414 | 0.0269 | 0.3421 | 0.0269 | 0.3429 | 0.0264 | 0.3431 | 0.026 | 0.3429 | 0.0262 | 0.3422 | 0.028 | 0.3424 | 0.0276 | 0.3433 | 0.0259 | 0.3432 | 0.0265 | 0.342 | 0.0267 | 0.3413 | 0.027 | 0.3416 | 0.0276 | 0.343 | 0.0277
423 | 0.3725 | 0.0292 | 0.3688 | 0.0286 | 0.3663 | 0.0285 | 0.3672 | 0.028 | 0.3675 | 0.0285 | 0.3669 | 0.029 | 0.3662 | 0.0287 | 0.3656 | 0.028 | 0.366 | 0.0283 | 0.3664 | 0.0285 | 0.3655 | 0.029 | 0.3642 | 0.029 | 0.3637 | 0.0288 | 0.3635 | 0.0293 | 0.3636 | 0.0291 | 0.3641 | 0.028 | 0.3628 | 0.0285 | 0.3619 | 0.0293 | 0.3613 | 0.0296 | 0.3619 | 0.0288 | 0.3616 | 0.0287 | 0.3612 | 0.0293 | 0.3618 | 0.0294 | 0.3606 | 0.029 | 0.3604 | 0.0292 | 0.3611 | 0.0289 | 0.3611 | 0.0286 | 0.361 | 0.0287 | 0.3605 | 0.029 | 0.3595 | 0.0277 | 0.359 | 0.0277 | 0.3579 | 0.0286 | 0.3587 | 0.0284 | 0.3596 | 0.0292 | 0.3592 | 0.0294 | 0.3583 | 0.0281 | 0.3583 | 0.0278 | 0.3585 | 0.0276 | 0.3589 | 0.0282 | 0.3586 | 0.0289 | 0.3581 | 0.0293 | 0.3585 | 0.0288 | 0.3576 | 0.0285 | 0.3566 | 0.0284 | 0.3561 | 0.0284 | 0.3563 | 0.029 | 0.357 | 0.0296 | 0.3569 | 0.029 | 0.3556 | 0.028 | 0.355 | 0.0283 | 0.3542 | 0.0284 | 0.355 | 0.0282 | 0.3557 | 0.0284 | 0.3556 | 0.0281 | 0.3547 | 0.0279 | 0.3551 | 0.0281 | 0.3554 | 0.0285 | 0.3548 | 0.0293 | 0.355 | 0.0296 | 0.3547 | 0.0289 | 0.3545 | 0.0276 | 0.3539 | 0.0277 | 0.3546 | 0.0283 | 0.3556 | 0.0279 | 0.3546 | 0.0279 | 0.3548 | 0.0284 | 0.3552 | 0.0292 | 0.3549 | 0.028 | 0.355 | 0.0276 | 0.3544 | 0.0277 | 0.3532 | 0.027 | 0.3515 | 0.0274 | 0.3509 | 0.0291 | 0.3516 | 0.0286 | 0.3515 | 0.0278 | 0.352 | 0.0279 | 0.3524 | 0.0275 | 0.353 | 0.0276 | 0.3537 | 0.0287 | 0.3533 | 0.0291 | 0.3516 | 0.0275 | 0.3518 | 0.0277 | 0.352 | 0.0284 | 0.3522 | 0.028 | 0.3528 | 0.0282 | 0.3526 | 0.0285 | 0.3506 | 0.0274 | 0.3501 | 0.0269 | 0.3503 | 0.027 | 0.3511 | 0.0263 | 0.351 | 0.0273 | 0.3501 | 0.0281 | 0.3492 | 0.027 | 0.3491 | 0.0271 | 0.3497 | 0.0278 | 0.3502 | 0.0278 | 0.3497 | 0.0285 | 0.3495 | 0.0282 | 0.3506 | 0.0268 | 0.3515 | 0.0284 | 0.3505 | 0.0288 | 0.3495 | 0.0292 | 0.3497 | 0.0282 | 0.349 | 0.0277 | 0.3485 | 0.0281 | 0.3493 | 0.0283 | 0.3497 | 0.0285 | 0.3498 | 0.028 | 0.3503 | 0.0269 | 0.3493 | 0.0274 | 0.3484 | 0.0273 | 0.349 | 0.0272 | 0.3487 | 0.029 | 0.3486 | 0.0288 | 0.35 | 0.0272 | 0.3488 | 0.0286 | 0.3486 | 0.0289 | 0.3489 | 0.0278 | 0.3485 | 0.0266 | 0.3483 | 0.0269 | 0.3486 | 0.0286 | 0.3491 | 0.0291 | 0.3475 | 0.0282 | 0.3469 | 0.0284 | 0.347 | 0.0288 | 0.3484 | 0.0288 | 0.3489 | 0.028 | 0.3487 | 0.028 | 0.3474 | 0.0273 | 0.3473 | 0.0278 | 0.3468 | 0.0285 | 0.347 | 0.0271 | 0.3474 | 0.027 | 0.3469 | 0.0272 | 0.3457 | 0.027 | 0.3454 | 0.0266 | 0.3459 | 0.0263 | 0.3464 | 0.0277 | 0.3465 | 0.0283 | 0.3469 | 0.0287 | 0.347 | 0.0286 | 0.346 | 0.0284 | 0.3452 | 0.0285 | 0.3447 | 0.0286 | 0.3452 | 0.0284 | 0.3458 | 0.028 | 0.3463 | 0.0273 | 0.3453 | 0.0284 | 0.3449 | 0.0284 | 0.3452 | 0.0273 | 0.3451 | 0.0268 | 0.3463 | 0.0279 | 0.3461 | 0.0281 | 0.3451 | 0.0274 | 0.3442 | 0.0269 | 0.3448 | 0.0281 | 0.3459 | 0.0286 | 0.3461 | 0.028 | 0.346 | 0.0274 | 0.3458 | 0.0271 | 0.346 | 0.0264 | 0.3453 | 0.0263 | 0.3439 | 0.0283 | 0.3452 | 0.0288 | 0.3445 | 0.0283 | 0.3434 | 0.0289 | 0.3434 | 0.0279 | 0.3435 | 0.0277 | 0.3429 | 0.0277 | 0.3429 | 0.0269 | 0.3431 | 0.0278 | 0.3425 | 0.0277 | 0.3428 | 0.0277 | 0.3422 | 0.0277
424 | 0.3747 | 0.0295 | 0.3716 | 0.0287 | 0.3694 | 0.0285 | 0.3683 | 0.0288 | 0.3672 | 0.03 | 0.3662 | 0.0308 | 0.3682 | 0.0283 | 0.3677 | 0.0289 | 0.3666 | 0.03 | 0.3668 | 0.0291 | 0.3663 | 0.029 | 0.3663 | 0.0296 | 0.3663 | 0.0293 | 0.3667 | 0.0286 | 0.3658 | 0.0281 | 0.3647 | 0.0295 | 0.3653 | 0.0297 | 0.3652 | 0.0303 | 0.3642 | 0.0313 | 0.3647 | 0.0289 | 0.364 | 0.0285 | 0.3634 | 0.0297 | 0.3647 | 0.0294 | 0.3648 | 0.0289 | 0.3644 | 0.0288 | 0.3633 | 0.0293 | 0.3622 | 0.0294 | 0.362 | 0.0294 | 0.3621 | 0.0279 | 0.3619 | 0.0277 | 0.3618 | 0.0278 | 0.3617 | 0.0277 | 0.3619 | 0.0274 | 0.3605 | 0.0284 | 0.358 | 0.0309 | 0.3591 | 0.0291 | 0.361 | 0.0283 | 0.3618 | 0.0272 | 0.3609 | 0.0284 | 0.3604 | 0.0297 | 0.36 | 0.0302 | 0.3605 | 0.0292 | 0.3599 | 0.0288 | 0.3593 | 0.0289 | 0.3594 | 0.0295 | 0.3591 | 0.0294 | 0.3589 | 0.0294 | 0.3586 | 0.0298 | 0.3573 | 0.0295 | 0.3559 | 0.0288 | 0.3556 | 0.0291 | 0.3564 | 0.0285 | 0.3561 | 0.0282 | 0.356 | 0.0286 | 0.3579 | 0.0283 | 0.3572 | 0.0285 | 0.3566 | 0.0291 | 0.3574 | 0.0287 | 0.3576 | 0.0281 | 0.3579 | 0.0286 | 0.3569 | 0.0293 | 0.3566 | 0.0284 | 0.3568 | 0.0281 | 0.3566 | 0.0289 | 0.3558 | 0.029 | 0.3558 | 0.0291 | 0.356 | 0.0286 | 0.3558 | 0.0297 | 0.3557 | 0.03 | 0.3554 | 0.0288 | 0.3553 | 0.0282 | 0.3543 | 0.0276 | 0.3543 | 0.0283 | 0.3544 | 0.0299 | 0.3542 | 0.0294 | 0.3548 | 0.0289 | 0.3548 | 0.0283 | 0.3531 | 0.0272 | 0.3536 | 0.0283 | 0.3541 | 0.0293 | 0.3536 | 0.0292 | 0.3523 | 0.0284 | 0.3518 | 0.0281 | 0.3526 | 0.0277 | 0.3534 | 0.0281 | 0.3535 | 0.0292 | 0.3532 | 0.029 | 0.3527 | 0.0287 | 0.3527 | 0.0286 | 0.353 | 0.0284 | 0.3529 | 0.0287 | 0.3524 | 0.0293 | 0.3514 | 0.029 | 0.3524 | 0.0285 | 0.3535 | 0.0291 | 0.3529 | 0.0294 | 0.3517 | 0.0291 | 0.3516 | 0.0291 | 0.3519 | 0.0286 | 0.3526 | 0.0284 | 0.3526 | 0.029 | 0.3515 | 0.0301 | 0.351 | 0.0287 | 0.352 | 0.0292 | 0.3513 | 0.0283 | 0.3499 | 0.0275 | 0.3497 | 0.0272 | 0.3505 | 0.0279 | 0.351 | 0.0291 | 0.3505 | 0.0296 | 0.3497 | 0.0284 | 0.3503 | 0.0266 | 0.349 | 0.0274 | 0.3488 | 0.0281 | 0.3497 | 0.0279 | 0.3504 | 0.0287 | 0.3486 | 0.0279 | 0.348 | 0.0279 | 0.3494 | 0.0283 | 0.349 | 0.0273 | 0.349 | 0.0268 | 0.3492 | 0.0273 | 0.3494 | 0.0281 | 0.3492 | 0.0285 | 0.3492 | 0.0281 | 0.3483 | 0.0285 | 0.3483 | 0.0289 | 0.3493 | 0.0279 | 0.3483 | 0.0268 | 0.3492 | 0.0278 | 0.349 | 0.0283 | 0.3476 | 0.0276 | 0.3485 | 0.0273 | 0.3496 | 0.0265 | 0.348 | 0.028 | 0.347 | 0.0287 | 0.3466 | 0.0284 | 0.3477 | 0.0282 | 0.3483 | 0.0284 | 0.3475 | 0.0277 | 0.3459 | 0.0276 | 0.3458 | 0.0269 | 0.3469 | 0.0271 | 0.3474 | 0.028 | 0.3471 | 0.0283 | 0.3477 | 0.029 | 0.3481 | 0.0284 | 0.3473 | 0.028 | 0.3463 | 0.0276 | 0.3461 | 0.0277 | 0.3469 | 0.0291 | 0.3474 | 0.0297 | 0.3472 | 0.0293 | 0.3465 | 0.0278 | 0.3468 | 0.0281 | 0.3466 | 0.0288 | 0.3455 | 0.0294 | 0.3459 | 0.0288 | 0.3453 | 0.0278 | 0.3438 | 0.0278 | 0.3441 | 0.0276 | 0.3457 | 0.0283 | 0.3465 | 0.0289 | 0.3458 | 0.0276 | 0.3452 | 0.0269 | 0.3451 | 0.0277 | 0.3458 | 0.0281 | 0.3461 | 0.0278 | 0.3459 | 0.0273 | 0.344 | 0.0275 | 0.3444 | 0.0276 | 0.3448 | 0.0276 | 0.3438 | 0.0281 | 0.3448 | 0.0272
425 | 0.376 | 0.0301 | 0.3726 | 0.0295 | 0.3703 | 0.0295 | 0.37 | 0.0298 | 0.3699 | 0.0293 | 0.37 | 0.0284 | 0.3697 | 0.0279 | 0.3698 | 0.0299 | 0.3681 | 0.0305 | 0.367 | 0.0299 | 0.3682 | 0.0297 | 0.3677 | 0.0286 | 0.3662 | 0.0277 | 0.3662 | 0.0292 | 0.3661 | 0.0296 | 0.3667 | 0.0287 | 0.3664 | 0.0293 | 0.3658 | 0.0303 | 0.3649 | 0.0312 | 0.3663 | 0.0286 | 0.3651 | 0.0275 | 0.3636 | 0.0284 | 0.3634 | 0.0286 | 0.3629 | 0.0287 | 0.3626 | 0.0291 | 0.3622 | 0.0301 | 0.363 | 0.0295 | 0.3635 | 0.0289 | 0.3632 | 0.0295 | 0.3634 | 0.0287 | 0.363 | 0.0283 | 0.3619 | 0.029 | 0.3626 | 0.0291 | 0.3623 | 0.0294 | 0.3609 | 0.0294 | 0.3592 | 0.0289 | 0.3608 | 0.0296 | 0.3619 | 0.029 | 0.3616 | 0.0277 | 0.3608 | 0.0278 | 0.3605 | 0.0288 | 0.3611 | 0.0286 | 0.3597 | 0.0289 | 0.3591 | 0.03 | 0.3589 | 0.0305 | 0.3592 | 0.0288 | 0.3598 | 0.0286 | 0.359 | 0.0305 | 0.3593 | 0.0291 | 0.3587 | 0.0288 | 0.3576 | 0.0302 | 0.3582 | 0.0296 | 0.3571 | 0.028 | 0.3573 | 0.0278 | 0.3581 | 0.0294 | 0.3578 | 0.0297 | 0.3575 | 0.0292 | 0.3575 | 0.0291 | 0.3576 | 0.0283 | 0.3581 | 0.0286 | 0.3572 | 0.0297 | 0.3568 | 0.029 | 0.3572 | 0.0293 | 0.3569 | 0.0292 | 0.3562 | 0.0301 | 0.355 | 0.0294 | 0.355 | 0.0286 | 0.3556 | 0.0285 | 0.3563 | 0.0285 | 0.3566 | 0.028 | 0.3561 | 0.0289 | 0.3562 | 0.0295 | 0.3559 | 0.0296 | 0.3553 | 0.0297 | 0.355 | 0.0293 | 0.3552 | 0.029 | 0.3549 | 0.0288 | 0.3552 | 0.0288 | 0.3555 | 0.0295 | 0.3547 | 0.0289 | 0.3541 | 0.0284 | 0.3546 | 0.029 | 0.3545 | 0.0294 | 0.354 | 0.0286 | 0.3539 | 0.028 | 0.354 | 0.0276 | 0.3534 | 0.0279 | 0.3531 | 0.0282 | 0.3533 | 0.0292 | 0.3533 | 0.0297 | 0.3531 | 0.0288 | 0.3533 | 0.0281 | 0.3528 | 0.0278 | 0.3526 | 0.028 | 0.3532 | 0.0289 | 0.3535 | 0.0287 | 0.353 | 0.0295 | 0.3517 | 0.0293 | 0.3512 | 0.0285 | 0.3514 | 0.0289 | 0.3515 | 0.0291 | 0.3511 | 0.0286 | 0.3504 | 0.0278 | 0.3516 | 0.0285 | 0.3513 | 0.0279 | 0.3504 | 0.0277 | 0.3505 | 0.0282 | 0.351 | 0.0284 | 0.3519 | 0.028 | 0.3504 | 0.0279 | 0.3495 | 0.028 | 0.3502 | 0.0282 | 0.3509 | 0.0288 | 0.3503 | 0.0281 | 0.3504 | 0.0281 | 0.3506 | 0.0288 | 0.3501 | 0.0289 | 0.35 | 0.0289 | 0.3499 | 0.0292 | 0.3491 | 0.0286 | 0.3488 | 0.0286 | 0.3491 | 0.0275 | 0.3497 | 0.0273 | 0.3499 | 0.0278 | 0.3489 | 0.0289 | 0.3493 | 0.0298 | 0.3484 | 0.0292 | 0.3486 | 0.0291 | 0.3503 | 0.0295 | 0.3497 | 0.0291 | 0.3482 | 0.0291 | 0.349 | 0.0287 | 0.3495 | 0.0282 | 0.3494 | 0.0273 | 0.3476 | 0.0281 | 0.3474 | 0.0278 | 0.3477 | 0.0268 | 0.3478 | 0.0271 | 0.3487 | 0.0274 | 0.3484 | 0.027 | 0.3471 | 0.0273 | 0.3479 | 0.028 | 0.3481 | 0.0276 | 0.3485 | 0.0266 | 0.3484 | 0.0279 | 0.3477 | 0.0293 | 0.3462 | 0.0299 | 0.3467 | 0.028 | 0.3469 | 0.0276 | 0.3465 | 0.0282 | 0.3468 | 0.028 | 0.3471 | 0.0284 | 0.3467 | 0.0285 | 0.3459 | 0.029 | 0.3476 | 0.0293 | 0.3476 | 0.0283 | 0.3452 | 0.0284 | 0.3449 | 0.0279 | 0.3456 | 0.028 | 0.3457 | 0.0284 | 0.3454 | 0.0275 | 0.3456 | 0.0273 | 0.3461 | 0.0283 | 0.3474 | 0.0294 | 0.3462 | 0.0281 | 0.3462 | 0.0278 | 0.3469 | 0.0285 | 0.3455 | 0.0277 | 0.3449 | 0.0282 | 0.3449 | 0.0277 | 0.3451 | 0.0276 | 0.345 | 0.0277 | 0.3447 | 0.0282 | 0.3462 | 0.0291
426 | 0.3786 | 0.0301 | 0.3743 | 0.0286 | 0.3721 | 0.0289 | 0.372 | 0.0295 | 0.3712 | 0.0289 | 0.3713 | 0.0289 | 0.3713 | 0.0297 | 0.3701 | 0.029 | 0.3697 | 0.0289 | 0.3691 | 0.0299 | 0.3693 | 0.0301 | 0.3702 | 0.0308 | 0.3704 | 0.0309 | 0.3696 | 0.0312 | 0.3684 | 0.0305 | 0.3681 | 0.0288 | 0.3674 | 0.0292 | 0.3681 | 0.0295 | 0.3686 | 0.0281 | 0.3661 | 0.0291 | 0.3658 | 0.0302 | 0.366 | 0.0303 | 0.3662 | 0.0294 | 0.3663 | 0.0286 | 0.3665 | 0.0283 | 0.3662 | 0.0286 | 0.3658 | 0.0292 | 0.365 | 0.0294 | 0.3648 | 0.0296 | 0.3653 | 0.0295 | 0.3637 | 0.0283 | 0.3626 | 0.029 | 0.3647 | 0.0291 | 0.364 | 0.028 | 0.3629 | 0.0281 | 0.362 | 0.0287 | 0.362 | 0.0289 | 0.3624 | 0.0291 | 0.3626 | 0.0294 | 0.3624 | 0.0294 | 0.3625 | 0.0296 | 0.3626 | 0.0297 | 0.3623 | 0.029 | 0.3618 | 0.0288 | 0.3607 | 0.0291 | 0.361 | 0.0278 | 0.362 | 0.0285 | 0.3608 | 0.03 | 0.3609 | 0.0285 | 0.3608 | 0.0282 | 0.3606 | 0.0296 | 0.3612 | 0.03 | 0.3597 | 0.0291 | 0.3587 | 0.0291 | 0.3587 | 0.0286 | 0.3582 | 0.028 | 0.3587 | 0.0288 | 0.3597 | 0.0299 | 0.3602 | 0.0299 | 0.3597 | 0.0292 | 0.3586 | 0.0287 | 0.3578 | 0.0291 | 0.3577 | 0.0298 | 0.358 | 0.0301 | 0.3579 | 0.0299 | 0.3579 | 0.0299 | 0.358 | 0.0301 | 0.3584 | 0.03 | 0.3565 | 0.0287 | 0.3559 | 0.0289 | 0.357 | 0.0294 | 0.3559 | 0.0288 | 0.3558 | 0.0292 | 0.3564 | 0.0293 | 0.3565 | 0.0293 | 0.3561 | 0.0289 | 0.3557 | 0.0299 | 0.3562 | 0.0303 | 0.3557 | 0.0294 | 0.3553 | 0.0287 | 0.3552 | 0.0287 | 0.3558 | 0.0296 | 0.3557 | 0.0297 | 0.3558 | 0.0284 | 0.3545 | 0.028 | 0.3535 | 0.0286 | 0.3544 | 0.0292 | 0.355 | 0.0292 | 0.3545 | 0.0283 | 0.353 | 0.0286 | 0.3536 | 0.0292 | 0.3539 | 0.0291 | 0.3543 | 0.029 | 0.3546 | 0.0307 | 0.3539 | 0.031 | 0.3538 | 0.0295 | 0.3524 | 0.029 | 0.3528 | 0.0297 | 0.3533 | 0.0295 | 0.3535 | 0.0292 | 0.3529 | 0.0284 | 0.3528 | 0.0288 | 0.3528 | 0.0287 | 0.3526 | 0.029 | 0.3525 | 0.0297 | 0.3535 | 0.0299 | 0.3535 | 0.03 | 0.3526 | 0.0287 | 0.3532 | 0.0271 | 0.353 | 0.0294 | 0.3512 | 0.0294 | 0.3514 | 0.0281 | 0.3527 | 0.0285 | 0.3532 | 0.0284 | 0.3529 | 0.0283 | 0.3506 | 0.0291 | 0.3502 | 0.0292 | 0.3506 | 0.028 | 0.3502 | 0.0275 | 0.3512 | 0.0284 | 0.3514 | 0.0289 | 0.3504 | 0.0296 | 0.3507 | 0.0293 | 0.3502 | 0.028 | 0.349 | 0.0274 | 0.3495 | 0.029 | 0.3497 | 0.0297 | 0.3503 | 0.0283 | 0.3492 | 0.0286 | 0.3491 | 0.0287 | 0.3501 | 0.0277 | 0.3499 | 0.029 | 0.3498 | 0.0291 | 0.3497 | 0.028 | 0.3486 | 0.0267 | 0.3488 | 0.0267 | 0.3493 | 0.0275 | 0.349 | 0.0282 | 0.3487 | 0.0277 | 0.3487 | 0.0278 | 0.3477 | 0.0286 | 0.3482 | 0.0289 | 0.3486 | 0.0289 | 0.3489 | 0.0288 | 0.3489 | 0.0289 | 0.3484 | 0.0288 | 0.3485 | 0.0296 | 0.3508 | 0.0296 | 0.3499 | 0.0284 | 0.3482 | 0.0278 | 0.3478 | 0.0269 | 0.3486 | 0.028 | 0.348 | 0.0281 | 0.3479 | 0.0267 | 0.3486 | 0.028 | 0.3481 | 0.0289 | 0.3473 | 0.0287 | 0.3467 | 0.0277 | 0.346 | 0.0269 | 0.345 | 0.0272 | 0.3464 | 0.0276 | 0.3464 | 0.0276 | 0.3458 | 0.0285 | 0.3471 | 0.0285 | 0.3472 | 0.0277 | 0.3473 | 0.0277 | 0.3477 | 0.0276 | 0.3471 | 0.0284 | 0.346 | 0.0294 | 0.3463 | 0.0287 | 0.3461 | 0.0278 | 0.3466 | 0.0275 | 0.3471 | 0.0272 | 0.3454 | 0.0281
427 | 0.3796 | 0.0299 | 0.3764 | 0.0298 | 0.3738 | 0.03 | 0.3737 | 0.0287 | 0.3733 | 0.0294 | 0.372 | 0.0301 | 0.372 | 0.0295 | 0.3718 | 0.03 | 0.3715 | 0.0306 | 0.3712 | 0.0302 | 0.3696 | 0.0295 | 0.3698 | 0.0304 | 0.3704 | 0.0306 | 0.3691 | 0.03 | 0.3685 | 0.0294 | 0.3691 | 0.029 | 0.3704 | 0.0292 | 0.3699 | 0.0295 | 0.3679 | 0.0302 | 0.3673 | 0.0292 | 0.3677 | 0.0297 | 0.3677 | 0.03 | 0.3677 | 0.0303 | 0.3666 | 0.0293 | 0.3663 | 0.0291 | 0.3661 | 0.0294 | 0.3657 | 0.0296 | 0.3663 | 0.0306 | 0.3669 | 0.0307 | 0.3663 | 0.0298 | 0.3656 | 0.0294 | 0.3649 | 0.0298 | 0.3656 | 0.0313 | 0.3643 | 0.0308 | 0.3634 | 0.0299 | 0.3638 | 0.029 | 0.3649 | 0.0286 | 0.3651 | 0.0278 | 0.3633 | 0.0292 | 0.3631 | 0.0297 | 0.3629 | 0.0292 | 0.3623 | 0.0289 | 0.3618 | 0.0283 | 0.3616 | 0.0283 | 0.3613 | 0.0292 | 0.3617 | 0.0293 | 0.3625 | 0.0298 | 0.3627 | 0.0309 | 0.3614 | 0.0308 | 0.3609 | 0.0296 | 0.3616 | 0.0282 | 0.3603 | 0.029 | 0.3605 | 0.0293 | 0.3614 | 0.0293 | 0.3615 | 0.0295 | 0.3598 | 0.0294 | 0.3578 | 0.029 | 0.3574 | 0.028 | 0.3585 | 0.0292 | 0.3593 | 0.0296 | 0.3605 | 0.0294 | 0.3595 | 0.0292 | 0.3589 | 0.0287 | 0.3591 | 0.0278 | 0.3592 | 0.0276 | 0.3593 | 0.0285 | 0.359 | 0.0294 | 0.3594 | 0.03 | 0.358 | 0.0289 | 0.3571 | 0.0286 | 0.3563 | 0.0287 | 0.3563 | 0.0293 | 0.3566 | 0.0296 | 0.3581 | 0.029 | 0.3584 | 0.0291 | 0.3576 | 0.0285 | 0.3564 | 0.0273 | 0.3562 | 0.027 | 0.3573 | 0.0283 | 0.3574 | 0.0287 | 0.3559 | 0.0276 | 0.3561 | 0.0293 | 0.3547 | 0.0302 | 0.3547 | 0.0281 | 0.3555 | 0.0286 | 0.355 | 0.0288 | 0.3544 | 0.0286 | 0.3544 | 0.0293 | 0.3546 | 0.0299 | 0.3558 | 0.0293 | 0.3564 | 0.0297 | 0.3557 | 0.0298 | 0.3541 | 0.0296 | 0.3549 | 0.0287 | 0.3554 | 0.0286 | 0.3545 | 0.0289 | 0.3534 | 0.0295 | 0.353 | 0.0302 | 0.3531 | 0.0302 | 0.3547 | 0.0288 | 0.3547 | 0.0286 | 0.3535 | 0.0295 | 0.3532 | 0.0285 | 0.3532 | 0.0284 | 0.3536 | 0.0287 | 0.3543 | 0.0284 | 0.353 | 0.0273 | 0.3525 | 0.027 | 0.3525 | 0.0275 | 0.3519 | 0.0284 | 0.3518 | 0.029 | 0.3525 | 0.0295 | 0.3526 | 0.0294 | 0.3528 | 0.0291 | 0.3531 | 0.0284 | 0.3528 | 0.0288 | 0.3526 | 0.0295 | 0.352 | 0.0291 | 0.3521 | 0.0286 | 0.3517 | 0.0278 | 0.3517 | 0.0272 | 0.3523 | 0.0282 | 0.3527 | 0.0286 | 0.352 | 0.0282 | 0.35 | 0.0294 | 0.351 | 0.0295 | 0.351 | 0.0286 | 0.3503 | 0.0278 | 0.3502 | 0.0283 | 0.3502 | 0.0286 | 0.3503 | 0.0286 | 0.3498 | 0.0291 | 0.3496 | 0.0295 | 0.3493 | 0.029 | 0.35 | 0.0279 | 0.3508 | 0.0286 | 0.3507 | 0.0289 | 0.3512 | 0.0282 | 0.3507 | 0.0279 | 0.35 | 0.0282 | 0.3494 | 0.0284 | 0.3495 | 0.0283 | 0.3495 | 0.028 | 0.3498 | 0.0279 | 0.3496 | 0.0289 | 0.3488 | 0.0286 | 0.349 | 0.0282 | 0.3499 | 0.0291 | 0.3485 | 0.0286 | 0.3476 | 0.0284 | 0.3493 | 0.0283 | 0.3494 | 0.0291 | 0.3485 | 0.029 | 0.349 | 0.028 | 0.3492 | 0.028 | 0.3487 | 0.0279 | 0.3481 | 0.0282 | 0.3476 | 0.0284 | 0.3477 | 0.0292 | 0.3469 | 0.0294 | 0.3472 | 0.0283 | 0.3475 | 0.0277 | 0.3476 | 0.0283 | 0.3475 | 0.0292 | 0.3471 | 0.0287 | 0.3471 | 0.028 | 0.3464 | 0.0285 | 0.3466 | 0.0288 | 0.3467 | 0.0282 | 0.3461 | 0.0286 | 0.3463 | 0.0281 | 0.3478 | 0.028 | 0.3492 | 0.0285 | 0.3467 | 0.0285
428 | 0.3821 | 0.0305 | 0.3786 | 0.03 | 0.3762 | 0.0304 | 0.3755 | 0.0306 | 0.3753 | 0.0301 | 0.3752 | 0.0291 | 0.3746 | 0.0288 | 0.3733 | 0.0292 | 0.3728 | 0.0304 | 0.3732 | 0.0304 | 0.3739 | 0.0304 | 0.3733 | 0.0299 | 0.3721 | 0.0296 | 0.3708 | 0.0307 | 0.3703 | 0.0311 | 0.3706 | 0.0304 | 0.3702 | 0.03 | 0.3702 | 0.03 | 0.3706 | 0.0304 | 0.3716 | 0.0303 | 0.371 | 0.0304 | 0.3697 | 0.0308 | 0.3689 | 0.03 | 0.3679 | 0.0297 | 0.3675 | 0.0299 | 0.3674 | 0.0302 | 0.3687 | 0.0307 | 0.3678 | 0.0298 | 0.3667 | 0.0301 | 0.3673 | 0.0309 | 0.3664 | 0.0296 | 0.3666 | 0.0288 | 0.3673 | 0.0305 | 0.3668 | 0.0304 | 0.3662 | 0.0297 | 0.3648 | 0.03 | 0.365 | 0.0301 | 0.3653 | 0.0291 | 0.3652 | 0.0281 | 0.3642 | 0.0283 | 0.3638 | 0.0296 | 0.3647 | 0.0304 | 0.3643 | 0.0303 | 0.3631 | 0.029 | 0.3628 | 0.029 | 0.3634 | 0.0295 | 0.364 | 0.0297 | 0.3644 | 0.0299 | 0.364 | 0.0299 | 0.3626 | 0.0295 | 0.3616 | 0.0297 | 0.3618 | 0.0298 | 0.3621 | 0.0297 | 0.3619 | 0.0296 | 0.3602 | 0.0298 | 0.3604 | 0.0288 | 0.3617 | 0.028 | 0.3619 | 0.0293 | 0.3615 | 0.0299 | 0.3611 | 0.03 | 0.3613 | 0.03 | 0.361 | 0.0296 | 0.3605 | 0.0294 | 0.36 | 0.0302 | 0.3606 | 0.0294 | 0.3603 | 0.0293 | 0.3591 | 0.0305 | 0.3594 | 0.0293 | 0.359 | 0.0285 | 0.3592 | 0.0288 | 0.3602 | 0.0297 | 0.3598 | 0.0298 | 0.3594 | 0.0302 | 0.3589 | 0.0296 | 0.3582 | 0.0278 | 0.3591 | 0.0282 | 0.3589 | 0.0288 | 0.3587 | 0.0285 | 0.3587 | 0.029 | 0.3582 | 0.0296 | 0.3573 | 0.0296 | 0.357 | 0.0298 | 0.3567 | 0.0301 | 0.3566 | 0.029 | 0.3574 | 0.0286 | 0.3578 | 0.0284 | 0.3564 | 0.0299 | 0.3558 | 0.0298 | 0.3562 | 0.0296 | 0.3565 | 0.0292 | 0.3566 | 0.029 | 0.3565 | 0.0291 | 0.356 | 0.0296 | 0.3548 | 0.0293 | 0.3557 | 0.0302 | 0.3563 | 0.0304 | 0.3551 | 0.0291 | 0.3548 | 0.029 | 0.3547 | 0.0294 | 0.3553 | 0.0294 | 0.355 | 0.0294 | 0.3547 | 0.0301 | 0.3552 | 0.0295 | 0.3544 | 0.0288 | 0.3537 | 0.0288 | 0.3534 | 0.0288 | 0.3535 | 0.0291 | 0.3532 | 0.0291 | 0.3531 | 0.0289 | 0.3532 | 0.0286 | 0.3535 | 0.0289 | 0.3535 | 0.0297 | 0.3545 | 0.0298 | 0.3541 | 0.0293 | 0.3535 | 0.0296 | 0.3538 | 0.0303 | 0.353 | 0.0295 | 0.3531 | 0.0291 | 0.3533 | 0.0288 | 0.3535 | 0.0288 | 0.3535 | 0.0294 | 0.3533 | 0.0293 | 0.353 | 0.0288 | 0.3523 | 0.0278 | 0.3518 | 0.0282 | 0.3527 | 0.0292 | 0.353 | 0.0293 | 0.3531 | 0.0291 | 0.352 | 0.0291 | 0.3515 | 0.0292 | 0.3515 | 0.0288 | 0.3515 | 0.0281 | 0.3512 | 0.0286 | 0.3501 | 0.0294 | 0.3508 | 0.0287 | 0.3503 | 0.0281 | 0.3499 | 0.0285 | 0.3496 | 0.0291 | 0.3502 | 0.029 | 0.3504 | 0.0286 | 0.3496 | 0.0285 | 0.3493 | 0.0293 | 0.3493 | 0.0295 | 0.3499 | 0.0287 | 0.3501 | 0.0284 | 0.3504 | 0.0282 | 0.3507 | 0.0283 | 0.3503 | 0.0292 | 0.3494 | 0.0286 | 0.3493 | 0.0276 | 0.3485 | 0.0282 | 0.3494 | 0.029 | 0.3503 | 0.029 | 0.3502 | 0.0285 | 0.3488 | 0.0279 | 0.3481 | 0.0283 | 0.3483 | 0.0278 | 0.3483 | 0.0273 | 0.3495 | 0.0282 | 0.3502 | 0.0289 | 0.3494 | 0.028 | 0.3491 | 0.0281 | 0.3486 | 0.0282 | 0.3482 | 0.0286 | 0.3489 | 0.0293 | 0.3487 | 0.0287 | 0.3473 | 0.0277 | 0.347 | 0.0279 | 0.3469 | 0.0281 | 0.347 | 0.0291 | 0.3475 | 0.0279 | 0.3484 | 0.0269 | 0.3476 | 0.0287 | 0.348 | 0.0291
429 | 0.3835 | 0.031 | 0.38 | 0.0306 | 0.3776 | 0.0309 | 0.3773 | 0.0309 | 0.3767 | 0.0305 | 0.3766 | 0.0305 | 0.3763 | 0.0306 | 0.3755 | 0.0297 | 0.3757 | 0.0294 | 0.3758 | 0.0297 | 0.3741 | 0.0292 | 0.3732 | 0.0291 | 0.3731 | 0.029 | 0.3733 | 0.0294 | 0.3732 | 0.0297 | 0.3725 | 0.03 | 0.3708 | 0.0299 | 0.3708 | 0.0301 | 0.3709 | 0.0295 | 0.3705 | 0.0297 | 0.3704 | 0.0308 | 0.3697 | 0.0314 | 0.3694 | 0.0309 | 0.3695 | 0.0307 | 0.3697 | 0.0306 | 0.3699 | 0.03 | 0.369 | 0.0293 | 0.369 | 0.0298 | 0.3687 | 0.0301 | 0.3681 | 0.0292 | 0.3686 | 0.0294 | 0.3686 | 0.0295 | 0.3672 | 0.0289 | 0.3665 | 0.0296 | 0.3657 | 0.0305 | 0.3663 | 0.0296 | 0.3661 | 0.0299 | 0.3652 | 0.0304 | 0.365 | 0.0298 | 0.3656 | 0.0296 | 0.3656 | 0.0292 | 0.365 | 0.0292 | 0.3642 | 0.03 | 0.364 | 0.0309 | 0.3641 | 0.0309 | 0.364 | 0.0293 | 0.3642 | 0.0289 | 0.3638 | 0.0298 | 0.3641 | 0.0304 | 0.3637 | 0.0303 | 0.3633 | 0.03 | 0.3628 | 0.0292 | 0.3631 | 0.0293 | 0.3632 | 0.0293 | 0.363 | 0.0301 | 0.3624 | 0.0301 | 0.362 | 0.0299 | 0.3616 | 0.0297 | 0.3615 | 0.0292 | 0.3614 | 0.0288 | 0.3612 | 0.0297 | 0.3612 | 0.0294 | 0.3613 | 0.0296 | 0.3607 | 0.0301 | 0.3608 | 0.0301 | 0.3609 | 0.0298 | 0.3609 | 0.0287 | 0.3603 | 0.0292 | 0.36 | 0.0298 | 0.3595 | 0.0297 | 0.359 | 0.0294 | 0.3591 | 0.0298 | 0.3587 | 0.0301 | 0.3583 | 0.0295 | 0.3587 | 0.0294 | 0.3583 | 0.0289 | 0.3579 | 0.0284 | 0.358 | 0.0289 | 0.3584 | 0.0294 | 0.3589 | 0.0295 | 0.3587 | 0.0295 | 0.3584 | 0.0293 | 0.3581 | 0.0289 | 0.3569 | 0.0291 | 0.3572 | 0.029 | 0.3581 | 0.0284 | 0.3576 | 0.0293 | 0.3573 | 0.0291 | 0.3568 | 0.0284 | 0.3561 | 0.0278 | 0.3569 | 0.0288 | 0.3568 | 0.0291 | 0.3567 | 0.0291 | 0.3565 | 0.0293 | 0.3562 | 0.0296 | 0.3556 | 0.0301 | 0.3556 | 0.0299 | 0.3559 | 0.0295 | 0.3563 | 0.0285 | 0.3559 | 0.0289 | 0.3557 | 0.0286 | 0.356 | 0.0279 | 0.3556 | 0.0288 | 0.3549 | 0.0287 | 0.3548 | 0.0287 | 0.3544 | 0.0297 | 0.3543 | 0.0296 | 0.3541 | 0.0288 | 0.3541 | 0.028 | 0.354 | 0.0283 | 0.3538 | 0.0284 | 0.3541 | 0.0283 | 0.354 | 0.0297 | 0.3532 | 0.0294 | 0.3537 | 0.0287 | 0.3542 | 0.0297 | 0.3533 | 0.0297 | 0.3525 | 0.0301 | 0.3527 | 0.0298 | 0.3527 | 0.0297 | 0.3528 | 0.0292 | 0.3538 | 0.0287 | 0.3534 | 0.0292 | 0.3527 | 0.03 | 0.352 | 0.0303 | 0.3525 | 0.029 | 0.3529 | 0.0281 | 0.3526 | 0.0282 | 0.3518 | 0.0285 | 0.352 | 0.0293 | 0.3519 | 0.0295 | 0.3505 | 0.0281 | 0.3505 | 0.0278 | 0.3511 | 0.0284 | 0.3508 | 0.0291 | 0.3507 | 0.0288 | 0.3514 | 0.0291 | 0.352 | 0.0293 | 0.3508 | 0.0288 | 0.3501 | 0.0289 | 0.3498 | 0.0284 | 0.3505 | 0.0287 | 0.3506 | 0.0287 | 0.3506 | 0.0289 | 0.3513 | 0.0297 | 0.3506 | 0.0296 | 0.3497 | 0.0295 | 0.3504 | 0.0287 | 0.3501 | 0.0283 | 0.3497 | 0.0285 | 0.3502 | 0.029 | 0.3503 | 0.0297 | 0.3496 | 0.0293 | 0.3489 | 0.0282 | 0.3497 | 0.0289 | 0.3497 | 0.0293 | 0.3497 | 0.0283 | 0.3498 | 0.0287 | 0.349 | 0.0285 | 0.3484 | 0.0291 | 0.3491 | 0.028 | 0.3496 | 0.027 | 0.35 | 0.027 | 0.3491 | 0.0282 | 0.3486 | 0.029 | 0.3481 | 0.0289 | 0.3472 | 0.0282 | 0.3479 | 0.0282 | 0.3485 | 0.0281 | 0.3486 | 0.0284 | 0.348 | 0.028 | 0.3479 | 0.028 | 0.3478 | 0.0285 | 0.3474 | 0.0287
430 | 0.3843 | 0.0314 | 0.38 | 0.03 | 0.3777 | 0.0302 | 0.3774 | 0.0313 | 0.3764 | 0.0307 | 0.3763 | 0.0305 | 0.3764 | 0.0312 | 0.3764 | 0.031 | 0.3757 | 0.0303 | 0.3742 | 0.0304 | 0.3749 | 0.0307 | 0.3753 | 0.0308 | 0.3746 | 0.0309 | 0.3728 | 0.0302 | 0.3725 | 0.0306 | 0.3727 | 0.0311 | 0.3728 | 0.0311 | 0.3723 | 0.031 | 0.3715 | 0.0316 | 0.3716 | 0.0305 | 0.3709 | 0.0303 | 0.3702 | 0.0306 | 0.3713 | 0.0295 | 0.3707 | 0.0291 | 0.3703 | 0.0298 | 0.37 | 0.0307 | 0.3689 | 0.0299 | 0.3689 | 0.0297 | 0.3691 | 0.0297 | 0.3689 | 0.0298 | 0.3689 | 0.0299 | 0.3689 | 0.0296 | 0.3682 | 0.0297 | 0.3678 | 0.0298 | 0.3674 | 0.0297 | 0.3668 | 0.0294 | 0.3671 | 0.0296 | 0.3668 | 0.0293 | 0.3656 | 0.0296 | 0.3662 | 0.0302 | 0.3662 | 0.0303 | 0.3654 | 0.0302 | 0.3651 | 0.03 | 0.3655 | 0.0301 | 0.3659 | 0.03 | 0.3645 | 0.0293 | 0.3645 | 0.0297 | 0.3646 | 0.0297 | 0.364 | 0.0294 | 0.3638 | 0.0296 | 0.3633 | 0.0299 | 0.3629 | 0.0298 | 0.3631 | 0.0301 | 0.363 | 0.0301 | 0.363 | 0.0293 | 0.3634 | 0.0299 | 0.3632 | 0.0302 | 0.3626 | 0.0302 | 0.362 | 0.0299 | 0.3617 | 0.0299 | 0.3617 | 0.0297 | 0.362 | 0.0298 | 0.3617 | 0.0296 | 0.3614 | 0.0298 | 0.3613 | 0.03 | 0.3608 | 0.0296 | 0.3608 | 0.0298 | 0.3606 | 0.0296 | 0.3607 | 0.0293 | 0.3607 | 0.0293 | 0.3601 | 0.0299 | 0.3597 | 0.03 | 0.3592 | 0.0296 | 0.3584 | 0.0298 | 0.3586 | 0.03 | 0.3584 | 0.0293 | 0.3584 | 0.0287 | 0.3584 | 0.0288 | 0.3585 | 0.029 | 0.3588 | 0.0294 | 0.3586 | 0.0296 | 0.3584 | 0.0295 | 0.3581 | 0.0295 | 0.3571 | 0.029 | 0.3571 | 0.0291 | 0.3576 | 0.0293 | 0.3584 | 0.0295 | 0.3579 | 0.0294 | 0.3571 | 0.0291 | 0.3568 | 0.0291 | 0.3573 | 0.0298 | 0.3571 | 0.0297 | 0.3568 | 0.0294 | 0.357 | 0.0297 | 0.3566 | 0.0298 | 0.3556 | 0.0301 | 0.3561 | 0.0296 | 0.3558 | 0.0295 | 0.3551 | 0.0299 | 0.3553 | 0.0297 | 0.3554 | 0.0294 | 0.3553 | 0.0294 | 0.3553 | 0.029 | 0.3558 | 0.0291 | 0.3554 | 0.0286 | 0.3549 | 0.0284 | 0.3549 | 0.0286 | 0.3546 | 0.0284 | 0.354 | 0.0277 | 0.3534 | 0.0276 | 0.3537 | 0.0285 | 0.354 | 0.0291 | 0.3539 | 0.0292 | 0.3539 | 0.0292 | 0.3541 | 0.0295 | 0.3544 | 0.0296 | 0.3546 | 0.0296 | 0.3541 | 0.0292 | 0.353 | 0.0288 | 0.3536 | 0.0296 | 0.3533 | 0.0294 | 0.3528 | 0.0292 | 0.3529 | 0.0293 | 0.3528 | 0.029 | 0.3528 | 0.0292 | 0.3527 | 0.0292 | 0.3522 | 0.0288 | 0.3518 | 0.0288 | 0.3524 | 0.0289 | 0.352 | 0.0285 | 0.3517 | 0.0286 | 0.3522 | 0.0291 | 0.3521 | 0.0285 | 0.3524 | 0.0283 | 0.3517 | 0.0296 | 0.3508 | 0.029 | 0.351 | 0.0284 | 0.3513 | 0.0288 | 0.3504 | 0.0288 | 0.3502 | 0.0291 | 0.3501 | 0.0295 | 0.3503 | 0.0292 | 0.3507 | 0.029 | 0.3505 | 0.0292 | 0.3503 | 0.0289 | 0.3506 | 0.0289 | 0.3507 | 0.029 | 0.3505 | 0.0288 | 0.3505 | 0.0286 | 0.3505 | 0.0282 | 0.3501 | 0.0282 | 0.3496 | 0.029 | 0.3492 | 0.0301 | 0.3501 | 0.0295 | 0.3503 | 0.0293 | 0.3498 | 0.0291 | 0.3489 | 0.0284 | 0.3485 | 0.0285 | 0.3485 | 0.0287 | 0.349 | 0.0281 | 0.3484 | 0.0277 | 0.3484 | 0.0286 | 0.3478 | 0.0299 | 0.3487 | 0.0296 | 0.3487 | 0.0296 | 0.3476 | 0.0302 | 0.348 | 0.0284 | 0.3487 | 0.0283 | 0.3487 | 0.0288 | 0.3484 | 0.0286 | 0.3482 | 0.0287 | 0.3481 | 0.029 | 0.3483 | 0.0287 | 0.3476 | 0.0284
431 | 0.3864 | 0.0315 | 0.3823 | 0.0303 | 0.3797 | 0.0302 | 0.3788 | 0.031 | 0.3785 | 0.0309 | 0.3788 | 0.0306 | 0.3784 | 0.0314 | 0.3774 | 0.0308 | 0.377 | 0.0302 | 0.3769 | 0.0305 | 0.3764 | 0.031 | 0.3759 | 0.0311 | 0.376 | 0.0308 | 0.3752 | 0.0304 | 0.3743 | 0.0302 | 0.3735 | 0.0303 | 0.3735 | 0.0304 | 0.374 | 0.0311 | 0.3736 | 0.0309 | 0.3728 | 0.0299 | 0.3731 | 0.0306 | 0.3723 | 0.0305 | 0.3718 | 0.0293 | 0.3712 | 0.0295 | 0.3711 | 0.0303 | 0.3714 | 0.0305 | 0.371 | 0.0305 | 0.3709 | 0.0308 | 0.3708 | 0.0303 | 0.3705 | 0.0302 | 0.37 | 0.0299 | 0.3696 | 0.0296 | 0.3695 | 0.0297 | 0.3694 | 0.0302 | 0.3688 | 0.0305 | 0.3689 | 0.0297 | 0.3687 | 0.0303 | 0.3677 | 0.0309 | 0.3673 | 0.0302 | 0.3671 | 0.0303 | 0.3669 | 0.0304 | 0.3668 | 0.0297 | 0.3662 | 0.0296 | 0.3659 | 0.03 | 0.3659 | 0.0304 | 0.3658 | 0.03 | 0.3659 | 0.0299 | 0.3653 | 0.0299 | 0.3644 | 0.0294 | 0.3648 | 0.0296 | 0.3651 | 0.0293 | 0.3646 | 0.0297 | 0.3642 | 0.0298 | 0.3639 | 0.0296 | 0.3637 | 0.0296 | 0.3643 | 0.0303 | 0.364 | 0.0303 | 0.3633 | 0.03 | 0.3634 | 0.0304 | 0.3632 | 0.0302 | 0.3632 | 0.0297 | 0.3629 | 0.0295 | 0.3622 | 0.0294 | 0.3616 | 0.0298 | 0.3619 | 0.0301 | 0.3619 | 0.0299 | 0.3618 | 0.0295 | 0.3617 | 0.0292 | 0.3616 | 0.0291 | 0.3616 | 0.0292 | 0.3613 | 0.0299 | 0.3607 | 0.0303 | 0.3598 | 0.0302 | 0.3594 | 0.0301 | 0.3599 | 0.0297 | 0.3599 | 0.0293 | 0.3588 | 0.0296 | 0.359 | 0.0294 | 0.3597 | 0.0297 | 0.3597 | 0.0301 | 0.3591 | 0.0294 | 0.3587 | 0.0294 | 0.3583 | 0.0294 | 0.3583 | 0.0293 | 0.3583 | 0.0295 | 0.358 | 0.0296 | 0.3577 | 0.0297 | 0.3578 | 0.0297 | 0.3579 | 0.0292 | 0.3578 | 0.0287 | 0.3576 | 0.0283 | 0.3578 | 0.0287 | 0.358 | 0.0289 | 0.3573 | 0.029 | 0.357 | 0.0293 | 0.3565 | 0.0296 | 0.3565 | 0.0291 | 0.3563 | 0.029 | 0.3559 | 0.0292 | 0.3562 | 0.0292 | 0.3562 | 0.0292 | 0.3559 | 0.0297 | 0.3559 | 0.0295 | 0.3558 | 0.0296 | 0.3557 | 0.0299 | 0.3561 | 0.0295 | 0.3554 | 0.0295 | 0.3547 | 0.0292 | 0.3551 | 0.0286 | 0.3551 | 0.0289 | 0.3551 | 0.0295 | 0.3549 | 0.0299 | 0.3544 | 0.0297 | 0.3548 | 0.03 | 0.3549 | 0.0295 | 0.3541 | 0.0287 | 0.3539 | 0.0286 | 0.3538 | 0.0288 | 0.3537 | 0.0295 | 0.3535 | 0.0293 | 0.3537 | 0.0288 | 0.3537 | 0.0291 | 0.3534 | 0.0291 | 0.3533 | 0.0294 | 0.3529 | 0.0293 | 0.3533 | 0.0294 | 0.3528 | 0.0287 | 0.3522 | 0.0287 | 0.3524 | 0.0289 | 0.3527 | 0.0294 | 0.3525 | 0.0297 | 0.3522 | 0.0293 | 0.3522 | 0.029 | 0.3523 | 0.0286 | 0.3517 | 0.0293 | 0.3519 | 0.0295 | 0.3522 | 0.0291 | 0.3521 | 0.0292 | 0.352 | 0.029 | 0.352 | 0.0287 | 0.3517 | 0.0289 | 0.3511 | 0.0291 | 0.3511 | 0.0296 | 0.3515 | 0.0292 | 0.3512 | 0.0286 | 0.3511 | 0.0284 | 0.3509 | 0.0285 | 0.3506 | 0.0283 | 0.3505 | 0.0279 | 0.3504 | 0.0278 | 0.3501 | 0.0284 | 0.3503 | 0.0292 | 0.3502 | 0.0291 | 0.35 | 0.0284 | 0.3498 | 0.0284 | 0.3498 | 0.0287 | 0.3501 | 0.0285 | 0.35 | 0.0292 | 0.3495 | 0.0293 | 0.3498 | 0.029 | 0.35 | 0.0294 | 0.3495 | 0.0288 | 0.3493 | 0.0281 | 0.3487 | 0.0283 | 0.3487 | 0.0288 | 0.3485 | 0.0289 | 0.3482 | 0.0284 | 0.3482 | 0.0286 | 0.3484 | 0.0294 | 0.3486 | 0.0298 | 0.3482 | 0.0286 | 0.3485 | 0.0281 | 0.3482 | 0.0291 | 0.348 | 0.0287
432 | 0.3876 | 0.0316 | 0.3833 | 0.0306 | 0.3807 | 0.031 | 0.3807 | 0.0316 | 0.3802 | 0.0313 | 0.3796 | 0.0307 | 0.3788 | 0.0306 | 0.379 | 0.0313 | 0.3782 | 0.0313 | 0.3772 | 0.0309 | 0.3773 | 0.0311 | 0.3772 | 0.0312 | 0.3763 | 0.0309 | 0.3751 | 0.0304 | 0.375 | 0.0308 | 0.3751 | 0.0311 | 0.375 | 0.031 | 0.375 | 0.0315 | 0.3743 | 0.0319 | 0.3741 | 0.0311 | 0.3736 | 0.0311 | 0.3725 | 0.0309 | 0.372 | 0.0305 | 0.3718 | 0.0307 | 0.3717 | 0.0309 | 0.3717 | 0.0308 | 0.3716 | 0.0304 | 0.3711 | 0.0301 | 0.3701 | 0.0309 | 0.3705 | 0.0311 | 0.3708 | 0.031 | 0.3705 | 0.0307 | 0.3696 | 0.0299 | 0.3693 | 0.0303 | 0.3687 | 0.0304 | 0.3684 | 0.0305 | 0.3681 | 0.0304 | 0.3681 | 0.0307 | 0.3675 | 0.0306 | 0.3668 | 0.0302 | 0.3669 | 0.0302 | 0.3676 | 0.0301 | 0.3674 | 0.0301 | 0.3671 | 0.0299 | 0.3672 | 0.0299 | 0.367 | 0.0303 | 0.3662 | 0.0301 | 0.3656 | 0.0299 | 0.3659 | 0.0299 | 0.366 | 0.0301 | 0.3656 | 0.03 | 0.365 | 0.03 | 0.3651 | 0.0305 | 0.365 | 0.0307 | 0.3645 | 0.0308 | 0.3641 | 0.0303 | 0.3642 | 0.0301 | 0.364 | 0.03 | 0.3638 | 0.0302 | 0.3633 | 0.0303 | 0.3631 | 0.03 | 0.363 | 0.0294 | 0.3627 | 0.0293 | 0.3619 | 0.0304 | 0.3621 | 0.0304 | 0.3619 | 0.03 | 0.3619 | 0.0296 | 0.3619 | 0.0296 | 0.3615 | 0.0294 | 0.3613 | 0.0296 | 0.3614 | 0.0299 | 0.3609 | 0.0297 | 0.3606 | 0.0298 | 0.3607 | 0.0302 | 0.3606 | 0.0306 | 0.3604 | 0.0306 | 0.3602 | 0.0304 | 0.36 | 0.0298 | 0.3599 | 0.0295 | 0.3596 | 0.0293 | 0.3588 | 0.0291 | 0.3591 | 0.0296 | 0.359 | 0.0296 | 0.3582 | 0.0294 | 0.3582 | 0.0296 | 0.3583 | 0.0296 | 0.3582 | 0.0297 | 0.3587 | 0.0301 | 0.3585 | 0.0295 | 0.3579 | 0.0294 | 0.3578 | 0.0299 | 0.3576 | 0.0301 | 0.3575 | 0.03 | 0.3574 | 0.0295 | 0.3573 | 0.0292 | 0.3571 | 0.0291 | 0.3572 | 0.0298 | 0.357 | 0.0301 | 0.3569 | 0.0299 | 0.3573 | 0.0297 | 0.3567 | 0.0292 | 0.3561 | 0.0296 | 0.3558 | 0.0293 | 0.3556 | 0.0292 | 0.3556 | 0.0292 | 0.356 | 0.0286 | 0.3556 | 0.0283 | 0.3553 | 0.0289 | 0.3546 | 0.0297 | 0.3547 | 0.0297 | 0.3547 | 0.0291 | 0.3551 | 0.0283 | 0.3546 | 0.0289 | 0.3541 | 0.0294 | 0.3537 | 0.0295 | 0.354 | 0.0288 | 0.3539 | 0.0284 | 0.354 | 0.0291 | 0.3549 | 0.0292 | 0.3545 | 0.0291 | 0.3536 | 0.0293 | 0.3528 | 0.029 | 0.3529 | 0.0293 | 0.3526 | 0.0291 | 0.3523 | 0.0291 | 0.3529 | 0.0297 | 0.3527 | 0.0295 | 0.3527 | 0.029 | 0.3529 | 0.029 | 0.353 | 0.0289 | 0.3531 | 0.0288 | 0.3525 | 0.0288 | 0.3526 | 0.0293 | 0.3526 | 0.0294 | 0.3524 | 0.0288 | 0.3516 | 0.0286 | 0.3511 | 0.029 | 0.3514 | 0.03 | 0.3513 | 0.0296 | 0.3514 | 0.0286 | 0.3511 | 0.0286 | 0.3515 | 0.0292 | 0.3512 | 0.0292 | 0.3509 | 0.0291 | 0.3506 | 0.0291 | 0.3504 | 0.0292 | 0.3503 | 0.0295 | 0.35 | 0.0291 | 0.3501 | 0.0289 | 0.3502 | 0.0285 | 0.3497 | 0.0285 | 0.3495 | 0.0291 | 0.3492 | 0.0298 | 0.3495 | 0.0293 | 0.3499 | 0.029 | 0.3501 | 0.0289 | 0.3502 | 0.0286 | 0.3501 | 0.0286 | 0.3497 | 0.0286 | 0.3491 | 0.0284 | 0.3482 | 0.0281 | 0.3487 | 0.0289 | 0.3491 | 0.0293 | 0.349 | 0.0293 | 0.3489 | 0.0291 | 0.3489 | 0.029 | 0.3485 | 0.0292 | 0.3484 | 0.0293 | 0.3487 | 0.0294 | 0.349 | 0.0295 | 0.3484 | 0.0294 | 0.348 | 0.0294 | 0.3484 | 0.0292 | 0.3483 | 0.0291
433 | 0.3886 | 0.032 | 0.3847 | 0.0311 | 0.3821 | 0.0311 | 0.3812 | 0.0315 | 0.3807 | 0.0319 | 0.3801 | 0.0317 | 0.38 | 0.031 | 0.3798 | 0.0313 | 0.3791 | 0.0313 | 0.3789 | 0.0306 | 0.378 | 0.0309 | 0.3775 | 0.0314 | 0.3775 | 0.031 | 0.3768 | 0.031 | 0.3761 | 0.0309 | 0.3758 | 0.0306 | 0.3757 | 0.0313 | 0.3748 | 0.0309 | 0.3743 | 0.0309 | 0.3748 | 0.0309 | 0.374 | 0.0311 | 0.3729 | 0.0316 | 0.3727 | 0.0315 | 0.3728 | 0.0312 | 0.3727 | 0.0307 | 0.3725 | 0.0306 | 0.3722 | 0.0308 | 0.3715 | 0.0304 | 0.3712 | 0.0299 | 0.3706 | 0.03 | 0.3708 | 0.0304 | 0.3711 | 0.0304 | 0.3701 | 0.0312 | 0.3694 | 0.0313 | 0.3694 | 0.0311 | 0.3692 | 0.0311 | 0.3692 | 0.031 | 0.3688 | 0.0305 | 0.368 | 0.0305 | 0.3679 | 0.0307 | 0.3677 | 0.0306 | 0.3678 | 0.0305 | 0.3674 | 0.0307 | 0.367 | 0.0306 | 0.3672 | 0.0298 | 0.3666 | 0.0301 | 0.3668 | 0.0308 | 0.3668 | 0.0304 | 0.3656 | 0.0301 | 0.365 | 0.0302 | 0.3648 | 0.0307 | 0.365 | 0.0302 | 0.3646 | 0.0299 | 0.3644 | 0.0304 | 0.3652 | 0.0306 | 0.3646 | 0.0306 | 0.3638 | 0.0306 | 0.3636 | 0.0306 | 0.364 | 0.031 | 0.3637 | 0.0307 | 0.3635 | 0.0298 | 0.3629 | 0.0299 | 0.3625 | 0.0301 | 0.3626 | 0.03 | 0.3633 | 0.03 | 0.3627 | 0.0297 | 0.362 | 0.0304 | 0.3625 | 0.0303 | 0.362 | 0.0297 | 0.3618 | 0.0296 | 0.362 | 0.03 | 0.3612 | 0.0296 | 0.3607 | 0.0293 | 0.3602 | 0.0296 | 0.3603 | 0.0295 | 0.3604 | 0.0295 | 0.3602 | 0.0298 | 0.36 | 0.0298 | 0.3599 | 0.0299 | 0.3596 | 0.0299 | 0.3589 | 0.0292 | 0.3593 | 0.0293 | 0.3593 | 0.0292 | 0.3583 | 0.0292 | 0.3583 | 0.0295 | 0.3584 | 0.0297 | 0.3584 | 0.03 | 0.3584 | 0.0304 | 0.3581 | 0.0302 | 0.3585 | 0.0292 | 0.3586 | 0.0295 | 0.3584 | 0.0297 | 0.3582 | 0.0296 | 0.3574 | 0.0299 | 0.3575 | 0.0304 | 0.3577 | 0.0302 | 0.357 | 0.0294 | 0.3567 | 0.0294 | 0.3564 | 0.0295 | 0.3563 | 0.0296 | 0.3563 | 0.0296 | 0.3562 | 0.0293 | 0.356 | 0.0294 | 0.3555 | 0.0297 | 0.3554 | 0.0302 | 0.3561 | 0.03 | 0.3551 | 0.0294 | 0.355 | 0.0296 | 0.3554 | 0.03 | 0.3546 | 0.0295 | 0.3543 | 0.0294 | 0.3541 | 0.0297 | 0.3546 | 0.0292 | 0.3544 | 0.0292 | 0.3534 | 0.0301 | 0.3534 | 0.0295 | 0.354 | 0.0299 | 0.3541 | 0.0304 | 0.3542 | 0.0301 | 0.354 | 0.0297 | 0.3539 | 0.0298 | 0.3533 | 0.0298 | 0.3529 | 0.0295 | 0.3529 | 0.0293 | 0.353 | 0.0291 | 0.3523 | 0.0293 | 0.3518 | 0.0295 | 0.3517 | 0.0295 | 0.3519 | 0.0292 | 0.3525 | 0.0294 | 0.3529 | 0.0297 | 0.3531 | 0.0295 | 0.3527 | 0.0288 | 0.3525 | 0.0284 | 0.3518 | 0.0292 | 0.3518 | 0.0294 | 0.3521 | 0.0293 | 0.3516 | 0.0299 | 0.351 | 0.0293 | 0.3508 | 0.0286 | 0.3507 | 0.029 | 0.3509 | 0.0298 | 0.3508 | 0.03 | 0.3508 | 0.029 | 0.351 | 0.0291 | 0.351 | 0.0292 | 0.351 | 0.0289 | 0.3502 | 0.0291 | 0.3502 | 0.0295 | 0.3503 | 0.0296 | 0.3505 | 0.0295 | 0.35 | 0.0289 | 0.3498 | 0.0283 | 0.3497 | 0.0286 | 0.3494 | 0.029 | 0.3494 | 0.0294 | 0.3497 | 0.0292 | 0.3489 | 0.0291 | 0.3481 | 0.0289 | 0.348 | 0.0285 | 0.3485 | 0.0286 | 0.3489 | 0.0289 | 0.349 | 0.0289 | 0.349 | 0.0286 | 0.3487 | 0.0287 | 0.3481 | 0.0292 | 0.3482 | 0.0289 | 0.3484 | 0.0291 | 0.3481 | 0.0291 | 0.3477 | 0.029 | 0.3477 | 0.029 | 0.3475 | 0.0286 | 0.3472 | 0.0283 | 0.3474 | 0.0286
434 | 0.3896 | 0.0316 | 0.3854 | 0.0315 | 0.3825 | 0.0321 | 0.3828 | 0.0312 | 0.3814 | 0.0307 | 0.3802 | 0.0311 | 0.3797 | 0.0313 | 0.379 | 0.0311 | 0.379 | 0.0309 | 0.3792 | 0.0308 | 0.3789 | 0.0311 | 0.3784 | 0.0311 | 0.3781 | 0.0306 | 0.3775 | 0.0312 | 0.3769 | 0.0312 | 0.3766 | 0.0307 | 0.3762 | 0.0306 | 0.3756 | 0.0305 | 0.3751 | 0.0307 | 0.3751 | 0.0308 | 0.3744 | 0.0308 | 0.3737 | 0.0307 | 0.3735 | 0.0307 | 0.3731 | 0.0309 | 0.3729 | 0.0312 | 0.3731 | 0.031 | 0.3725 | 0.0308 | 0.3721 | 0.0309 | 0.3718 | 0.0312 | 0.3718 | 0.031 | 0.3716 | 0.0307 | 0.371 | 0.0306 | 0.37 | 0.0305 | 0.37 | 0.0307 | 0.37 | 0.0303 | 0.3693 | 0.0303 | 0.369 | 0.0305 | 0.3687 | 0.0304 | 0.3684 | 0.03 | 0.3685 | 0.0303 | 0.3682 | 0.0302 | 0.3678 | 0.0296 | 0.3676 | 0.0298 | 0.3672 | 0.0301 | 0.367 | 0.03 | 0.3666 | 0.0301 | 0.3663 | 0.0302 | 0.3661 | 0.0303 | 0.3658 | 0.0304 | 0.3656 | 0.0303 | 0.3656 | 0.0302 | 0.3657 | 0.0299 | 0.3655 | 0.0298 | 0.3651 | 0.0296 | 0.3649 | 0.0298 | 0.3646 | 0.0302 | 0.3643 | 0.0304 | 0.3644 | 0.0306 | 0.3645 | 0.0307 | 0.3641 | 0.03 | 0.3642 | 0.0295 | 0.3639 | 0.0303 | 0.3633 | 0.0304 | 0.3631 | 0.0298 | 0.3628 | 0.0298 | 0.3626 | 0.0299 | 0.3624 | 0.0299 | 0.362 | 0.03 | 0.3618 | 0.0297 | 0.3621 | 0.0296 | 0.3618 | 0.0303 | 0.3608 | 0.0302 | 0.3603 | 0.0302 | 0.3604 | 0.0304 | 0.3608 | 0.0301 | 0.3609 | 0.0296 | 0.3604 | 0.0299 | 0.36 | 0.0301 | 0.3598 | 0.0298 | 0.36 | 0.0291 | 0.3601 | 0.0289 | 0.3599 | 0.0292 | 0.3593 | 0.0294 | 0.3592 | 0.0294 | 0.3598 | 0.03 | 0.3596 | 0.0302 | 0.3585 | 0.0301 | 0.3585 | 0.0302 | 0.3584 | 0.0299 | 0.3578 | 0.0297 | 0.3579 | 0.0296 | 0.3574 | 0.0291 | 0.3567 | 0.0292 | 0.3567 | 0.0293 | 0.3568 | 0.0295 | 0.3567 | 0.0299 | 0.3567 | 0.0303 | 0.3561 | 0.0298 | 0.3563 | 0.0293 | 0.3564 | 0.0297 | 0.3561 | 0.0296 | 0.3559 | 0.0295 | 0.3554 | 0.0291 | 0.3554 | 0.0291 | 0.3555 | 0.0292 | 0.3556 | 0.029 | 0.3555 | 0.0292 | 0.3553 | 0.0295 | 0.3552 | 0.0296 | 0.3552 | 0.0294 | 0.3551 | 0.0293 | 0.3548 | 0.0291 | 0.3544 | 0.0289 | 0.3541 | 0.029 | 0.3536 | 0.0294 | 0.3531 | 0.0293 | 0.3529 | 0.0291 | 0.3532 | 0.0292 | 0.354 | 0.0291 | 0.3534 | 0.0287 | 0.3532 | 0.029 | 0.3534 | 0.0297 | 0.353 | 0.0293 | 0.3532 | 0.0293 | 0.353 | 0.0293 | 0.3529 | 0.0292 | 0.3528 | 0.0291 | 0.3528 | 0.0289 | 0.3528 | 0.029 | 0.3524 | 0.0288 | 0.3518 | 0.0293 | 0.3514 | 0.0293 | 0.351 | 0.0289 | 0.351 | 0.0287 | 0.3512 | 0.0292 | 0.3511 | 0.0294 | 0.351 | 0.0294 | 0.3509 | 0.0295 | 0.3505 | 0.029 | 0.3507 | 0.029 | 0.3507 | 0.0293 | 0.3503 | 0.029 | 0.3506 | 0.0294 | 0.3504 | 0.0299 | 0.35 | 0.0291 | 0.35 | 0.0288 | 0.3497 | 0.0291 | 0.3493 | 0.0291 | 0.3494 | 0.0291 | 0.3498 | 0.0287 | 0.3499 | 0.0291 | 0.3496 | 0.0292 | 0.3493 | 0.0293 | 0.3491 | 0.029 | 0.349 | 0.0289 | 0.3491 | 0.029 | 0.3497 | 0.0288 | 0.3494 | 0.0286 | 0.349 | 0.0283 | 0.3487 | 0.0284 | 0.3484 | 0.0286 | 0.3486 | 0.0291 | 0.3486 | 0.0294 | 0.3489 | 0.0291 | 0.3484 | 0.029 | 0.3476 | 0.0292 | 0.3473 | 0.0292 | 0.3473 | 0.0289 | 0.3475 | 0.0283 | 0.3476 | 0.0288 | 0.3476 | 0.0291 | 0.3476 | 0.029 | 0.3473 | 0.029 | 0.3472 | 0.0288
435 | 0.3908 | 0.0323 | 0.3864 | 0.0317 | 0.3833 | 0.0318 | 0.3827 | 0.0313 | 0.383 | 0.0314 | 0.3826 | 0.0312 | 0.3816 | 0.031 | 0.381 | 0.0313 | 0.3804 | 0.0315 | 0.3802 | 0.031 | 0.3801 | 0.031 | 0.3794 | 0.0311 | 0.3783 | 0.0322 | 0.3779 | 0.0316 | 0.3776 | 0.0311 | 0.3773 | 0.0306 | 0.3766 | 0.0312 | 0.3766 | 0.0318 | 0.3764 | 0.0313 | 0.3758 | 0.0307 | 0.3752 | 0.0308 | 0.3748 | 0.0312 | 0.3744 | 0.031 | 0.374 | 0.0306 | 0.3743 | 0.0311 | 0.3742 | 0.0318 | 0.3733 | 0.0311 | 0.3731 | 0.031 | 0.373 | 0.0306 | 0.3724 | 0.0308 | 0.3723 | 0.0313 | 0.3721 | 0.0312 | 0.3718 | 0.0313 | 0.3708 | 0.0314 | 0.3699 | 0.0314 | 0.37 | 0.0309 | 0.3702 | 0.0306 | 0.3701 | 0.0306 | 0.3698 | 0.0309 | 0.3696 | 0.0308 | 0.3694 | 0.0304 | 0.3693 | 0.0302 | 0.3691 | 0.0305 | 0.3681 | 0.0305 | 0.3669 | 0.0308 | 0.3674 | 0.0307 | 0.3675 | 0.0306 | 0.3671 | 0.0305 | 0.3671 | 0.0301 | 0.3667 | 0.0301 | 0.3662 | 0.0308 | 0.3661 | 0.0312 | 0.3655 | 0.0307 | 0.3654 | 0.0304 | 0.3655 | 0.03 | 0.3649 | 0.0302 | 0.3644 | 0.0309 | 0.3644 | 0.0312 | 0.365 | 0.0313 | 0.365 | 0.0308 | 0.3646 | 0.0303 | 0.3645 | 0.0305 | 0.3634 | 0.0301 | 0.3627 | 0.03 | 0.3632 | 0.0302 | 0.3635 | 0.0304 | 0.3632 | 0.0306 | 0.3625 | 0.0299 | 0.3628 | 0.0303 | 0.3625 | 0.0306 | 0.3622 | 0.0302 | 0.3618 | 0.0303 | 0.3614 | 0.0303 | 0.3616 | 0.0299 | 0.3612 | 0.03 | 0.3611 | 0.0303 | 0.3612 | 0.0301 | 0.3602 | 0.0299 | 0.36 | 0.0301 | 0.3602 | 0.0302 | 0.3605 | 0.0302 | 0.3601 | 0.0299 | 0.3595 | 0.0298 | 0.3591 | 0.0296 | 0.3589 | 0.0298 | 0.359 | 0.0303 | 0.3591 | 0.0303 | 0.3587 | 0.0301 | 0.3583 | 0.0303 | 0.3583 | 0.0299 | 0.3586 | 0.0299 | 0.3586 | 0.0296 | 0.3585 | 0.0294 | 0.3575 | 0.0293 | 0.357 | 0.0295 | 0.3573 | 0.0294 | 0.3573 | 0.0297 | 0.3569 | 0.0298 | 0.3566 | 0.0304 | 0.357 | 0.0303 | 0.357 | 0.03 | 0.3567 | 0.0298 | 0.3559 | 0.0295 | 0.3555 | 0.0298 | 0.3554 | 0.0302 | 0.3554 | 0.0301 | 0.3558 | 0.0301 | 0.3557 | 0.0296 | 0.3554 | 0.0295 | 0.3555 | 0.0295 | 0.3553 | 0.0294 | 0.3552 | 0.0298 | 0.3558 | 0.03 | 0.355 | 0.0295 | 0.3541 | 0.0302 | 0.3546 | 0.0302 | 0.3544 | 0.0298 | 0.3541 | 0.0294 | 0.3541 | 0.0292 | 0.3539 | 0.0294 | 0.3538 | 0.0297 | 0.3541 | 0.0296 | 0.3538 | 0.0293 | 0.3536 | 0.0294 | 0.3534 | 0.0295 | 0.3531 | 0.0296 | 0.3527 | 0.0292 | 0.3527 | 0.0288 | 0.3523 | 0.0294 | 0.352 | 0.0298 | 0.3519 | 0.0298 | 0.3515 | 0.03 | 0.3518 | 0.03 | 0.3523 | 0.0297 | 0.352 | 0.0296 | 0.3516 | 0.0291 | 0.3515 | 0.0289 | 0.3518 | 0.0295 | 0.3517 | 0.03 | 0.3512 | 0.0297 | 0.3507 | 0.0294 | 0.3513 | 0.0296 | 0.3511 | 0.0291 | 0.3508 | 0.0283 | 0.3507 | 0.0285 | 0.3509 | 0.0292 | 0.3508 | 0.0291 | 0.35 | 0.0291 | 0.3501 | 0.0294 | 0.3504 | 0.0292 | 0.3508 | 0.0289 | 0.3501 | 0.0287 | 0.3498 | 0.0293 | 0.3505 | 0.0294 | 0.3498 | 0.0294 | 0.3491 | 0.0294 | 0.3494 | 0.0289 | 0.3499 | 0.0297 | 0.3493 | 0.0299 | 0.3486 | 0.0293 | 0.3486 | 0.0283 | 0.3488 | 0.0281 | 0.3486 | 0.0286 | 0.3489 | 0.0288 | 0.3489 | 0.0289 | 0.3484 | 0.029 | 0.3478 | 0.0289 | 0.3481 | 0.0295 | 0.3482 | 0.0297 | 0.348 | 0.0296 | 0.3474 | 0.0294 | 0.3473 | 0.0298 | 0.3473 | 0.0298 | 0.3472 | 0.029
436 | 0.392 | 0.0324 | 0.3884 | 0.0319 | 0.3858 | 0.032 | 0.385 | 0.032 | 0.3838 | 0.0314 | 0.3834 | 0.0317 | 0.3831 | 0.032 | 0.3819 | 0.0314 | 0.3813 | 0.0313 | 0.3811 | 0.0315 | 0.3808 | 0.0319 | 0.38 | 0.0319 | 0.3792 | 0.0315 | 0.3787 | 0.0315 | 0.3781 | 0.0314 | 0.378 | 0.031 | 0.3777 | 0.0314 | 0.3773 | 0.0317 | 0.3768 | 0.0317 | 0.3763 | 0.0309 | 0.3769 | 0.0315 | 0.3765 | 0.0315 | 0.3754 | 0.0311 | 0.375 | 0.0309 | 0.3748 | 0.0308 | 0.3742 | 0.0308 | 0.3739 | 0.0306 | 0.3738 | 0.0308 | 0.3732 | 0.0311 | 0.3729 | 0.0309 | 0.373 | 0.0308 | 0.3731 | 0.0308 | 0.3724 | 0.0313 | 0.3718 | 0.0313 | 0.3715 | 0.0312 | 0.3722 | 0.0306 | 0.3717 | 0.0301 | 0.3709 | 0.0303 | 0.3702 | 0.0308 | 0.3702 | 0.031 | 0.3699 | 0.031 | 0.3689 | 0.0313 | 0.3684 | 0.0308 | 0.3685 | 0.0307 | 0.3685 | 0.031 | 0.3685 | 0.0313 | 0.3682 | 0.0311 | 0.3681 | 0.0306 | 0.3677 | 0.0307 | 0.3675 | 0.0305 | 0.3675 | 0.0304 | 0.3671 | 0.0308 | 0.3665 | 0.0302 | 0.3665 | 0.0298 | 0.3664 | 0.0301 | 0.3658 | 0.0302 | 0.3653 | 0.0302 | 0.3655 | 0.0302 | 0.3651 | 0.0302 | 0.3648 | 0.0298 | 0.3652 | 0.0299 | 0.3648 | 0.0308 | 0.3641 | 0.031 | 0.3639 | 0.0309 | 0.3638 | 0.0309 | 0.3635 | 0.0309 | 0.3631 | 0.031 | 0.3635 | 0.0308 | 0.3633 | 0.0302 | 0.3632 | 0.0296 | 0.3628 | 0.0303 | 0.3627 | 0.0306 | 0.3623 | 0.0304 | 0.3616 | 0.0302 | 0.3618 | 0.0301 | 0.3619 | 0.0301 | 0.3614 | 0.0301 | 0.3612 | 0.0303 | 0.3614 | 0.0307 | 0.3613 | 0.0305 | 0.3603 | 0.0305 | 0.3601 | 0.0304 | 0.3604 | 0.03 | 0.3596 | 0.0302 | 0.3592 | 0.0301 | 0.359 | 0.0298 | 0.3585 | 0.0297 | 0.3589 | 0.0302 | 0.3591 | 0.0304 | 0.3593 | 0.0302 | 0.3587 | 0.0301 | 0.3581 | 0.0297 | 0.3581 | 0.0293 | 0.3581 | 0.0295 | 0.358 | 0.03 | 0.3575 | 0.0304 | 0.3573 | 0.0302 | 0.3575 | 0.0302 | 0.3577 | 0.03 | 0.3577 | 0.0299 | 0.3568 | 0.0299 | 0.3561 | 0.0303 | 0.3566 | 0.0301 | 0.3573 | 0.0303 | 0.357 | 0.0298 | 0.3559 | 0.0295 | 0.356 | 0.0295 | 0.3564 | 0.0297 | 0.3564 | 0.0298 | 0.356 | 0.0296 | 0.3555 | 0.0296 | 0.3549 | 0.0296 | 0.3553 | 0.0294 | 0.3553 | 0.0297 | 0.3546 | 0.0298 | 0.3539 | 0.03 | 0.354 | 0.0302 | 0.3544 | 0.03 | 0.3551 | 0.0297 | 0.3551 | 0.0296 | 0.3544 | 0.0294 | 0.3537 | 0.0292 | 0.3534 | 0.0293 | 0.353 | 0.0293 | 0.3527 | 0.0294 | 0.3529 | 0.0294 | 0.3529 | 0.0295 | 0.3524 | 0.0296 | 0.3526 | 0.0291 | 0.3527 | 0.029 | 0.3525 | 0.0294 | 0.3531 | 0.0296 | 0.3529 | 0.0294 | 0.3525 | 0.0294 | 0.3522 | 0.0297 | 0.3518 | 0.0292 | 0.352 | 0.029 | 0.3517 | 0.0295 | 0.3514 | 0.0286 | 0.3515 | 0.0281 | 0.3505 | 0.0292 | 0.3511 | 0.0295 | 0.3512 | 0.0296 | 0.3504 | 0.0299 | 0.3506 | 0.0297 | 0.3505 | 0.0297 | 0.3502 | 0.0295 | 0.3503 | 0.0295 | 0.3503 | 0.0297 | 0.3501 | 0.0298 | 0.3504 | 0.0293 | 0.35 | 0.0293 | 0.3493 | 0.0293 | 0.3496 | 0.0289 | 0.3498 | 0.0295 | 0.3495 | 0.0296 | 0.3493 | 0.0292 | 0.3491 | 0.0291 | 0.3488 | 0.0291 | 0.3488 | 0.0291 | 0.3489 | 0.0295 | 0.3487 | 0.0294 | 0.3487 | 0.0294 | 0.3487 | 0.0294 | 0.3487 | 0.0298 | 0.3482 | 0.0302 | 0.3487 | 0.0296 | 0.349 | 0.0299 | 0.3487 | 0.0301 | 0.3487 | 0.0293 | 0.3479 | 0.0288 | 0.3474 | 0.0291 | 0.3475 | 0.0296 | 0.3478 | 0.0297
437 | 0.3938 | 0.0326 | 0.389 | 0.0316 | 0.3858 | 0.0318 | 0.3854 | 0.0315 | 0.3851 | 0.0317 | 0.3845 | 0.0319 | 0.384 | 0.0318 | 0.3839 | 0.0324 | 0.3832 | 0.0324 | 0.3826 | 0.0321 | 0.382 | 0.0318 | 0.3819 | 0.0316 | 0.3819 | 0.0313 | 0.3807 | 0.0316 | 0.3801 | 0.0319 | 0.3797 | 0.0317 | 0.3789 | 0.0312 | 0.3788 | 0.0317 | 0.3782 | 0.0321 | 0.3776 | 0.0316 | 0.3774 | 0.0315 | 0.3774 | 0.0316 | 0.3774 | 0.0316 | 0.3768 | 0.0308 | 0.3766 | 0.0308 | 0.3763 | 0.0311 | 0.3752 | 0.0302 | 0.3752 | 0.0306 | 0.375 | 0.0317 | 0.3751 | 0.0315 | 0.3745 | 0.0309 | 0.3741 | 0.0313 | 0.3741 | 0.0315 | 0.3737 | 0.0316 | 0.3729 | 0.0317 | 0.3725 | 0.0309 | 0.3725 | 0.0308 | 0.3722 | 0.0307 | 0.3712 | 0.031 | 0.3709 | 0.0309 | 0.3711 | 0.0308 | 0.3713 | 0.0309 | 0.3711 | 0.0307 | 0.3706 | 0.0302 | 0.3704 | 0.03 | 0.3702 | 0.0308 | 0.3697 | 0.0312 | 0.3691 | 0.0311 | 0.3692 | 0.0306 | 0.3695 | 0.0312 | 0.3689 | 0.0315 | 0.3685 | 0.0313 | 0.368 | 0.0311 | 0.3675 | 0.0305 | 0.3672 | 0.0305 | 0.3675 | 0.0307 | 0.3675 | 0.0307 | 0.3669 | 0.0314 | 0.3664 | 0.031 | 0.3666 | 0.0309 | 0.3668 | 0.0305 | 0.3662 | 0.0304 | 0.3653 | 0.0303 | 0.3647 | 0.0304 | 0.3651 | 0.0299 | 0.3653 | 0.0302 | 0.3647 | 0.0307 | 0.3642 | 0.0307 | 0.3639 | 0.0303 | 0.364 | 0.03 | 0.3641 | 0.0304 | 0.3634 | 0.03 | 0.3634 | 0.0301 | 0.3633 | 0.0307 | 0.3628 | 0.0301 | 0.3627 | 0.0297 | 0.3627 | 0.0297 | 0.3624 | 0.0301 | 0.3622 | 0.0303 | 0.3622 | 0.0303 | 0.3619 | 0.0298 | 0.3619 | 0.0301 | 0.3614 | 0.0304 | 0.3615 | 0.0297 | 0.3614 | 0.0295 | 0.3611 | 0.0295 | 0.3606 | 0.0299 | 0.3609 | 0.0304 | 0.3609 | 0.0302 | 0.3607 | 0.0296 | 0.3601 | 0.0299 | 0.3597 | 0.0303 | 0.3596 | 0.0299 | 0.3596 | 0.03 | 0.3593 | 0.0299 | 0.3591 | 0.0299 | 0.3589 | 0.0303 | 0.3586 | 0.0301 | 0.3586 | 0.0299 | 0.3585 | 0.0303 | 0.3585 | 0.0302 | 0.3585 | 0.0297 | 0.3582 | 0.0297 | 0.3585 | 0.03 | 0.3583 | 0.0298 | 0.3576 | 0.0295 | 0.3573 | 0.0294 | 0.3572 | 0.0295 | 0.3571 | 0.0293 | 0.357 | 0.0299 | 0.3568 | 0.0301 | 0.3568 | 0.0296 | 0.3568 | 0.0297 | 0.3567 | 0.0299 | 0.3565 | 0.0298 | 0.3561 | 0.0301 | 0.3557 | 0.03 | 0.3556 | 0.0301 | 0.3554 | 0.03 | 0.3555 | 0.0301 | 0.3553 | 0.03 | 0.3549 | 0.0299 | 0.355 | 0.0298 | 0.3551 | 0.0296 | 0.3549 | 0.0301 | 0.3545 | 0.0297 | 0.3548 | 0.0297 | 0.355 | 0.0295 | 0.3538 | 0.0294 | 0.3538 | 0.0298 | 0.3542 | 0.0294 | 0.3537 | 0.0296 | 0.3535 | 0.0298 | 0.3534 | 0.0298 | 0.3534 | 0.0292 | 0.3531 | 0.0295 | 0.3525 | 0.0297 | 0.3529 | 0.0294 | 0.3533 | 0.0299 | 0.3527 | 0.0297 | 0.3522 | 0.0294 | 0.3528 | 0.0297 | 0.3526 | 0.0295 | 0.3522 | 0.0292 | 0.3521 | 0.0294 | 0.352 | 0.0297 | 0.352 | 0.0299 | 0.3518 | 0.0296 | 0.3519 | 0.0294 | 0.3521 | 0.029 | 0.3515 | 0.0292 | 0.3515 | 0.0294 | 0.3514 | 0.0293 | 0.3516 | 0.029 | 0.3519 | 0.0294 | 0.3515 | 0.0292 | 0.3509 | 0.0289 | 0.3505 | 0.0292 | 0.3507 | 0.0298 | 0.3509 | 0.0295 | 0.3504 | 0.0292 | 0.3501 | 0.0291 | 0.3502 | 0.0288 | 0.3504 | 0.0292 | 0.3497 | 0.0292 | 0.3491 | 0.0299 | 0.3498 | 0.0297 | 0.3496 | 0.0296 | 0.349 | 0.0296 | 0.3492 | 0.0291 | 0.3493 | 0.0291 | 0.3491 | 0.0293 | 0.349 | 0.0289 | 0.3484 | 0.0282
438 | 0.3956 | 0.0327 | 0.3917 | 0.032 | 0.3889 | 0.0321 | 0.3879 | 0.0317 | 0.3871 | 0.032 | 0.3861 | 0.0324 | 0.3859 | 0.032 | 0.3848 | 0.0318 | 0.3845 | 0.0322 | 0.3848 | 0.032 | 0.3836 | 0.0313 | 0.3833 | 0.0314 | 0.3832 | 0.0317 | 0.3831 | 0.0317 | 0.3825 | 0.0316 | 0.3818 | 0.0319 | 0.3816 | 0.0319 | 0.3814 | 0.0317 | 0.3812 | 0.0313 | 0.3806 | 0.0317 | 0.3796 | 0.032 | 0.3788 | 0.032 | 0.3793 | 0.0313 | 0.3789 | 0.0313 | 0.378 | 0.0313 | 0.3778 | 0.0311 | 0.3779 | 0.0312 | 0.3775 | 0.0312 | 0.3768 | 0.0316 | 0.3765 | 0.0314 | 0.3761 | 0.0313 | 0.3756 | 0.0315 | 0.3753 | 0.031 | 0.3751 | 0.0311 | 0.3747 | 0.0314 | 0.375 | 0.0313 | 0.3743 | 0.0311 | 0.3734 | 0.0313 | 0.3731 | 0.0314 | 0.373 | 0.0314 | 0.3729 | 0.0311 | 0.3727 | 0.0311 | 0.3725 | 0.0312 | 0.3719 | 0.0308 | 0.3715 | 0.0308 | 0.3714 | 0.0311 | 0.3712 | 0.0313 | 0.3708 | 0.0314 | 0.3702 | 0.0312 | 0.3702 | 0.031 | 0.3703 | 0.0304 | 0.37 | 0.0305 | 0.3701 | 0.031 | 0.3697 | 0.0311 | 0.3694 | 0.0309 | 0.3688 | 0.0305 | 0.3687 | 0.0307 | 0.3687 | 0.031 | 0.3681 | 0.0309 | 0.3678 | 0.0307 | 0.368 | 0.0301 | 0.3682 | 0.0307 | 0.3675 | 0.0308 | 0.3667 | 0.0309 | 0.3666 | 0.031 | 0.3663 | 0.0306 | 0.3665 | 0.0303 | 0.3667 | 0.0307 | 0.3664 | 0.0305 | 0.3663 | 0.0304 | 0.366 | 0.0307 | 0.3653 | 0.0309 | 0.3648 | 0.0309 | 0.3648 | 0.0306 | 0.3645 | 0.0304 | 0.3645 | 0.0306 | 0.3644 | 0.0306 | 0.3639 | 0.0302 | 0.3638 | 0.0302 | 0.3638 | 0.0303 | 0.3639 | 0.0303 | 0.3638 | 0.0305 | 0.3634 | 0.0306 | 0.3627 | 0.0306 | 0.3628 | 0.031 | 0.3627 | 0.0308 | 0.3625 | 0.0304 | 0.3623 | 0.0304 | 0.3618 | 0.0302 | 0.3616 | 0.0301 | 0.3617 | 0.03 | 0.3618 | 0.0302 | 0.3614 | 0.0306 | 0.3609 | 0.0302 | 0.3609 | 0.0303 | 0.361 | 0.0304 | 0.3606 | 0.0303 | 0.3601 | 0.0302 | 0.3597 | 0.0304 | 0.3601 | 0.0302 | 0.3601 | 0.03 | 0.3601 | 0.0299 | 0.3596 | 0.0303 | 0.3594 | 0.0302 | 0.3593 | 0.03 | 0.3591 | 0.0298 | 0.3585 | 0.0296 | 0.3584 | 0.0298 | 0.3587 | 0.0298 | 0.3584 | 0.0298 | 0.3584 | 0.03 | 0.3584 | 0.0303 | 0.3582 | 0.0303 | 0.358 | 0.03 | 0.358 | 0.0298 | 0.3576 | 0.0301 | 0.3579 | 0.0303 | 0.3583 | 0.0299 | 0.3577 | 0.0305 | 0.3568 | 0.03 | 0.3568 | 0.0297 | 0.357 | 0.0301 | 0.3568 | 0.0301 | 0.3565 | 0.0299 | 0.3564 | 0.0299 | 0.3559 | 0.03 | 0.3556 | 0.03 | 0.3555 | 0.03 | 0.3554 | 0.0298 | 0.3556 | 0.0298 | 0.3555 | 0.0298 | 0.355 | 0.0294 | 0.3551 | 0.0296 | 0.3551 | 0.0301 | 0.3548 | 0.0301 | 0.3544 | 0.0297 | 0.3543 | 0.0294 | 0.3542 | 0.0297 | 0.3544 | 0.0298 | 0.3545 | 0.0297 | 0.3542 | 0.0299 | 0.354 | 0.0298 | 0.3538 | 0.0296 | 0.3537 | 0.0296 | 0.3539 | 0.0293 | 0.3539 | 0.0296 | 0.3531 | 0.03 | 0.3529 | 0.0294 | 0.3532 | 0.0295 | 0.3533 | 0.0293 | 0.3526 | 0.0293 | 0.3527 | 0.0298 | 0.3529 | 0.03 | 0.3529 | 0.0301 | 0.3525 | 0.0298 | 0.3522 | 0.0298 | 0.3521 | 0.0297 | 0.3524 | 0.0294 | 0.3525 | 0.0293 | 0.3519 | 0.0296 | 0.3516 | 0.0292 | 0.3518 | 0.0291 | 0.3518 | 0.0292 | 0.352 | 0.029 | 0.3516 | 0.029 | 0.3513 | 0.0295 | 0.3514 | 0.0297 | 0.3511 | 0.0298 | 0.3507 | 0.0299 | 0.3507 | 0.0294 | 0.3504 | 0.029 | 0.3504 | 0.0292 | 0.3506 | 0.0293 | 0.3506 | 0.0291
439 | 0.3981 | 0.0327 | 0.3933 | 0.0319 | 0.3902 | 0.0322 | 0.3901 | 0.0323 | 0.3895 | 0.032 | 0.3891 | 0.0319 | 0.3886 | 0.0318 | 0.3881 | 0.032 | 0.3872 | 0.0322 | 0.3863 | 0.0324 | 0.3862 | 0.0326 | 0.3858 | 0.0322 | 0.3857 | 0.0318 | 0.3855 | 0.0324 | 0.3848 | 0.0325 | 0.3842 | 0.0321 | 0.3836 | 0.0321 | 0.3834 | 0.032 | 0.3835 | 0.0317 | 0.3831 | 0.0317 | 0.3825 | 0.0317 | 0.3819 | 0.0319 | 0.3819 | 0.0318 | 0.3814 | 0.0316 | 0.3808 | 0.0315 | 0.3803 | 0.0317 | 0.3798 | 0.0318 | 0.3793 | 0.0316 | 0.3788 | 0.0314 | 0.3783 | 0.0314 | 0.3783 | 0.0315 | 0.3783 | 0.0314 | 0.3779 | 0.0312 | 0.3778 | 0.0312 | 0.3776 | 0.0314 | 0.3769 | 0.0316 | 0.3767 | 0.0314 | 0.3768 | 0.0307 | 0.3764 | 0.0308 | 0.3759 | 0.031 | 0.3757 | 0.0314 | 0.3757 | 0.0313 | 0.3755 | 0.0314 | 0.3748 | 0.0314 | 0.3739 | 0.0316 | 0.3736 | 0.0311 | 0.3738 | 0.0313 | 0.3737 | 0.0314 | 0.3733 | 0.0311 | 0.373 | 0.0312 | 0.3728 | 0.0313 | 0.3727 | 0.0314 | 0.3721 | 0.031 | 0.3719 | 0.0308 | 0.3719 | 0.0308 | 0.372 | 0.0312 | 0.3718 | 0.0315 | 0.3716 | 0.0314 | 0.3712 | 0.0314 | 0.3706 | 0.0309 | 0.3704 | 0.0305 | 0.37 | 0.0305 | 0.3699 | 0.0306 | 0.3698 | 0.0307 | 0.3693 | 0.0309 | 0.3691 | 0.0309 | 0.369 | 0.0309 | 0.369 | 0.0309 | 0.3687 | 0.0308 | 0.3684 | 0.0308 | 0.3679 | 0.0311 | 0.3674 | 0.0311 | 0.3672 | 0.0311 | 0.3675 | 0.0307 | 0.3673 | 0.0303 | 0.3671 | 0.0301 | 0.3667 | 0.0303 | 0.3668 | 0.0303 | 0.3668 | 0.0304 | 0.3665 | 0.0304 | 0.3661 | 0.0304 | 0.366 | 0.0307 | 0.3659 | 0.0307 | 0.3657 | 0.0304 | 0.3651 | 0.0305 | 0.3646 | 0.0305 | 0.3647 | 0.0306 | 0.3648 | 0.0306 | 0.3647 | 0.0301 | 0.3647 | 0.0295 | 0.3647 | 0.0304 | 0.364 | 0.0309 | 0.3639 | 0.0305 | 0.3638 | 0.0305 | 0.3635 | 0.0304 | 0.3633 | 0.0305 | 0.3633 | 0.0307 | 0.3632 | 0.0306 | 0.3632 | 0.0306 | 0.3629 | 0.0309 | 0.3628 | 0.0309 | 0.3628 | 0.0303 | 0.3621 | 0.0305 | 0.3622 | 0.0305 | 0.362 | 0.0302 | 0.3617 | 0.03 | 0.3618 | 0.0305 | 0.3617 | 0.0305 | 0.3615 | 0.0305 | 0.3612 | 0.0303 | 0.3612 | 0.0305 | 0.3609 | 0.0305 | 0.3607 | 0.0303 | 0.3607 | 0.0302 | 0.3607 | 0.03 | 0.3604 | 0.0306 | 0.3601 | 0.0305 | 0.36 | 0.0299 | 0.3595 | 0.0301 | 0.3594 | 0.0302 | 0.3595 | 0.0302 | 0.3595 | 0.0303 | 0.3595 | 0.0302 | 0.3594 | 0.0299 | 0.359 | 0.0299 | 0.3585 | 0.03 | 0.3584 | 0.0303 | 0.3584 | 0.0306 | 0.3582 | 0.0303 | 0.3581 | 0.0302 | 0.3579 | 0.0303 | 0.3576 | 0.0305 | 0.3576 | 0.0305 | 0.3578 | 0.0301 | 0.3576 | 0.0302 | 0.3572 | 0.0304 | 0.3569 | 0.0304 | 0.3571 | 0.0303 | 0.3572 | 0.03 | 0.357 | 0.0297 | 0.3565 | 0.0301 | 0.3567 | 0.03 | 0.3568 | 0.0299 | 0.3561 | 0.0303 | 0.3557 | 0.0299 | 0.356 | 0.03 | 0.3561 | 0.0303 | 0.3562 | 0.0304 | 0.3561 | 0.03 | 0.3561 | 0.0295 | 0.3557 | 0.0298 | 0.3556 | 0.03 | 0.3555 | 0.03 | 0.3554 | 0.03 | 0.3552 | 0.0301 | 0.3554 | 0.0302 | 0.3558 | 0.03 | 0.3554 | 0.0297 | 0.3551 | 0.0299 | 0.3548 | 0.0299 | 0.3548 | 0.0296 | 0.3547 | 0.0297 | 0.3543 | 0.0299 | 0.3544 | 0.0301 | 0.3541 | 0.03 | 0.3538 | 0.0297 | 0.3536 | 0.0296 | 0.3537 | 0.0297 | 0.3537 | 0.0297 | 0.3537 | 0.0296 | 0.3535 | 0.0298 | 0.3531 | 0.0296 | 0.3531 | 0.0293 | 0.3529 | 0.0296
440 | 0.4011 | 0.0329 | 0.3967 | 0.0321 | 0.3937 | 0.0324 | 0.3931 | 0.0326 | 0.3927 | 0.0327 | 0.3924 | 0.0326 | 0.3919 | 0.0326 | 0.3911 | 0.0324 | 0.3906 | 0.0325 | 0.39 | 0.0325 | 0.3897 | 0.0323 | 0.3893 | 0.0323 | 0.3888 | 0.0325 | 0.3884 | 0.0326 | 0.3878 | 0.0323 | 0.3874 | 0.0319 | 0.3868 | 0.0318 | 0.3863 | 0.0319 | 0.3859 | 0.0323 | 0.3857 | 0.0323 | 0.3853 | 0.0321 | 0.3849 | 0.0318 | 0.3846 | 0.0315 | 0.3843 | 0.0317 | 0.3838 | 0.0318 | 0.3834 | 0.0319 | 0.3829 | 0.032 | 0.3826 | 0.0318 | 0.3822 | 0.0317 | 0.382 | 0.0314 | 0.3817 | 0.0315 | 0.3811 | 0.0319 | 0.3811 | 0.0319 | 0.3804 | 0.0315 | 0.3798 | 0.0314 | 0.3797 | 0.0316 | 0.3795 | 0.0317 | 0.3796 | 0.0321 | 0.3796 | 0.0322 | 0.3787 | 0.0314 | 0.3788 | 0.0316 | 0.3788 | 0.0321 | 0.3778 | 0.0312 | 0.3778 | 0.0313 | 0.3776 | 0.0315 | 0.3774 | 0.0314 | 0.3774 | 0.0316 | 0.3771 | 0.0319 | 0.3767 | 0.0319 | 0.3766 | 0.0317 | 0.3763 | 0.0311 | 0.3755 | 0.0308 | 0.3757 | 0.0312 | 0.3755 | 0.0312 | 0.375 | 0.0311 | 0.3748 | 0.0316 | 0.3745 | 0.0316 | 0.3746 | 0.0312 | 0.3744 | 0.0316 | 0.3739 | 0.0317 | 0.3736 | 0.0312 | 0.3734 | 0.0308 | 0.3731 | 0.0306 | 0.3728 | 0.0309 | 0.3729 | 0.0312 | 0.3726 | 0.0313 | 0.3722 | 0.0313 | 0.372 | 0.0312 | 0.3719 | 0.0311 | 0.3717 | 0.0309 | 0.3711 | 0.0309 | 0.3712 | 0.0312 | 0.3711 | 0.0311 | 0.3709 | 0.0311 | 0.3705 | 0.031 | 0.3704 | 0.0308 | 0.3706 | 0.0305 | 0.3705 | 0.0307 | 0.3702 | 0.0309 | 0.3697 | 0.0311 | 0.3689 | 0.0309 | 0.3689 | 0.0313 | 0.3688 | 0.0314 | 0.3689 | 0.0306 | 0.3689 | 0.0305 | 0.3687 | 0.0308 | 0.3685 | 0.0308 | 0.368 | 0.0304 | 0.3678 | 0.0305 | 0.3677 | 0.0306 | 0.3676 | 0.0308 | 0.3675 | 0.031 | 0.3675 | 0.0309 | 0.367 | 0.0309 | 0.3666 | 0.0308 | 0.3666 | 0.0308 | 0.3666 | 0.0312 | 0.3664 | 0.0311 | 0.3663 | 0.0309 | 0.3657 | 0.0308 | 0.3657 | 0.0309 | 0.3658 | 0.0308 | 0.3657 | 0.0308 | 0.3653 | 0.0309 | 0.365 | 0.0309 | 0.3652 | 0.0304 | 0.3649 | 0.0305 | 0.3646 | 0.0306 | 0.3646 | 0.0304 | 0.3644 | 0.0306 | 0.3643 | 0.0307 | 0.3647 | 0.0303 | 0.3644 | 0.0306 | 0.364 | 0.0304 | 0.3641 | 0.0302 | 0.3638 | 0.0308 | 0.3634 | 0.0307 | 0.3634 | 0.0305 | 0.3632 | 0.0306 | 0.363 | 0.0306 | 0.363 | 0.0308 | 0.3629 | 0.0311 | 0.3628 | 0.0307 | 0.3629 | 0.0304 | 0.3625 | 0.0307 | 0.362 | 0.0304 | 0.3621 | 0.0305 | 0.3621 | 0.0304 | 0.3619 | 0.0303 | 0.3616 | 0.0304 | 0.3612 | 0.0308 | 0.3612 | 0.031 | 0.3611 | 0.0307 | 0.3614 | 0.0305 | 0.3616 | 0.0307 | 0.3613 | 0.0307 | 0.361 | 0.0307 | 0.361 | 0.0304 | 0.3608 | 0.0301 | 0.3605 | 0.0302 | 0.3599 | 0.0303 | 0.3597 | 0.0301 | 0.3599 | 0.0302 | 0.36 | 0.0302 | 0.3598 | 0.0303 | 0.3597 | 0.0305 | 0.3595 | 0.0304 | 0.3595 | 0.0305 | 0.3596 | 0.0303 | 0.3597 | 0.0301 | 0.3592 | 0.0301 | 0.3589 | 0.0303 | 0.3587 | 0.0305 | 0.3588 | 0.0304 | 0.3588 | 0.0304 | 0.3588 | 0.0304 | 0.3585 | 0.0304 | 0.3586 | 0.0303 | 0.3584 | 0.0301 | 0.358 | 0.0298 | 0.3576 | 0.0301 | 0.3575 | 0.0305 | 0.3578 | 0.0305 | 0.3581 | 0.0304 | 0.3578 | 0.0301 | 0.3575 | 0.0303 | 0.3576 | 0.0303 | 0.3575 | 0.0304 | 0.3572 | 0.0303 | 0.3571 | 0.0301 | 0.3571 | 0.03 | 0.357 | 0.0299 | 0.3567 | 0.0303 | 0.3568 | 0.0304
441 | 0.4039 | 0.0332 | 0.3995 | 0.0326 | 0.3964 | 0.0328 | 0.3961 | 0.0325 | 0.3958 | 0.0324 | 0.3954 | 0.0324 | 0.3947 | 0.0326 | 0.3941 | 0.0327 | 0.3934 | 0.0327 | 0.3931 | 0.0326 | 0.3929 | 0.0328 | 0.3924 | 0.0327 | 0.3917 | 0.0323 | 0.3908 | 0.0319 | 0.3904 | 0.0321 | 0.39 | 0.0325 | 0.3901 | 0.0322 | 0.3897 | 0.0321 | 0.3889 | 0.0326 | 0.3885 | 0.0323 | 0.3884 | 0.0325 | 0.388 | 0.0325 | 0.3878 | 0.0322 | 0.3874 | 0.032 | 0.387 | 0.032 | 0.3864 | 0.0323 | 0.386 | 0.0321 | 0.3859 | 0.0319 | 0.3857 | 0.0318 | 0.3853 | 0.0318 | 0.385 | 0.0318 | 0.3846 | 0.0318 | 0.3844 | 0.0317 | 0.3844 | 0.0319 | 0.384 | 0.0319 | 0.3834 | 0.0316 | 0.3831 | 0.0318 | 0.3828 | 0.0319 | 0.3823 | 0.0319 | 0.3819 | 0.0317 | 0.3818 | 0.0318 | 0.3818 | 0.032 | 0.3812 | 0.0315 | 0.381 | 0.0314 | 0.3807 | 0.0315 | 0.3804 | 0.0315 | 0.3804 | 0.0316 | 0.3803 | 0.0315 | 0.3799 | 0.0315 | 0.3795 | 0.0316 | 0.3792 | 0.0316 | 0.3791 | 0.0318 | 0.3787 | 0.0318 | 0.3784 | 0.0316 | 0.3781 | 0.0313 | 0.3779 | 0.0311 | 0.3779 | 0.0311 | 0.3776 | 0.0313 | 0.3772 | 0.0313 | 0.3774 | 0.0315 | 0.3777 | 0.0313 | 0.3769 | 0.0311 | 0.3764 | 0.0312 | 0.3761 | 0.0311 | 0.3758 | 0.0312 | 0.3757 | 0.0315 | 0.3755 | 0.0317 | 0.3753 | 0.0313 | 0.3753 | 0.0313 | 0.3751 | 0.0312 | 0.3747 | 0.031 | 0.3746 | 0.0313 | 0.3742 | 0.0314 | 0.3738 | 0.0314 | 0.3737 | 0.0315 | 0.3737 | 0.0313 | 0.3738 | 0.0312 | 0.3736 | 0.0315 | 0.3732 | 0.0314 | 0.3732 | 0.0311 | 0.3729 | 0.0312 | 0.3727 | 0.0315 | 0.3723 | 0.0318 | 0.3719 | 0.0313 | 0.3719 | 0.0312 | 0.3719 | 0.0312 | 0.3717 | 0.0315 | 0.3718 | 0.0312 | 0.3719 | 0.031 | 0.3715 | 0.0311 | 0.3712 | 0.0311 | 0.3711 | 0.0313 | 0.371 | 0.0313 | 0.3705 | 0.0309 | 0.3706 | 0.0313 | 0.3707 | 0.0312 | 0.3703 | 0.0309 | 0.3702 | 0.0311 | 0.37 | 0.0313 | 0.3698 | 0.0311 | 0.3696 | 0.0313 | 0.3691 | 0.0314 | 0.3691 | 0.031 | 0.3691 | 0.0311 | 0.3688 | 0.0312 | 0.3686 | 0.0312 | 0.3686 | 0.0312 | 0.3686 | 0.0313 | 0.3686 | 0.0312 | 0.3681 | 0.0312 | 0.368 | 0.0313 | 0.3684 | 0.031 | 0.368 | 0.0309 | 0.3677 | 0.031 | 0.3673 | 0.0312 | 0.3672 | 0.0311 | 0.367 | 0.031 | 0.367 | 0.0309 | 0.367 | 0.0308 | 0.3666 | 0.0306 | 0.3666 | 0.0307 | 0.3671 | 0.0307 | 0.3664 | 0.0306 | 0.366 | 0.031 | 0.3661 | 0.031 | 0.3661 | 0.031 | 0.3657 | 0.0307 | 0.3654 | 0.0304 | 0.3655 | 0.0306 | 0.3657 | 0.0307 | 0.3658 | 0.0307 | 0.3653 | 0.0308 | 0.365 | 0.0308 | 0.3647 | 0.0309 | 0.3645 | 0.0308 | 0.3645 | 0.0308 | 0.3646 | 0.0307 | 0.3643 | 0.0309 | 0.3643 | 0.0309 | 0.3643 | 0.0309 | 0.364 | 0.0308 | 0.3639 | 0.0307 | 0.3638 | 0.0306 | 0.3635 | 0.0307 | 0.3635 | 0.0305 | 0.3635 | 0.0303 | 0.3637 | 0.0302 | 0.3635 | 0.0308 | 0.363 | 0.0307 | 0.363 | 0.0306 | 0.3632 | 0.0307 | 0.3631 | 0.0307 | 0.3629 | 0.0307 | 0.3625 | 0.0306 | 0.3626 | 0.0306 | 0.3623 | 0.0305 | 0.3619 | 0.0304 | 0.3618 | 0.0306 | 0.3617 | 0.0307 | 0.3618 | 0.0305 | 0.3618 | 0.0305 | 0.3617 | 0.0306 | 0.3615 | 0.031 | 0.3617 | 0.0307 | 0.3616 | 0.0304 | 0.3614 | 0.0306 | 0.3614 | 0.0308 | 0.361 | 0.0305 | 0.3609 | 0.0305 | 0.361 | 0.0305 | 0.3608 | 0.0305 | 0.3605 | 0.0307 | 0.3604 | 0.0307 | 0.3606 | 0.0307
442 | 0.4069 | 0.0332 | 0.4027 | 0.0328 | 0.3999 | 0.0334 | 0.3997 | 0.0334 | 0.399 | 0.0327 | 0.3987 | 0.0327 | 0.398 | 0.0329 | 0.3971 | 0.0326 | 0.3968 | 0.0328 | 0.3965 | 0.0332 | 0.3958 | 0.0329 | 0.3953 | 0.0326 | 0.3947 | 0.0326 | 0.3944 | 0.0326 | 0.3938 | 0.0325 | 0.3934 | 0.0324 | 0.3932 | 0.0326 | 0.3927 | 0.0326 | 0.3923 | 0.0327 | 0.3922 | 0.0326 | 0.3918 | 0.0329 | 0.391 | 0.0329 | 0.3909 | 0.0323 | 0.3907 | 0.0325 | 0.3902 | 0.0326 | 0.3899 | 0.0322 | 0.3893 | 0.032 | 0.3892 | 0.0323 | 0.3889 | 0.0326 | 0.3886 | 0.0323 | 0.3884 | 0.0322 | 0.3881 | 0.0321 | 0.3877 | 0.0322 | 0.3873 | 0.0324 | 0.387 | 0.0324 | 0.387 | 0.0324 | 0.3866 | 0.0324 | 0.3863 | 0.0324 | 0.386 | 0.0324 | 0.3856 | 0.0322 | 0.3855 | 0.032 | 0.3854 | 0.032 | 0.3848 | 0.0319 | 0.3844 | 0.0318 | 0.3844 | 0.0316 | 0.3841 | 0.032 | 0.3839 | 0.0322 | 0.384 | 0.0322 | 0.3839 | 0.0325 | 0.3831 | 0.0322 | 0.3827 | 0.0324 | 0.3829 | 0.0323 | 0.3825 | 0.0319 | 0.3822 | 0.0319 | 0.3816 | 0.0322 | 0.3814 | 0.0322 | 0.3815 | 0.032 | 0.3816 | 0.0319 | 0.3812 | 0.0322 | 0.3808 | 0.0323 | 0.3806 | 0.032 | 0.3806 | 0.0317 | 0.3805 | 0.0316 | 0.3803 | 0.0316 | 0.3797 | 0.0318 | 0.3796 | 0.032 | 0.3797 | 0.0319 | 0.3794 | 0.0324 | 0.3787 | 0.0318 | 0.3787 | 0.0314 | 0.3788 | 0.0315 | 0.3783 | 0.0316 | 0.3779 | 0.0322 | 0.378 | 0.0321 | 0.3778 | 0.0318 | 0.3779 | 0.0319 | 0.3778 | 0.0318 | 0.3774 | 0.0318 | 0.3772 | 0.0319 | 0.3771 | 0.0319 | 0.3771 | 0.0317 | 0.3769 | 0.0315 | 0.3766 | 0.0315 | 0.3766 | 0.0315 | 0.3763 | 0.0314 | 0.376 | 0.0316 | 0.376 | 0.0318 | 0.3757 | 0.0314 | 0.3756 | 0.0313 | 0.3752 | 0.0317 | 0.3748 | 0.0316 | 0.3748 | 0.0315 | 0.3749 | 0.0314 | 0.3746 | 0.0313 | 0.3746 | 0.0314 | 0.3743 | 0.0317 | 0.3739 | 0.0319 | 0.3737 | 0.0317 | 0.3738 | 0.0316 | 0.3733 | 0.0317 | 0.3734 | 0.0318 | 0.3736 | 0.0316 | 0.3734 | 0.0314 | 0.373 | 0.0313 | 0.3726 | 0.0313 | 0.3723 | 0.0311 | 0.3723 | 0.0313 | 0.3723 | 0.0315 | 0.3725 | 0.0314 | 0.3722 | 0.0314 | 0.372 | 0.0313 | 0.372 | 0.0313 | 0.3719 | 0.0316 | 0.3717 | 0.0314 | 0.3716 | 0.0311 | 0.3712 | 0.0315 | 0.3712 | 0.0318 | 0.3713 | 0.0315 | 0.3711 | 0.0314 | 0.371 | 0.0314 | 0.3707 | 0.0312 | 0.3703 | 0.031 | 0.3704 | 0.0312 | 0.3703 | 0.0314 | 0.3701 | 0.0314 | 0.37 | 0.0313 | 0.3699 | 0.0312 | 0.3695 | 0.0313 | 0.3699 | 0.0316 | 0.3695 | 0.0312 | 0.3692 | 0.0311 | 0.3693 | 0.0312 | 0.3691 | 0.0309 | 0.369 | 0.031 | 0.3688 | 0.0312 | 0.3687 | 0.0312 | 0.3686 | 0.0308 | 0.3682 | 0.0308 | 0.3682 | 0.0309 | 0.3682 | 0.031 | 0.3681 | 0.0311 | 0.3676 | 0.0309 | 0.3679 | 0.0313 | 0.3683 | 0.0312 | 0.3676 | 0.031 | 0.3674 | 0.0311 | 0.3672 | 0.0311 | 0.3674 | 0.0309 | 0.3673 | 0.0309 | 0.3672 | 0.0309 | 0.367 | 0.0309 | 0.3668 | 0.0309 | 0.3668 | 0.0308 | 0.367 | 0.0308 | 0.3669 | 0.0311 | 0.3664 | 0.0314 | 0.3662 | 0.0313 | 0.3661 | 0.0311 | 0.3664 | 0.0312 | 0.3664 | 0.0313 | 0.3658 | 0.0308 | 0.3655 | 0.0307 | 0.3654 | 0.0309 | 0.3659 | 0.0312 | 0.3658 | 0.031 | 0.3657 | 0.0308 | 0.3654 | 0.0306 | 0.3656 | 0.0309 | 0.3656 | 0.0312 | 0.3653 | 0.0312 | 0.3648 | 0.0306 | 0.3647 | 0.0305 | 0.3648 | 0.0307 | 0.3648 | 0.0308
443 | 0.4096 | 0.0333 | 0.4057 | 0.0327 | 0.4028 | 0.0328 | 0.4019 | 0.0327 | 0.4018 | 0.0333 | 0.4014 | 0.0332 | 0.401 | 0.033 | 0.4005 | 0.0329 | 0.3998 | 0.0329 | 0.3991 | 0.0329 | 0.3989 | 0.0329 | 0.3985 | 0.0329 | 0.398 | 0.0328 | 0.3978 | 0.0327 | 0.3971 | 0.0327 | 0.3963 | 0.0329 | 0.3963 | 0.0327 | 0.3959 | 0.0325 | 0.3955 | 0.0327 | 0.3954 | 0.0327 | 0.3951 | 0.0326 | 0.3948 | 0.0326 | 0.3947 | 0.0327 | 0.394 | 0.0327 | 0.3933 | 0.0325 | 0.3929 | 0.0321 | 0.3929 | 0.0324 | 0.3926 | 0.0326 | 0.3924 | 0.0323 | 0.3919 | 0.0323 | 0.3914 | 0.0324 | 0.3909 | 0.0327 | 0.3908 | 0.0326 | 0.3906 | 0.0328 | 0.3903 | 0.0329 | 0.3901 | 0.0326 | 0.3897 | 0.0323 | 0.3894 | 0.0323 | 0.389 | 0.0326 | 0.3888 | 0.0329 | 0.3886 | 0.0329 | 0.3888 | 0.0325 | 0.3884 | 0.0324 | 0.3882 | 0.0325 | 0.3881 | 0.0327 | 0.3874 | 0.0324 | 0.3873 | 0.0326 | 0.387 | 0.033 | 0.3869 | 0.0324 | 0.3868 | 0.0322 | 0.3865 | 0.0322 | 0.3861 | 0.0322 | 0.3857 | 0.0321 | 0.3857 | 0.0324 | 0.3859 | 0.0327 | 0.3852 | 0.0324 | 0.3848 | 0.0323 | 0.3847 | 0.0323 | 0.3849 | 0.0325 | 0.3846 | 0.0323 | 0.3841 | 0.0323 | 0.3841 | 0.0322 | 0.384 | 0.0322 | 0.3837 | 0.0323 | 0.3834 | 0.0323 | 0.3831 | 0.0323 | 0.3827 | 0.0325 | 0.383 | 0.032 | 0.3827 | 0.0318 | 0.3824 | 0.0322 | 0.3822 | 0.0325 | 0.3821 | 0.0324 | 0.3821 | 0.0325 | 0.3818 | 0.0328 | 0.3818 | 0.0325 | 0.3816 | 0.0321 | 0.3809 | 0.0322 | 0.3811 | 0.0318 | 0.3811 | 0.0316 | 0.381 | 0.032 | 0.3811 | 0.0325 | 0.3806 | 0.0323 | 0.3802 | 0.0321 | 0.3799 | 0.0321 | 0.38 | 0.0322 | 0.38 | 0.0321 | 0.3801 | 0.0317 | 0.3799 | 0.0322 | 0.3792 | 0.0324 | 0.3791 | 0.0319 | 0.3789 | 0.0319 | 0.3786 | 0.032 | 0.3784 | 0.0319 | 0.3786 | 0.0321 | 0.3784 | 0.0319 | 0.3781 | 0.0317 | 0.3779 | 0.0319 | 0.3778 | 0.032 | 0.3777 | 0.0319 | 0.3776 | 0.0315 | 0.3773 | 0.0316 | 0.377 | 0.032 | 0.3771 | 0.0319 | 0.3768 | 0.0319 | 0.3766 | 0.0321 | 0.3768 | 0.0319 | 0.3765 | 0.0319 | 0.3763 | 0.032 | 0.3766 | 0.0319 | 0.3767 | 0.0319 | 0.3763 | 0.0315 | 0.3757 | 0.0319 | 0.3754 | 0.0322 | 0.3752 | 0.0322 | 0.3754 | 0.0319 | 0.3754 | 0.0323 | 0.3752 | 0.032 | 0.3754 | 0.0319 | 0.3757 | 0.0319 | 0.3754 | 0.0318 | 0.375 | 0.0318 | 0.3746 | 0.0322 | 0.3745 | 0.0323 | 0.3744 | 0.0318 | 0.3745 | 0.0315 | 0.3744 | 0.0318 | 0.3739 | 0.0316 | 0.3737 | 0.0315 | 0.374 | 0.0316 | 0.3739 | 0.0315 | 0.3736 | 0.0318 | 0.3736 | 0.032 | 0.3734 | 0.0319 | 0.3734 | 0.0318 | 0.3736 | 0.0317 | 0.3729 | 0.0313 | 0.3727 | 0.0316 | 0.3728 | 0.032 | 0.3726 | 0.0319 | 0.3724 | 0.0316 | 0.3723 | 0.0316 | 0.3722 | 0.0318 | 0.372 | 0.0318 | 0.372 | 0.0315 | 0.3714 | 0.0314 | 0.3715 | 0.0317 | 0.3718 | 0.0317 | 0.3718 | 0.0317 | 0.3718 | 0.0315 | 0.3717 | 0.0311 | 0.3711 | 0.0311 | 0.3712 | 0.0315 | 0.3712 | 0.0315 | 0.371 | 0.0313 | 0.3709 | 0.0316 | 0.3706 | 0.0316 | 0.3704 | 0.0314 | 0.3706 | 0.0313 | 0.3706 | 0.0313 | 0.3703 | 0.0313 | 0.37 | 0.0312 | 0.3702 | 0.0313 | 0.3703 | 0.0314 | 0.3701 | 0.0314 | 0.3701 | 0.0318 | 0.3697 | 0.032 | 0.3693 | 0.0315 | 0.3692 | 0.0312 | 0.3694 | 0.0313 | 0.3695 | 0.0314 | 0.3694 | 0.0313 | 0.3694 | 0.0314 | 0.3693 | 0.0316 | 0.369 | 0.0317
444 | 0.4118 | 0.0335 | 0.4077 | 0.0328 | 0.405 | 0.0333 | 0.4045 | 0.0334 | 0.404 | 0.0332 | 0.4034 | 0.0332 | 0.403 | 0.0331 | 0.403 | 0.0335 | 0.4024 | 0.0333 | 0.4019 | 0.0331 | 0.4015 | 0.0333 | 0.4009 | 0.0334 | 0.4001 | 0.0334 | 0.3997 | 0.0331 | 0.3998 | 0.0331 | 0.3996 | 0.0329 | 0.3987 | 0.0327 | 0.3985 | 0.0331 | 0.3981 | 0.0334 | 0.3977 | 0.0333 | 0.3975 | 0.033 | 0.3973 | 0.0329 | 0.3966 | 0.0333 | 0.3962 | 0.0331 | 0.396 | 0.0329 | 0.3956 | 0.0331 | 0.3958 | 0.0333 | 0.3953 | 0.033 | 0.3948 | 0.0332 | 0.3947 | 0.0332 | 0.3943 | 0.0328 | 0.3941 | 0.0328 | 0.3942 | 0.033 | 0.3942 | 0.0331 | 0.3939 | 0.033 | 0.3931 | 0.0332 | 0.3932 | 0.033 | 0.3933 | 0.0328 | 0.3923 | 0.033 | 0.3917 | 0.0331 | 0.3915 | 0.033 | 0.3915 | 0.0327 | 0.3914 | 0.0329 | 0.3909 | 0.0328 | 0.3907 | 0.0327 | 0.3907 | 0.0328 | 0.3903 | 0.0325 | 0.3901 | 0.0324 | 0.3902 | 0.0325 | 0.3899 | 0.0326 | 0.3895 | 0.0326 | 0.3892 | 0.0329 | 0.3892 | 0.0328 | 0.3894 | 0.0326 | 0.3891 | 0.0328 | 0.3887 | 0.0327 | 0.3887 | 0.0328 | 0.3887 | 0.033 | 0.3881 | 0.033 | 0.3878 | 0.0329 | 0.3881 | 0.0325 | 0.3877 | 0.0327 | 0.3873 | 0.0328 | 0.387 | 0.0328 | 0.3868 | 0.0323 | 0.3868 | 0.0326 | 0.3864 | 0.033 | 0.3864 | 0.0325 | 0.3864 | 0.0325 | 0.3862 | 0.0327 | 0.3857 | 0.0329 | 0.3855 | 0.0328 | 0.3853 | 0.0328 | 0.3851 | 0.0324 | 0.385 | 0.0323 | 0.3851 | 0.0325 | 0.3853 | 0.0324 | 0.3849 | 0.0324 | 0.3846 | 0.0326 | 0.3844 | 0.0328 | 0.3839 | 0.0328 | 0.3837 | 0.0327 | 0.3838 | 0.0325 | 0.3832 | 0.0324 | 0.3832 | 0.0325 | 0.3833 | 0.0326 | 0.3833 | 0.0328 | 0.3833 | 0.0327 | 0.3831 | 0.0323 | 0.3824 | 0.0322 | 0.3824 | 0.0321 | 0.3824 | 0.0322 | 0.3822 | 0.0322 | 0.3822 | 0.0323 | 0.3819 | 0.0322 | 0.3819 | 0.0322 | 0.3819 | 0.0324 | 0.3815 | 0.0323 | 0.3812 | 0.0324 | 0.3815 | 0.0323 | 0.3812 | 0.0323 | 0.3806 | 0.0324 | 0.3804 | 0.0321 | 0.3806 | 0.0321 | 0.3804 | 0.0321 | 0.38 | 0.0321 | 0.3803 | 0.0322 | 0.3803 | 0.0322 | 0.3798 | 0.0324 | 0.38 | 0.0324 | 0.3802 | 0.0323 | 0.3801 | 0.0319 | 0.3795 | 0.0319 | 0.3795 | 0.032 | 0.3796 | 0.0319 | 0.3793 | 0.0323 | 0.3788 | 0.0324 | 0.3784 | 0.0326 | 0.3786 | 0.032 | 0.3787 | 0.0319 | 0.3787 | 0.0318 | 0.3785 | 0.0322 | 0.3782 | 0.032 | 0.378 | 0.0318 | 0.3777 | 0.032 | 0.3779 | 0.0322 | 0.3777 | 0.0322 | 0.3775 | 0.0322 | 0.3774 | 0.0324 | 0.3773 | 0.0323 | 0.3772 | 0.032 | 0.3772 | 0.0317 | 0.3773 | 0.0322 | 0.3768 | 0.0323 | 0.3766 | 0.0317 | 0.3767 | 0.0317 | 0.3766 | 0.032 | 0.3767 | 0.032 | 0.3765 | 0.0318 | 0.3765 | 0.0319 | 0.3768 | 0.0319 | 0.3767 | 0.0318 | 0.3764 | 0.0317 | 0.376 | 0.0317 | 0.3758 | 0.0319 | 0.3758 | 0.0324 | 0.3757 | 0.0326 | 0.3754 | 0.0321 | 0.3754 | 0.032 | 0.3754 | 0.0322 | 0.3754 | 0.0321 | 0.3753 | 0.032 | 0.3751 | 0.0318 | 0.375 | 0.0317 | 0.3748 | 0.0319 | 0.3746 | 0.0318 | 0.375 | 0.0316 | 0.3747 | 0.032 | 0.3742 | 0.032 | 0.3742 | 0.0318 | 0.3744 | 0.0321 | 0.3742 | 0.0321 | 0.3737 | 0.0321 | 0.3737 | 0.0316 | 0.3737 | 0.0314 | 0.3738 | 0.032 | 0.3737 | 0.0322 | 0.3735 | 0.0318 | 0.3738 | 0.0318 | 0.374 | 0.0321 | 0.3734 | 0.0316 | 0.3733 | 0.0314 | 0.3734 | 0.0318 | 0.3735 | 0.0323
445 | 0.4138 | 0.0337 | 0.4102 | 0.033 | 0.4077 | 0.0334 | 0.4066 | 0.0338 | 0.4062 | 0.0334 | 0.4063 | 0.0331 | 0.4058 | 0.0333 | 0.4054 | 0.0334 | 0.405 | 0.0336 | 0.4046 | 0.0337 | 0.4037 | 0.0335 | 0.4034 | 0.0337 | 0.4034 | 0.0336 | 0.4031 | 0.0336 | 0.4027 | 0.0335 | 0.4023 | 0.0332 | 0.4012 | 0.0334 | 0.4009 | 0.0335 | 0.401 | 0.0336 | 0.4009 | 0.0335 | 0.4006 | 0.0332 | 0.4004 | 0.033 | 0.3998 | 0.0333 | 0.3994 | 0.0335 | 0.399 | 0.0337 | 0.3984 | 0.034 | 0.3983 | 0.0337 | 0.3981 | 0.0333 | 0.3978 | 0.0334 | 0.3974 | 0.0334 | 0.397 | 0.033 | 0.397 | 0.0331 | 0.3969 | 0.0337 | 0.3965 | 0.0335 | 0.3963 | 0.0333 | 0.3961 | 0.033 | 0.3959 | 0.0331 | 0.3955 | 0.0333 | 0.3951 | 0.0331 | 0.395 | 0.0332 | 0.395 | 0.0334 | 0.3947 | 0.0334 | 0.3941 | 0.0331 | 0.3939 | 0.0332 | 0.3938 | 0.0332 | 0.394 | 0.0335 | 0.3938 | 0.0335 | 0.3934 | 0.0332 | 0.3928 | 0.0328 | 0.3929 | 0.0331 | 0.3926 | 0.0333 | 0.3924 | 0.0331 | 0.3928 | 0.0331 | 0.3929 | 0.0328 | 0.3919 | 0.0332 | 0.3919 | 0.0332 | 0.3918 | 0.033 | 0.3912 | 0.0331 | 0.3916 | 0.0333 | 0.3914 | 0.033 | 0.3909 | 0.0327 | 0.3909 | 0.0327 | 0.3905 | 0.0327 | 0.3899 | 0.0329 | 0.3897 | 0.033 | 0.3895 | 0.0327 | 0.3896 | 0.0329 | 0.3898 | 0.0332 | 0.3894 | 0.0331 | 0.3892 | 0.033 | 0.3893 | 0.033 | 0.3891 | 0.0332 | 0.3884 | 0.0331 | 0.388 | 0.0328 | 0.3884 | 0.0327 | 0.3885 | 0.0327 | 0.3884 | 0.0327 | 0.3877 | 0.0327 | 0.3874 | 0.0327 | 0.3873 | 0.0328 | 0.3878 | 0.0324 | 0.3879 | 0.0327 | 0.3872 | 0.0332 | 0.3871 | 0.0331 | 0.387 | 0.0329 | 0.3869 | 0.0328 | 0.3867 | 0.0327 | 0.3864 | 0.0326 | 0.3861 | 0.0324 | 0.386 | 0.0321 | 0.3857 | 0.0326 | 0.3854 | 0.0329 | 0.3854 | 0.0327 | 0.3856 | 0.0327 | 0.3855 | 0.0326 | 0.3854 | 0.0324 | 0.3853 | 0.0325 | 0.385 | 0.0327 | 0.3847 | 0.0328 | 0.3845 | 0.0327 | 0.3847 | 0.0329 | 0.3849 | 0.0332 | 0.385 | 0.033 | 0.3848 | 0.0325 | 0.3845 | 0.0323 | 0.3841 | 0.0322 | 0.384 | 0.0328 | 0.3837 | 0.033 | 0.3836 | 0.0326 | 0.3836 | 0.0324 | 0.3838 | 0.0324 | 0.3838 | 0.0322 | 0.3834 | 0.032 | 0.3833 | 0.0325 | 0.3831 | 0.0328 | 0.3828 | 0.0325 | 0.3827 | 0.0325 | 0.3824 | 0.0328 | 0.3823 | 0.0327 | 0.3824 | 0.0327 | 0.3824 | 0.0325 | 0.3823 | 0.0324 | 0.382 | 0.0326 | 0.3819 | 0.0328 | 0.382 | 0.0327 | 0.382 | 0.0327 | 0.3817 | 0.0326 | 0.3812 | 0.0327 | 0.3814 | 0.0326 | 0.3815 | 0.0325 | 0.3811 | 0.0327 | 0.3806 | 0.0323 | 0.3806 | 0.0321 | 0.3807 | 0.0322 | 0.3805 | 0.0325 | 0.3805 | 0.0326 | 0.3804 | 0.0325 | 0.38 | 0.0326 | 0.38 | 0.0326 | 0.3799 | 0.0325 | 0.3796 | 0.0327 | 0.3799 | 0.0323 | 0.3802 | 0.0321 | 0.3801 | 0.0321 | 0.3795 | 0.0321 | 0.3792 | 0.0321 | 0.3792 | 0.032 | 0.3795 | 0.032 | 0.3795 | 0.0322 | 0.3793 | 0.0326 | 0.3793 | 0.0329 | 0.3791 | 0.0328 | 0.379 | 0.0325 | 0.3786 | 0.0324 | 0.3787 | 0.0323 | 0.3788 | 0.0325 | 0.379 | 0.0325 | 0.3788 | 0.0325 | 0.3785 | 0.0325 | 0.3785 | 0.0322 | 0.3786 | 0.0328 | 0.3782 | 0.0326 | 0.3783 | 0.0321 | 0.3783 | 0.0326 | 0.3779 | 0.0323 | 0.3777 | 0.0323 | 0.3774 | 0.0324 | 0.3775 | 0.0323 | 0.3776 | 0.0323 | 0.3773 | 0.0326 | 0.3773 | 0.0326 | 0.3773 | 0.0322 | 0.3771 | 0.0322 | 0.377 | 0.0321
446 | 0.4151 | 0.0342 | 0.4111 | 0.0333 | 0.4086 | 0.0338 | 0.4083 | 0.0341 | 0.4079 | 0.0338 | 0.4077 | 0.0336 | 0.4072 | 0.0338 | 0.4065 | 0.0338 | 0.4062 | 0.0338 | 0.406 | 0.0341 | 0.4057 | 0.034 | 0.4052 | 0.0337 | 0.4045 | 0.0337 | 0.4044 | 0.0337 | 0.4043 | 0.0337 | 0.4041 | 0.0337 | 0.4033 | 0.0335 | 0.4028 | 0.0334 | 0.4025 | 0.0336 | 0.4024 | 0.0339 | 0.4023 | 0.0337 | 0.402 | 0.0331 | 0.4014 | 0.033 | 0.4009 | 0.0335 | 0.4005 | 0.0336 | 0.4007 | 0.0333 | 0.4004 | 0.0335 | 0.4001 | 0.0337 | 0.3999 | 0.0337 | 0.3997 | 0.0338 | 0.3992 | 0.0334 | 0.3989 | 0.0333 | 0.3992 | 0.0335 | 0.3989 | 0.0337 | 0.3981 | 0.0335 | 0.3972 | 0.0332 | 0.3977 | 0.0337 | 0.3979 | 0.0336 | 0.3978 | 0.0334 | 0.3976 | 0.0335 | 0.3971 | 0.0334 | 0.397 | 0.0333 | 0.3968 | 0.0336 | 0.3965 | 0.0335 | 0.3961 | 0.0334 | 0.3957 | 0.0332 | 0.3954 | 0.0333 | 0.3954 | 0.0334 | 0.3957 | 0.0335 | 0.3954 | 0.0335 | 0.3949 | 0.0335 | 0.3949 | 0.0331 | 0.3948 | 0.033 | 0.3945 | 0.0333 | 0.3937 | 0.0337 | 0.3935 | 0.0334 | 0.3936 | 0.0331 | 0.3935 | 0.0333 | 0.3932 | 0.0331 | 0.3929 | 0.0328 | 0.3926 | 0.033 | 0.3928 | 0.0333 | 0.3924 | 0.0327 | 0.3922 | 0.0327 | 0.3925 | 0.0332 | 0.3925 | 0.0334 | 0.3924 | 0.0332 | 0.3924 | 0.033 | 0.392 | 0.0329 | 0.3917 | 0.0332 | 0.3917 | 0.0333 | 0.3913 | 0.0329 | 0.3911 | 0.0329 | 0.3906 | 0.0334 | 0.3906 | 0.0333 | 0.3907 | 0.0332 | 0.3905 | 0.0331 | 0.3902 | 0.0331 | 0.3901 | 0.033 | 0.3904 | 0.0327 | 0.3899 | 0.0328 | 0.3903 | 0.0337 | 0.3901 | 0.0338 | 0.3894 | 0.0327 | 0.3896 | 0.0329 | 0.3894 | 0.0329 | 0.3895 | 0.0327 | 0.3894 | 0.033 | 0.389 | 0.033 | 0.389 | 0.0326 | 0.3885 | 0.0326 | 0.3882 | 0.0329 | 0.3883 | 0.0331 | 0.3885 | 0.0335 | 0.3882 | 0.0332 | 0.3881 | 0.0329 | 0.3883 | 0.0326 | 0.3883 | 0.0328 | 0.388 | 0.0332 | 0.3876 | 0.0334 | 0.3872 | 0.0333 | 0.387 | 0.0334 | 0.3867 | 0.0331 | 0.3867 | 0.033 | 0.3868 | 0.0331 | 0.3869 | 0.0331 | 0.3868 | 0.0328 | 0.3867 | 0.0325 | 0.3867 | 0.0325 | 0.3861 | 0.033 | 0.3854 | 0.0328 | 0.3856 | 0.0323 | 0.3858 | 0.033 | 0.3855 | 0.0331 | 0.3854 | 0.0329 | 0.3855 | 0.0328 | 0.3854 | 0.0329 | 0.3852 | 0.033 | 0.3852 | 0.0329 | 0.3853 | 0.0327 | 0.3851 | 0.0325 | 0.3846 | 0.0325 | 0.385 | 0.0331 | 0.385 | 0.0332 | 0.3849 | 0.0332 | 0.3853 | 0.033 | 0.385 | 0.0325 | 0.3845 | 0.0326 | 0.3846 | 0.0326 | 0.3846 | 0.0328 | 0.384 | 0.0332 | 0.3836 | 0.0328 | 0.3838 | 0.0327 | 0.3842 | 0.0323 | 0.3841 | 0.0326 | 0.3837 | 0.0327 | 0.3836 | 0.0329 | 0.3836 | 0.0333 | 0.383 | 0.0332 | 0.3827 | 0.0331 | 0.3829 | 0.0325 | 0.3831 | 0.0323 | 0.3832 | 0.0326 | 0.3828 | 0.0327 | 0.3827 | 0.0324 | 0.3827 | 0.0325 | 0.3825 | 0.0325 | 0.3823 | 0.0322 | 0.3823 | 0.0321 | 0.3825 | 0.0324 | 0.3826 | 0.0329 | 0.3824 | 0.0331 | 0.3821 | 0.0331 | 0.3819 | 0.0327 | 0.382 | 0.0326 | 0.3818 | 0.0327 | 0.3816 | 0.0329 | 0.3816 | 0.0328 | 0.3814 | 0.0327 | 0.381 | 0.0328 | 0.381 | 0.0324 | 0.3812 | 0.0324 | 0.3809 | 0.0325 | 0.3806 | 0.0322 | 0.3807 | 0.0322 | 0.3809 | 0.0323 | 0.3806 | 0.0328 | 0.3802 | 0.0328 | 0.3805 | 0.0329 | 0.3814 | 0.0328 | 0.3807 | 0.0325 | 0.38 | 0.0325 | 0.3797 | 0.0323 | 0.3803 | 0.0323
447 | 0.4159 | 0.0342 | 0.4128 | 0.0339 | 0.41 | 0.0339 | 0.4084 | 0.0336 | 0.4086 | 0.034 | 0.4088 | 0.034 | 0.4085 | 0.034 | 0.4077 | 0.0338 | 0.4069 | 0.0336 | 0.4065 | 0.0335 | 0.4058 | 0.0338 | 0.4054 | 0.0338 | 0.4058 | 0.0337 | 0.4056 | 0.0342 | 0.4049 | 0.0343 | 0.4041 | 0.0342 | 0.4039 | 0.0333 | 0.4041 | 0.0336 | 0.4039 | 0.034 | 0.4039 | 0.0341 | 0.4033 | 0.0342 | 0.4026 | 0.0343 | 0.4025 | 0.0336 | 0.4027 | 0.0338 | 0.4024 | 0.0338 | 0.4017 | 0.0336 | 0.4015 | 0.0331 | 0.4014 | 0.0333 | 0.4009 | 0.0339 | 0.401 | 0.0341 | 0.4006 | 0.0336 | 0.4003 | 0.0334 | 0.4 | 0.0337 | 0.3994 | 0.0333 | 0.3992 | 0.0335 | 0.3994 | 0.0341 | 0.3994 | 0.0338 | 0.3995 | 0.0335 | 0.3992 | 0.0334 | 0.3987 | 0.0334 | 0.3982 | 0.0338 | 0.3979 | 0.0336 | 0.3977 | 0.0332 | 0.3976 | 0.0333 | 0.3973 | 0.0337 | 0.3974 | 0.0337 | 0.3973 | 0.0336 | 0.3971 | 0.0334 | 0.3967 | 0.0336 | 0.3965 | 0.0336 | 0.3965 | 0.0334 | 0.3964 | 0.0333 | 0.396 | 0.0332 | 0.3956 | 0.0332 | 0.3953 | 0.0334 | 0.3948 | 0.0332 | 0.3948 | 0.0332 | 0.3953 | 0.0331 | 0.3952 | 0.0329 | 0.3954 | 0.0333 | 0.3953 | 0.0337 | 0.3943 | 0.0335 | 0.394 | 0.0336 | 0.3942 | 0.0338 | 0.3948 | 0.0341 | 0.3943 | 0.0335 | 0.3939 | 0.0333 | 0.3935 | 0.0336 | 0.3934 | 0.0337 | 0.3935 | 0.0335 | 0.393 | 0.0338 | 0.3931 | 0.0335 | 0.3931 | 0.0331 | 0.3925 | 0.0332 | 0.3923 | 0.0334 | 0.392 | 0.0333 | 0.3919 | 0.0332 | 0.3917 | 0.0335 | 0.3917 | 0.0336 | 0.3917 | 0.0334 | 0.3913 | 0.0329 | 0.3914 | 0.0329 | 0.3916 | 0.0328 | 0.3916 | 0.0331 | 0.3914 | 0.0333 | 0.3911 | 0.033 | 0.3906 | 0.033 | 0.3907 | 0.0334 | 0.3906 | 0.0333 | 0.3907 | 0.033 | 0.391 | 0.0333 | 0.3909 | 0.0333 | 0.3904 | 0.0334 | 0.39 | 0.0329 | 0.3899 | 0.0331 | 0.3895 | 0.0337 | 0.3899 | 0.0337 | 0.3897 | 0.0334 | 0.3892 | 0.0334 | 0.389 | 0.0331 | 0.3887 | 0.0329 | 0.3888 | 0.0333 | 0.3897 | 0.0332 | 0.3893 | 0.0331 | 0.3886 | 0.0332 | 0.3883 | 0.033 | 0.3879 | 0.0333 | 0.3877 | 0.0335 | 0.3884 | 0.0328 | 0.3882 | 0.0331 | 0.3878 | 0.0331 | 0.3876 | 0.0329 | 0.3868 | 0.0324 | 0.387 | 0.0327 | 0.3875 | 0.033 | 0.3882 | 0.033 | 0.3878 | 0.0327 | 0.3874 | 0.0328 | 0.3878 | 0.0328 | 0.3874 | 0.0329 | 0.3874 | 0.0334 | 0.3878 | 0.0334 | 0.3872 | 0.0332 | 0.3867 | 0.0335 | 0.3863 | 0.0336 | 0.3864 | 0.0331 | 0.3868 | 0.0332 | 0.3866 | 0.0332 | 0.3862 | 0.0332 | 0.3859 | 0.0332 | 0.3857 | 0.0333 | 0.3861 | 0.033 | 0.3862 | 0.0329 | 0.3861 | 0.0328 | 0.3854 | 0.0329 | 0.3852 | 0.0326 | 0.3855 | 0.0324 | 0.3855 | 0.033 | 0.3857 | 0.0334 | 0.3856 | 0.033 | 0.3854 | 0.0323 | 0.3847 | 0.0322 | 0.3847 | 0.033 | 0.385 | 0.0334 | 0.3852 | 0.0334 | 0.3849 | 0.0332 | 0.3846 | 0.0333 | 0.3847 | 0.0334 | 0.3847 | 0.0333 | 0.3845 | 0.0327 | 0.3835 | 0.0329 | 0.3839 | 0.0336 | 0.3842 | 0.0335 | 0.384 | 0.0332 | 0.384 | 0.033 | 0.3839 | 0.0328 | 0.384 | 0.032 | 0.3836 | 0.0322 | 0.3834 | 0.0327 | 0.3834 | 0.0327 | 0.3834 | 0.0329 | 0.3835 | 0.0329 | 0.3835 | 0.0327 | 0.3831 | 0.0325 | 0.3828 | 0.0327 | 0.3824 | 0.0333 | 0.383 | 0.0327 | 0.3829 | 0.0326 | 0.3825 | 0.0332 | 0.3821 | 0.0333 | 0.3819 | 0.0326 | 0.3822 | 0.0325 | 0.3822 | 0.033 | 0.3825 | 0.0331
448 | 0.4163 | 0.0344 | 0.4125 | 0.0337 | 0.4101 | 0.0342 | 0.4096 | 0.0347 | 0.409 | 0.0343 | 0.4087 | 0.0339 | 0.4088 | 0.0336 | 0.4081 | 0.0341 | 0.4074 | 0.0342 | 0.4074 | 0.0338 | 0.4065 | 0.0339 | 0.4061 | 0.0341 | 0.4064 | 0.0336 | 0.4056 | 0.0338 | 0.4051 | 0.034 | 0.4048 | 0.0343 | 0.4047 | 0.0343 | 0.4045 | 0.0341 | 0.4041 | 0.0335 | 0.4034 | 0.0332 | 0.4031 | 0.0335 | 0.4029 | 0.0338 | 0.403 | 0.0336 | 0.4023 | 0.0331 | 0.4021 | 0.0334 | 0.4022 | 0.0338 | 0.4022 | 0.0344 | 0.4016 | 0.034 | 0.4016 | 0.0333 | 0.4015 | 0.0336 | 0.4012 | 0.0335 | 0.4013 | 0.0332 | 0.401 | 0.0335 | 0.4004 | 0.0336 | 0.4001 | 0.0341 | 0.4008 | 0.0341 | 0.4004 | 0.0339 | 0.3998 | 0.0337 | 0.3994 | 0.034 | 0.3989 | 0.0338 | 0.3987 | 0.0336 | 0.3983 | 0.0338 | 0.3984 | 0.0334 | 0.3984 | 0.0334 | 0.3978 | 0.0338 | 0.398 | 0.0341 | 0.3975 | 0.0337 | 0.3973 | 0.0334 | 0.3974 | 0.0336 | 0.3974 | 0.0344 | 0.3968 | 0.0348 | 0.3967 | 0.034 | 0.3963 | 0.0337 | 0.396 | 0.0338 | 0.3958 | 0.0337 | 0.3963 | 0.0335 | 0.3964 | 0.033 | 0.396 | 0.0331 | 0.3963 | 0.0338 | 0.3956 | 0.0334 | 0.3949 | 0.0329 | 0.3949 | 0.0332 | 0.3948 | 0.0337 | 0.3944 | 0.0336 | 0.3939 | 0.0331 | 0.394 | 0.0336 | 0.394 | 0.034 | 0.3945 | 0.0337 | 0.3949 | 0.0337 | 0.3947 | 0.0333 | 0.3938 | 0.0333 | 0.3937 | 0.0338 | 0.3934 | 0.0339 | 0.3929 | 0.0339 | 0.3931 | 0.0337 | 0.3933 | 0.0334 | 0.3931 | 0.0336 | 0.3927 | 0.0333 | 0.3925 | 0.0331 | 0.3925 | 0.033 | 0.3925 | 0.0333 | 0.392 | 0.0333 | 0.3917 | 0.0334 | 0.3921 | 0.0332 | 0.3921 | 0.0334 | 0.3917 | 0.0336 | 0.3918 | 0.0332 | 0.3918 | 0.0338 | 0.3912 | 0.0337 | 0.3908 | 0.0332 | 0.3909 | 0.0332 | 0.391 | 0.033 | 0.391 | 0.0332 | 0.3909 | 0.0337 | 0.3906 | 0.0337 | 0.3906 | 0.0334 | 0.3906 | 0.0337 | 0.3899 | 0.0333 | 0.3899 | 0.0332 | 0.39 | 0.0339 | 0.3902 | 0.0341 | 0.3901 | 0.0335 | 0.3897 | 0.0329 | 0.3893 | 0.0325 | 0.3895 | 0.0325 | 0.3898 | 0.0328 | 0.3889 | 0.033 | 0.3889 | 0.0337 | 0.3894 | 0.0336 | 0.3893 | 0.0335 | 0.3889 | 0.0333 | 0.3888 | 0.033 | 0.3883 | 0.0336 | 0.3881 | 0.0334 | 0.3886 | 0.0326 | 0.3879 | 0.0329 | 0.3879 | 0.0331 | 0.3881 | 0.033 | 0.3882 | 0.0331 | 0.388 | 0.0331 | 0.388 | 0.0334 | 0.388 | 0.0337 | 0.388 | 0.0335 | 0.388 | 0.0333 | 0.3877 | 0.0334 | 0.3875 | 0.0334 | 0.3873 | 0.0333 | 0.3871 | 0.0331 | 0.3868 | 0.0334 | 0.3867 | 0.0336 | 0.3868 | 0.0335 | 0.3865 | 0.0335 | 0.3861 | 0.033 | 0.3863 | 0.033 | 0.3866 | 0.0333 | 0.3861 | 0.0332 | 0.3856 | 0.0335 | 0.3857 | 0.0335 | 0.3857 | 0.0333 | 0.3858 | 0.0332 | 0.3858 | 0.0334 | 0.3857 | 0.033 | 0.3856 | 0.033 | 0.3853 | 0.0334 | 0.3854 | 0.0337 | 0.3856 | 0.0336 | 0.3857 | 0.0329 | 0.3849 | 0.0323 | 0.3852 | 0.0327 | 0.3854 | 0.0328 | 0.3852 | 0.0331 | 0.3849 | 0.0331 | 0.3849 | 0.0329 | 0.3852 | 0.033 | 0.3847 | 0.0325 | 0.3847 | 0.0327 | 0.3848 | 0.0326 | 0.3848 | 0.0327 | 0.3846 | 0.0327 | 0.3843 | 0.0331 | 0.3844 | 0.0334 | 0.3843 | 0.0332 | 0.3844 | 0.0331 | 0.3841 | 0.0336 | 0.3836 | 0.0332 | 0.3836 | 0.0329 | 0.3838 | 0.0328 | 0.3835 | 0.0327 | 0.3831 | 0.0328 | 0.3831 | 0.0325 | 0.3839 | 0.0331 | 0.3837 | 0.0327 | 0.3833 | 0.0323 | 0.3832 | 0.033
449 | 0.4161 | 0.0344 | 0.4126 | 0.0341 | 0.4099 | 0.0341 | 0.4094 | 0.0335 | 0.4091 | 0.034 | 0.4085 | 0.0339 | 0.4081 | 0.0337 | 0.4078 | 0.034 | 0.4074 | 0.0341 | 0.4074 | 0.0335 | 0.4066 | 0.0338 | 0.4061 | 0.0341 | 0.4059 | 0.0339 | 0.4054 | 0.0335 | 0.4056 | 0.0341 | 0.405 | 0.0341 | 0.4036 | 0.0341 | 0.4033 | 0.034 | 0.4038 | 0.0335 | 0.4043 | 0.0337 | 0.4034 | 0.0339 | 0.4026 | 0.0342 | 0.4028 | 0.0338 | 0.4024 | 0.0335 | 0.4018 | 0.0336 | 0.4005 | 0.0349 | 0.4017 | 0.0349 | 0.4021 | 0.0343 | 0.4015 | 0.0345 | 0.4012 | 0.0345 | 0.4008 | 0.0341 | 0.4005 | 0.034 | 0.4008 | 0.0338 | 0.4003 | 0.0335 | 0.3997 | 0.0334 | 0.3992 | 0.0336 | 0.4001 | 0.0344 | 0.3999 | 0.0342 | 0.3985 | 0.0337 | 0.3985 | 0.0333 | 0.3986 | 0.0331 | 0.3978 | 0.0338 | 0.3977 | 0.0336 | 0.3978 | 0.0332 | 0.3978 | 0.0333 | 0.3978 | 0.0334 | 0.3979 | 0.0335 | 0.3976 | 0.0334 | 0.3966 | 0.0333 | 0.3963 | 0.0336 | 0.3962 | 0.0337 | 0.3959 | 0.0339 | 0.3958 | 0.0335 | 0.3964 | 0.0336 | 0.3963 | 0.0341 | 0.3959 | 0.0339 | 0.3957 | 0.034 | 0.3957 | 0.0341 | 0.3958 | 0.0342 | 0.3953 | 0.0335 | 0.3951 | 0.0332 | 0.3953 | 0.0335 | 0.3951 | 0.0336 | 0.3946 | 0.0334 | 0.3942 | 0.033 | 0.3942 | 0.0336 | 0.3939 | 0.0342 | 0.3945 | 0.0339 | 0.3942 | 0.0337 | 0.3936 | 0.0333 | 0.3935 | 0.0327 | 0.3936 | 0.0335 | 0.3931 | 0.0339 | 0.3926 | 0.0336 | 0.3927 | 0.0327 | 0.3932 | 0.0327 | 0.393 | 0.0335 | 0.3933 | 0.0339 | 0.3927 | 0.0333 | 0.3925 | 0.0324 | 0.3919 | 0.0329 | 0.3919 | 0.0337 | 0.3919 | 0.0338 | 0.3922 | 0.0337 | 0.3917 | 0.0336 | 0.3912 | 0.0334 | 0.3914 | 0.0328 | 0.3917 | 0.033 | 0.3915 | 0.033 | 0.3914 | 0.0326 | 0.3909 | 0.0326 | 0.3906 | 0.0329 | 0.3904 | 0.0332 | 0.3903 | 0.0332 | 0.3907 | 0.0335 | 0.3909 | 0.033 | 0.3898 | 0.0327 | 0.3896 | 0.0332 | 0.3895 | 0.0337 | 0.3903 | 0.0338 | 0.39 | 0.0331 | 0.3899 | 0.0331 | 0.3899 | 0.0331 | 0.3898 | 0.0334 | 0.3894 | 0.0335 | 0.3893 | 0.0331 | 0.3891 | 0.0333 | 0.3887 | 0.0333 | 0.3888 | 0.033 | 0.3885 | 0.0333 | 0.3877 | 0.0327 | 0.3879 | 0.0324 | 0.3888 | 0.0333 | 0.3886 | 0.0331 | 0.3882 | 0.0327 | 0.3877 | 0.0325 | 0.3877 | 0.0333 | 0.3875 | 0.0334 | 0.3877 | 0.0332 | 0.3877 | 0.0331 | 0.3875 | 0.033 | 0.3873 | 0.0331 | 0.3875 | 0.0334 | 0.3875 | 0.0335 | 0.3871 | 0.0338 | 0.387 | 0.0336 | 0.3867 | 0.0331 | 0.3868 | 0.0326 | 0.3872 | 0.033 | 0.3871 | 0.0332 | 0.3867 | 0.0333 | 0.3861 | 0.033 | 0.3867 | 0.0332 | 0.3872 | 0.0329 | 0.3864 | 0.033 | 0.3863 | 0.0328 | 0.3866 | 0.033 | 0.3862 | 0.0337 | 0.3861 | 0.0333 | 0.3862 | 0.0327 | 0.3859 | 0.0325 | 0.3853 | 0.0328 | 0.385 | 0.0334 | 0.385 | 0.0331 | 0.385 | 0.0328 | 0.3852 | 0.0328 | 0.3852 | 0.033 | 0.3849 | 0.0331 | 0.3852 | 0.033 | 0.3858 | 0.0324 | 0.3852 | 0.0328 | 0.3848 | 0.0329 | 0.3845 | 0.0329 | 0.3841 | 0.0331 | 0.384 | 0.0333 | 0.3843 | 0.0334 | 0.3846 | 0.0334 | 0.3843 | 0.0336 | 0.3839 | 0.0335 | 0.3838 | 0.033 | 0.3841 | 0.0326 | 0.3843 | 0.0325 | 0.3842 | 0.0328 | 0.3842 | 0.0327 | 0.384 | 0.0328 | 0.3835 | 0.0328 | 0.3834 | 0.0322 | 0.3833 | 0.0326 | 0.3831 | 0.0332 | 0.3831 | 0.0335 | 0.383 | 0.0331 | 0.3831 | 0.0327 | 0.3832 | 0.0326 | 0.3836 | 0.0328
450 | 0.4153 | 0.034 | 0.4119 | 0.0335 | 0.4094 | 0.0335 | 0.4085 | 0.0334 | 0.4086 | 0.0339 | 0.4084 | 0.0338 | 0.408 | 0.0337 | 0.4072 | 0.0341 | 0.4065 | 0.0344 | 0.4063 | 0.0341 | 0.4055 | 0.0337 | 0.4052 | 0.0336 | 0.4055 | 0.0334 | 0.4052 | 0.0341 | 0.4045 | 0.0341 | 0.404 | 0.034 | 0.4037 | 0.0337 | 0.4036 | 0.034 | 0.403 | 0.034 | 0.4023 | 0.0339 | 0.4022 | 0.0339 | 0.4023 | 0.0336 | 0.4024 | 0.0332 | 0.4019 | 0.0335 | 0.4014 | 0.034 | 0.4013 | 0.0341 | 0.4008 | 0.034 | 0.4004 | 0.0336 | 0.4003 | 0.0332 | 0.3997 | 0.0335 | 0.3993 | 0.0335 | 0.3992 | 0.0332 | 0.399 | 0.0332 | 0.3987 | 0.0333 | 0.3983 | 0.0336 | 0.3985 | 0.0334 | 0.3982 | 0.0331 | 0.3982 | 0.0333 | 0.3977 | 0.0343 | 0.3975 | 0.0342 | 0.3975 | 0.0336 | 0.3973 | 0.0329 | 0.3962 | 0.0327 | 0.3961 | 0.0334 | 0.3965 | 0.0333 | 0.3965 | 0.0328 | 0.3963 | 0.0328 | 0.3957 | 0.0336 | 0.3958 | 0.0338 | 0.3952 | 0.0331 | 0.3953 | 0.033 | 0.3956 | 0.0337 | 0.3948 | 0.0336 | 0.3942 | 0.0334 | 0.3943 | 0.0328 | 0.3946 | 0.0335 | 0.3936 | 0.0333 | 0.3932 | 0.033 | 0.3943 | 0.0337 | 0.3944 | 0.0336 | 0.3938 | 0.0336 | 0.3933 | 0.0328 | 0.3937 | 0.0328 | 0.3938 | 0.0329 | 0.3928 | 0.0328 | 0.3925 | 0.0329 | 0.3927 | 0.0329 | 0.3933 | 0.0328 | 0.3934 | 0.0329 | 0.3929 | 0.0327 | 0.3918 | 0.033 | 0.3915 | 0.033 | 0.3915 | 0.0329 | 0.3913 | 0.0331 | 0.3913 | 0.0331 | 0.3913 | 0.0331 | 0.3911 | 0.0334 | 0.3911 | 0.0331 | 0.3912 | 0.0333 | 0.391 | 0.0335 | 0.3906 | 0.0334 | 0.3907 | 0.0336 | 0.3909 | 0.0331 | 0.3908 | 0.0331 | 0.3907 | 0.0334 | 0.3903 | 0.0334 | 0.3899 | 0.0335 | 0.3903 | 0.0342 | 0.39 | 0.0341 | 0.3892 | 0.0339 | 0.3894 | 0.0334 | 0.3896 | 0.0331 | 0.3894 | 0.033 | 0.3889 | 0.0331 | 0.3891 | 0.0336 | 0.3893 | 0.0334 | 0.3885 | 0.0325 | 0.3886 | 0.0323 | 0.3887 | 0.0325 | 0.3883 | 0.033 | 0.3887 | 0.033 | 0.3891 | 0.0325 | 0.3881 | 0.0331 | 0.388 | 0.0334 | 0.3877 | 0.0332 | 0.3872 | 0.0333 | 0.3873 | 0.0332 | 0.3874 | 0.0329 | 0.3875 | 0.0329 | 0.3876 | 0.0332 | 0.3871 | 0.0326 | 0.387 | 0.0326 | 0.3871 | 0.0329 | 0.3872 | 0.0333 | 0.387 | 0.0335 | 0.3866 | 0.0333 | 0.3869 | 0.0331 | 0.387 | 0.0328 | 0.3861 | 0.0327 | 0.3866 | 0.033 | 0.3867 | 0.0329 | 0.3859 | 0.033 | 0.3856 | 0.0328 | 0.3856 | 0.0325 | 0.386 | 0.0326 | 0.3857 | 0.0331 | 0.3855 | 0.0334 | 0.3856 | 0.033 | 0.385 | 0.033 | 0.3849 | 0.0331 | 0.3854 | 0.033 | 0.3858 | 0.033 | 0.3852 | 0.0327 | 0.3847 | 0.0331 | 0.385 | 0.0335 | 0.3846 | 0.0335 | 0.3843 | 0.0334 | 0.3846 | 0.033 | 0.3844 | 0.0327 | 0.3842 | 0.0328 | 0.3838 | 0.033 | 0.3842 | 0.0329 | 0.384 | 0.0324 | 0.3836 | 0.0323 | 0.384 | 0.0326 | 0.3838 | 0.0326 | 0.3835 | 0.0328 | 0.384 | 0.0325 | 0.3841 | 0.0327 | 0.3835 | 0.0329 | 0.3829 | 0.0327 | 0.3827 | 0.0329 | 0.3827 | 0.0331 | 0.3826 | 0.0328 | 0.3822 | 0.032 | 0.3828 | 0.0327 | 0.3835 | 0.0333 | 0.3831 | 0.0328 | 0.3831 | 0.0327 | 0.3829 | 0.033 | 0.3818 | 0.0323 | 0.3821 | 0.0327 | 0.3822 | 0.0334 | 0.3821 | 0.0327 | 0.3821 | 0.0325 | 0.3819 | 0.0326 | 0.3814 | 0.0328 | 0.3815 | 0.0329 | 0.3815 | 0.0326 | 0.3815 | 0.0325 | 0.3824 | 0.033 | 0.3822 | 0.0325 | 0.3816 | 0.0325 | 0.3816 | 0.0327
451 | 0.4141 | 0.0341 | 0.4107 | 0.0333 | 0.4084 | 0.0335 | 0.4074 | 0.0338 | 0.4067 | 0.0335 | 0.4065 | 0.0334 | 0.4063 | 0.0333 | 0.405 | 0.0336 | 0.4041 | 0.0337 | 0.4042 | 0.0338 | 0.4047 | 0.0343 | 0.4043 | 0.034 | 0.4032 | 0.0333 | 0.4026 | 0.0325 | 0.4028 | 0.0333 | 0.4027 | 0.0339 | 0.4019 | 0.0341 | 0.4016 | 0.0337 | 0.4018 | 0.0333 | 0.4016 | 0.0333 | 0.4011 | 0.0333 | 0.4004 | 0.0332 | 0.3997 | 0.033 | 0.3994 | 0.0332 | 0.3994 | 0.0333 | 0.3996 | 0.0332 | 0.3992 | 0.0331 | 0.3986 | 0.033 | 0.398 | 0.033 | 0.3978 | 0.0332 | 0.3976 | 0.0335 | 0.3973 | 0.0335 | 0.397 | 0.0332 | 0.3973 | 0.0338 | 0.3971 | 0.0339 | 0.3967 | 0.0337 | 0.3965 | 0.0339 | 0.3959 | 0.0336 | 0.3958 | 0.033 | 0.3962 | 0.0338 | 0.396 | 0.0337 | 0.3959 | 0.0332 | 0.3951 | 0.0331 | 0.3949 | 0.0334 | 0.3953 | 0.0331 | 0.3953 | 0.0333 | 0.3947 | 0.0331 | 0.3939 | 0.0329 | 0.3938 | 0.0323 | 0.3938 | 0.0328 | 0.3932 | 0.0332 | 0.3933 | 0.0328 | 0.3934 | 0.0335 | 0.393 | 0.034 | 0.3931 | 0.0334 | 0.3928 | 0.0332 | 0.3925 | 0.0332 | 0.3923 | 0.0336 | 0.3923 | 0.0337 | 0.392 | 0.0334 | 0.3915 | 0.0336 | 0.3915 | 0.0338 | 0.3912 | 0.0335 | 0.3907 | 0.0335 | 0.3903 | 0.0334 | 0.3906 | 0.034 | 0.3906 | 0.0338 | 0.3907 | 0.0332 | 0.391 | 0.0334 | 0.3909 | 0.0332 | 0.3903 | 0.0333 | 0.3899 | 0.033 | 0.3896 | 0.0326 | 0.3896 | 0.0324 | 0.3897 | 0.0325 | 0.3899 | 0.0333 | 0.3895 | 0.0338 | 0.3892 | 0.0333 | 0.3894 | 0.0332 | 0.3894 | 0.033 | 0.3891 | 0.0326 | 0.3883 | 0.0325 | 0.3877 | 0.0332 | 0.3885 | 0.0335 | 0.3887 | 0.0331 | 0.3889 | 0.0328 | 0.3887 | 0.0324 | 0.3881 | 0.0324 | 0.3877 | 0.0326 | 0.3879 | 0.0325 | 0.3875 | 0.0326 | 0.3871 | 0.0332 | 0.3865 | 0.0334 | 0.3864 | 0.0326 | 0.387 | 0.0327 | 0.3875 | 0.0326 | 0.3869 | 0.0322 | 0.3864 | 0.0322 | 0.3862 | 0.0326 | 0.3869 | 0.0328 | 0.3865 | 0.0325 | 0.3861 | 0.0325 | 0.386 | 0.0328 | 0.3856 | 0.0327 | 0.3854 | 0.0327 | 0.3853 | 0.0329 | 0.3849 | 0.0324 | 0.3847 | 0.0322 | 0.3845 | 0.0324 | 0.3847 | 0.0329 | 0.3848 | 0.0329 | 0.3849 | 0.033 | 0.3845 | 0.0332 | 0.3843 | 0.0332 | 0.3841 | 0.0326 | 0.384 | 0.0321 | 0.3843 | 0.0327 | 0.3839 | 0.0328 | 0.3836 | 0.033 | 0.3838 | 0.0335 | 0.3837 | 0.0335 | 0.3835 | 0.0332 | 0.3837 | 0.0327 | 0.3836 | 0.0321 | 0.383 | 0.032 | 0.3834 | 0.0323 | 0.3833 | 0.0324 | 0.3832 | 0.032 | 0.3831 | 0.0322 | 0.383 | 0.0325 | 0.3828 | 0.0327 | 0.3827 | 0.0329 | 0.3826 | 0.0331 | 0.3824 | 0.0329 | 0.3824 | 0.0322 | 0.3824 | 0.0321 | 0.3824 | 0.0323 | 0.3827 | 0.0323 | 0.3828 | 0.0325 | 0.3828 | 0.033 | 0.3823 | 0.0331 | 0.3816 | 0.0325 | 0.3816 | 0.0323 | 0.382 | 0.0317 | 0.3812 | 0.032 | 0.3815 | 0.0332 | 0.3819 | 0.0338 | 0.3819 | 0.0332 | 0.382 | 0.0329 | 0.3817 | 0.0326 | 0.3809 | 0.0322 | 0.3807 | 0.0321 | 0.3807 | 0.0324 | 0.3809 | 0.0326 | 0.3808 | 0.0325 | 0.3807 | 0.0324 | 0.3808 | 0.0324 | 0.381 | 0.0323 | 0.3808 | 0.0319 | 0.3808 | 0.0315 | 0.3805 | 0.0327 | 0.3798 | 0.0327 | 0.3799 | 0.0319 | 0.38 | 0.0315 | 0.3798 | 0.0318 | 0.3795 | 0.0326 | 0.38 | 0.0328 | 0.3795 | 0.0326 | 0.3791 | 0.0326 | 0.3794 | 0.0326 | 0.3799 | 0.0331 | 0.3797 | 0.0325 | 0.3795 | 0.0322 | 0.3792 | 0.0328
452 | 0.413 | 0.0337 | 0.4091 | 0.033 | 0.4066 | 0.0332 | 0.4062 | 0.0333 | 0.4055 | 0.033 | 0.4055 | 0.0334 | 0.4055 | 0.034 | 0.4046 | 0.0338 | 0.4038 | 0.0336 | 0.4035 | 0.0333 | 0.4032 | 0.0332 | 0.4027 | 0.0337 | 0.4016 | 0.0341 | 0.4017 | 0.0337 | 0.4013 | 0.0331 | 0.4006 | 0.0332 | 0.4003 | 0.0334 | 0.4001 | 0.0338 | 0.3998 | 0.0339 | 0.3995 | 0.0336 | 0.3994 | 0.0336 | 0.3988 | 0.0335 | 0.3979 | 0.0332 | 0.398 | 0.0335 | 0.3977 | 0.0331 | 0.3976 | 0.0326 | 0.3973 | 0.0331 | 0.3967 | 0.0335 | 0.3963 | 0.0334 | 0.397 | 0.0334 | 0.3968 | 0.0334 | 0.3963 | 0.0337 | 0.3963 | 0.0333 | 0.3962 | 0.0335 | 0.3954 | 0.0333 | 0.3947 | 0.0326 | 0.3952 | 0.0327 | 0.3956 | 0.0328 | 0.395 | 0.0335 | 0.3943 | 0.0331 | 0.3939 | 0.0329 | 0.3935 | 0.0334 | 0.3942 | 0.0341 | 0.3938 | 0.0335 | 0.3931 | 0.0333 | 0.3927 | 0.0331 | 0.3929 | 0.0332 | 0.3931 | 0.0325 | 0.3926 | 0.0322 | 0.3925 | 0.0329 | 0.3919 | 0.0333 | 0.3917 | 0.0331 | 0.3915 | 0.0334 | 0.391 | 0.0338 | 0.3908 | 0.0332 | 0.3909 | 0.0329 | 0.3909 | 0.033 | 0.3905 | 0.0333 | 0.391 | 0.0334 | 0.3905 | 0.0326 | 0.3901 | 0.0321 | 0.3901 | 0.033 | 0.3895 | 0.0328 | 0.3892 | 0.0327 | 0.3893 | 0.0328 | 0.3893 | 0.0332 | 0.3889 | 0.0336 | 0.3889 | 0.0332 | 0.3883 | 0.0327 | 0.3882 | 0.033 | 0.3886 | 0.0331 | 0.3885 | 0.0326 | 0.3885 | 0.0327 | 0.3876 | 0.0332 | 0.3873 | 0.0325 | 0.3877 | 0.0322 | 0.3877 | 0.0321 | 0.3867 | 0.032 | 0.3866 | 0.0326 | 0.3865 | 0.0331 | 0.3864 | 0.0325 | 0.3867 | 0.0324 | 0.3867 | 0.0327 | 0.3867 | 0.0323 | 0.3864 | 0.0322 | 0.3857 | 0.0325 | 0.3853 | 0.0325 | 0.3861 | 0.0333 | 0.3863 | 0.0334 | 0.3863 | 0.0331 | 0.3863 | 0.0339 | 0.3853 | 0.0337 | 0.3845 | 0.0327 | 0.3846 | 0.0328 | 0.3844 | 0.0328 | 0.3842 | 0.0328 | 0.3847 | 0.0332 | 0.3842 | 0.0328 | 0.3838 | 0.0327 | 0.3843 | 0.0325 | 0.3841 | 0.0324 | 0.3839 | 0.0325 | 0.3841 | 0.0324 | 0.3839 | 0.0327 | 0.3835 | 0.0331 | 0.383 | 0.0329 | 0.3831 | 0.033 | 0.383 | 0.033 | 0.3833 | 0.0324 | 0.3831 | 0.0327 | 0.3831 | 0.0328 | 0.3834 | 0.032 | 0.383 | 0.0324 | 0.3827 | 0.0327 | 0.3828 | 0.0323 | 0.3829 | 0.0327 | 0.3823 | 0.0331 | 0.3816 | 0.0329 | 0.382 | 0.032 | 0.3817 | 0.0316 | 0.3818 | 0.0319 | 0.3821 | 0.0329 | 0.3819 | 0.0329 | 0.3817 | 0.0325 | 0.3816 | 0.032 | 0.3815 | 0.0327 | 0.3809 | 0.0326 | 0.3809 | 0.0319 | 0.3807 | 0.032 | 0.381 | 0.0323 | 0.3814 | 0.0321 | 0.3811 | 0.0322 | 0.3809 | 0.0321 | 0.381 | 0.0323 | 0.3812 | 0.0324 | 0.3802 | 0.0321 | 0.3802 | 0.0326 | 0.3812 | 0.0329 | 0.3807 | 0.0325 | 0.3804 | 0.0324 | 0.38 | 0.0323 | 0.38 | 0.0324 | 0.3795 | 0.0326 | 0.3789 | 0.0326 | 0.3789 | 0.0321 | 0.3793 | 0.0319 | 0.3796 | 0.0323 | 0.3793 | 0.0329 | 0.379 | 0.0325 | 0.3791 | 0.0319 | 0.3789 | 0.0317 | 0.3789 | 0.0322 | 0.3785 | 0.0325 | 0.3785 | 0.032 | 0.3786 | 0.032 | 0.3783 | 0.0319 | 0.3783 | 0.0316 | 0.3786 | 0.0322 | 0.3783 | 0.0319 | 0.3782 | 0.0317 | 0.3778 | 0.0316 | 0.378 | 0.0322 | 0.3778 | 0.033 | 0.3781 | 0.0322 | 0.3781 | 0.0323 | 0.3775 | 0.033 | 0.3777 | 0.0326 | 0.3774 | 0.0322 | 0.3773 | 0.0322 | 0.3774 | 0.0323 | 0.3778 | 0.0324 | 0.3779 | 0.0321 | 0.3778 | 0.0318 | 0.3767 | 0.0324
453 | 0.4119 | 0.0335 | 0.408 | 0.0328 | 0.4051 | 0.0329 | 0.4037 | 0.0334 | 0.4032 | 0.0334 | 0.4032 | 0.0336 | 0.4029 | 0.0335 | 0.4026 | 0.0335 | 0.4021 | 0.0336 | 0.4018 | 0.033 | 0.4018 | 0.0334 | 0.4012 | 0.0335 | 0.4006 | 0.0333 | 0.3999 | 0.0332 | 0.4 | 0.0335 | 0.4 | 0.0331 | 0.3994 | 0.0328 | 0.3994 | 0.0334 | 0.3992 | 0.0334 | 0.3989 | 0.0332 | 0.3986 | 0.0329 | 0.3983 | 0.033 | 0.3975 | 0.0335 | 0.3971 | 0.0334 | 0.3968 | 0.0329 | 0.3962 | 0.0329 | 0.396 | 0.0333 | 0.3958 | 0.0332 | 0.396 | 0.0325 | 0.3952 | 0.0326 | 0.3949 | 0.0327 | 0.3949 | 0.0327 | 0.3944 | 0.0326 | 0.3942 | 0.0328 | 0.3938 | 0.0328 | 0.3937 | 0.0326 | 0.3937 | 0.0327 | 0.3936 | 0.0328 | 0.3929 | 0.0335 | 0.3922 | 0.0331 | 0.3924 | 0.0333 | 0.3924 | 0.0331 | 0.3919 | 0.0323 | 0.3918 | 0.0325 | 0.3916 | 0.0328 | 0.3915 | 0.0333 | 0.3915 | 0.0333 | 0.3917 | 0.0327 | 0.3909 | 0.0325 | 0.3902 | 0.0322 | 0.39 | 0.0324 | 0.3902 | 0.0327 | 0.3898 | 0.0326 | 0.3896 | 0.0327 | 0.3892 | 0.0328 | 0.3884 | 0.0324 | 0.3887 | 0.0327 | 0.3898 | 0.0325 | 0.389 | 0.0321 | 0.3887 | 0.0326 | 0.3886 | 0.0325 | 0.3874 | 0.0321 | 0.3874 | 0.0325 | 0.3877 | 0.0325 | 0.388 | 0.0323 | 0.3877 | 0.0323 | 0.3872 | 0.0327 | 0.3873 | 0.0326 | 0.3876 | 0.0326 | 0.3876 | 0.0325 | 0.3869 | 0.0326 | 0.386 | 0.033 | 0.3853 | 0.0335 | 0.3854 | 0.033 | 0.3853 | 0.0327 | 0.3852 | 0.0325 | 0.3852 | 0.0326 | 0.385 | 0.0326 | 0.3851 | 0.0324 | 0.3852 | 0.0322 | 0.3846 | 0.0326 | 0.3843 | 0.0327 | 0.3846 | 0.0322 | 0.3846 | 0.0326 | 0.384 | 0.0325 | 0.3839 | 0.0325 | 0.3847 | 0.0324 | 0.3846 | 0.0324 | 0.3842 | 0.0325 | 0.3837 | 0.0325 | 0.3835 | 0.0324 | 0.3836 | 0.0326 | 0.3837 | 0.0324 | 0.3832 | 0.0322 | 0.383 | 0.0322 | 0.3831 | 0.0322 | 0.3828 | 0.0323 | 0.3829 | 0.0325 | 0.3829 | 0.0319 | 0.3817 | 0.0322 | 0.3815 | 0.0326 | 0.3819 | 0.0326 | 0.3819 | 0.0331 | 0.3816 | 0.0328 | 0.3818 | 0.0328 | 0.3818 | 0.033 | 0.3819 | 0.0331 | 0.3818 | 0.0328 | 0.3819 | 0.032 | 0.3814 | 0.0318 | 0.3812 | 0.0321 | 0.3814 | 0.0324 | 0.3815 | 0.0325 | 0.3812 | 0.0323 | 0.3811 | 0.0325 | 0.3807 | 0.033 | 0.3805 | 0.0326 | 0.3804 | 0.0322 | 0.3797 | 0.0323 | 0.38 | 0.0327 | 0.3803 | 0.0327 | 0.3801 | 0.0328 | 0.3791 | 0.0322 | 0.379 | 0.0323 | 0.379 | 0.0322 | 0.3789 | 0.0319 | 0.3793 | 0.0321 | 0.3796 | 0.0321 | 0.3792 | 0.0317 | 0.379 | 0.0321 | 0.3789 | 0.0324 | 0.3794 | 0.0325 | 0.3792 | 0.0323 | 0.3785 | 0.032 | 0.3778 | 0.0317 | 0.378 | 0.0319 | 0.3783 | 0.032 | 0.3786 | 0.0324 | 0.3786 | 0.0325 | 0.3783 | 0.0321 | 0.378 | 0.0319 | 0.3771 | 0.0318 | 0.3772 | 0.0322 | 0.378 | 0.0324 | 0.3777 | 0.0329 | 0.3775 | 0.0328 | 0.3778 | 0.0324 | 0.3775 | 0.0326 | 0.3768 | 0.032 | 0.3769 | 0.0318 | 0.3771 | 0.0324 | 0.3771 | 0.0329 | 0.3767 | 0.0329 | 0.3764 | 0.0323 | 0.3768 | 0.0324 | 0.3767 | 0.0322 | 0.3763 | 0.0317 | 0.3762 | 0.0321 | 0.3757 | 0.0322 | 0.3754 | 0.0318 | 0.3762 | 0.032 | 0.3759 | 0.0319 | 0.3753 | 0.0324 | 0.3758 | 0.0327 | 0.3756 | 0.0325 | 0.3753 | 0.0321 | 0.3752 | 0.032 | 0.3756 | 0.0324 | 0.3756 | 0.0324 | 0.3753 | 0.0322 | 0.3758 | 0.0323 | 0.3759 | 0.0321 | 0.3752 | 0.0322 | 0.375 | 0.0322
454 | 0.4109 | 0.0333 | 0.4067 | 0.0329 | 0.4039 | 0.0336 | 0.4035 | 0.033 | 0.403 | 0.0326 | 0.4025 | 0.0327 | 0.4022 | 0.033 | 0.4017 | 0.0333 | 0.4012 | 0.0332 | 0.4007 | 0.0331 | 0.4001 | 0.0327 | 0.4001 | 0.0327 | 0.4001 | 0.0331 | 0.399 | 0.0332 | 0.3985 | 0.0332 | 0.3984 | 0.0328 | 0.3981 | 0.0327 | 0.3973 | 0.0329 | 0.3966 | 0.0333 | 0.397 | 0.033 | 0.3963 | 0.0327 | 0.3956 | 0.0329 | 0.3955 | 0.033 | 0.3959 | 0.0331 | 0.396 | 0.033 | 0.3954 | 0.0329 | 0.3941 | 0.0324 | 0.3936 | 0.0328 | 0.3933 | 0.0332 | 0.3939 | 0.0334 | 0.3941 | 0.0332 | 0.3939 | 0.0326 | 0.3925 | 0.0319 | 0.3924 | 0.0321 | 0.3926 | 0.0327 | 0.3925 | 0.0327 | 0.3922 | 0.0322 | 0.392 | 0.032 | 0.3913 | 0.0324 | 0.3909 | 0.0326 | 0.3908 | 0.0324 | 0.391 | 0.0322 | 0.3903 | 0.032 | 0.3899 | 0.0326 | 0.3893 | 0.0332 | 0.3897 | 0.0325 | 0.39 | 0.0326 | 0.3895 | 0.0324 | 0.3888 | 0.0322 | 0.3887 | 0.0327 | 0.3888 | 0.0327 | 0.3893 | 0.0322 | 0.3891 | 0.0326 | 0.3883 | 0.0328 | 0.388 | 0.0329 | 0.3881 | 0.033 | 0.388 | 0.0329 | 0.3876 | 0.0327 | 0.3873 | 0.0327 | 0.3874 | 0.0329 | 0.3875 | 0.0325 | 0.3865 | 0.0321 | 0.3863 | 0.0322 | 0.3867 | 0.032 | 0.3866 | 0.0323 | 0.3862 | 0.0325 | 0.3859 | 0.0327 | 0.3859 | 0.0331 | 0.385 | 0.0328 | 0.3845 | 0.0326 | 0.3849 | 0.032 | 0.3848 | 0.0319 | 0.3844 | 0.032 | 0.3843 | 0.0318 | 0.3846 | 0.0324 | 0.3844 | 0.0323 | 0.3845 | 0.0318 | 0.3837 | 0.0323 | 0.3834 | 0.0328 | 0.3837 | 0.0323 | 0.3836 | 0.0321 | 0.3834 | 0.0321 | 0.3831 | 0.0319 | 0.3829 | 0.0321 | 0.3826 | 0.0325 | 0.3823 | 0.0324 | 0.3827 | 0.0324 | 0.3825 | 0.0326 | 0.3822 | 0.0327 | 0.3828 | 0.0321 | 0.3825 | 0.0324 | 0.3818 | 0.0327 | 0.3815 | 0.0327 | 0.3812 | 0.0325 | 0.3816 | 0.0324 | 0.3822 | 0.032 | 0.3819 | 0.0322 | 0.3813 | 0.0321 | 0.3811 | 0.0323 | 0.3815 | 0.0322 | 0.3811 | 0.0323 | 0.3808 | 0.0328 | 0.3808 | 0.033 | 0.3802 | 0.0326 | 0.3797 | 0.0321 | 0.38 | 0.0314 | 0.3802 | 0.0321 | 0.38 | 0.0324 | 0.3802 | 0.0318 | 0.3798 | 0.0319 | 0.3797 | 0.0326 | 0.3798 | 0.0327 | 0.3796 | 0.0324 | 0.3793 | 0.0321 | 0.3792 | 0.0317 | 0.3788 | 0.0315 | 0.3792 | 0.032 | 0.3791 | 0.0321 | 0.3786 | 0.0319 | 0.3781 | 0.0321 | 0.378 | 0.0322 | 0.3787 | 0.0319 | 0.3785 | 0.0316 | 0.3784 | 0.032 | 0.3783 | 0.0323 | 0.3786 | 0.0327 | 0.3785 | 0.0326 | 0.3783 | 0.0322 | 0.3776 | 0.032 | 0.3775 | 0.0321 | 0.3777 | 0.032 | 0.3778 | 0.032 | 0.3775 | 0.0319 | 0.377 | 0.032 | 0.377 | 0.032 | 0.3764 | 0.0319 | 0.3762 | 0.032 | 0.3766 | 0.032 | 0.3757 | 0.0308 | 0.376 | 0.031 | 0.3765 | 0.0316 | 0.377 | 0.032 | 0.3766 | 0.032 | 0.3759 | 0.032 | 0.3765 | 0.0317 | 0.3763 | 0.0315 | 0.3756 | 0.0319 | 0.3753 | 0.0318 | 0.3753 | 0.0321 | 0.3749 | 0.032 | 0.3746 | 0.0313 | 0.3746 | 0.0315 | 0.3745 | 0.0317 | 0.3749 | 0.0316 | 0.3749 | 0.0321 | 0.3745 | 0.032 | 0.3746 | 0.0313 | 0.3748 | 0.0314 | 0.3747 | 0.0317 | 0.3744 | 0.0318 | 0.3742 | 0.0311 | 0.3743 | 0.0315 | 0.3739 | 0.032 | 0.3741 | 0.032 | 0.3741 | 0.0322 | 0.3736 | 0.0323 | 0.3731 | 0.0317 | 0.3734 | 0.0313 | 0.3736 | 0.0311 | 0.3736 | 0.0314 | 0.3737 | 0.0321 | 0.3732 | 0.0317 | 0.3732 | 0.0313 | 0.3731 | 0.0316
455 | 0.4103 | 0.0332 | 0.4061 | 0.0326 | 0.4032 | 0.0329 | 0.403 | 0.0328 | 0.4026 | 0.033 | 0.4021 | 0.0329 | 0.4019 | 0.0326 | 0.4016 | 0.0331 | 0.4005 | 0.0331 | 0.3993 | 0.0331 | 0.3984 | 0.0328 | 0.3986 | 0.0328 | 0.3992 | 0.0324 | 0.3984 | 0.0324 | 0.3979 | 0.0326 | 0.3975 | 0.0324 | 0.3969 | 0.0328 | 0.3968 | 0.033 | 0.397 | 0.0327 | 0.3967 | 0.0329 | 0.3963 | 0.0333 | 0.3954 | 0.0327 | 0.3946 | 0.032 | 0.3943 | 0.0324 | 0.3942 | 0.0326 | 0.3944 | 0.0329 | 0.3936 | 0.033 | 0.3933 | 0.0331 | 0.3936 | 0.0325 | 0.3937 | 0.0327 | 0.393 | 0.0326 | 0.3924 | 0.033 | 0.3921 | 0.0332 | 0.3918 | 0.0327 | 0.3919 | 0.0323 | 0.3918 | 0.0326 | 0.3917 | 0.0327 | 0.3909 | 0.0323 | 0.3897 | 0.032 | 0.3898 | 0.032 | 0.3902 | 0.0323 | 0.3901 | 0.0326 | 0.3899 | 0.0326 | 0.3895 | 0.0325 | 0.3894 | 0.0322 | 0.3894 | 0.0326 | 0.3891 | 0.033 | 0.3887 | 0.0332 | 0.3886 | 0.0331 | 0.3885 | 0.0326 | 0.3884 | 0.0319 | 0.3877 | 0.0319 | 0.3873 | 0.0324 | 0.3869 | 0.0327 | 0.3872 | 0.0325 | 0.3873 | 0.0324 | 0.387 | 0.0323 | 0.3861 | 0.0327 | 0.3861 | 0.0325 | 0.386 | 0.0321 | 0.3857 | 0.0322 | 0.3859 | 0.0323 | 0.3857 | 0.0323 | 0.3854 | 0.0321 | 0.3855 | 0.0319 | 0.3852 | 0.032 | 0.3844 | 0.032 | 0.3845 | 0.0317 | 0.385 | 0.0322 | 0.3849 | 0.0322 | 0.3844 | 0.0324 | 0.3838 | 0.0321 | 0.3837 | 0.032 | 0.3837 | 0.032 | 0.3834 | 0.0317 | 0.3836 | 0.0319 | 0.3838 | 0.0322 | 0.3835 | 0.032 | 0.3832 | 0.0321 | 0.3825 | 0.0322 | 0.3827 | 0.032 | 0.3827 | 0.0322 | 0.3823 | 0.0322 | 0.3821 | 0.0318 | 0.3829 | 0.0327 | 0.3828 | 0.0329 | 0.3817 | 0.0327 | 0.3813 | 0.0321 | 0.3811 | 0.0315 | 0.3808 | 0.0315 | 0.3811 | 0.0318 | 0.3813 | 0.0319 | 0.3813 | 0.0315 | 0.3804 | 0.0315 | 0.3805 | 0.0324 | 0.3808 | 0.0326 | 0.3805 | 0.0321 | 0.38 | 0.0314 | 0.3799 | 0.0312 | 0.3801 | 0.0322 | 0.3797 | 0.0324 | 0.3795 | 0.0322 | 0.3796 | 0.032 | 0.3796 | 0.0319 | 0.3795 | 0.0322 | 0.3795 | 0.032 | 0.379 | 0.032 | 0.3787 | 0.0321 | 0.3791 | 0.0316 | 0.3788 | 0.0317 | 0.3787 | 0.0322 | 0.3784 | 0.0327 | 0.3779 | 0.0325 | 0.378 | 0.0324 | 0.3784 | 0.0322 | 0.3785 | 0.0322 | 0.3783 | 0.0319 | 0.3783 | 0.0315 | 0.3782 | 0.0314 | 0.3777 | 0.0315 | 0.3774 | 0.0316 | 0.3774 | 0.0317 | 0.3777 | 0.0317 | 0.3778 | 0.0316 | 0.3773 | 0.0319 | 0.3767 | 0.0318 | 0.3766 | 0.032 | 0.3764 | 0.0319 | 0.3764 | 0.0318 | 0.3767 | 0.0321 | 0.3764 | 0.0323 | 0.3759 | 0.0316 | 0.3756 | 0.0313 | 0.3754 | 0.0315 | 0.3757 | 0.0317 | 0.3758 | 0.0321 | 0.3757 | 0.0319 | 0.3755 | 0.0322 | 0.3753 | 0.0321 | 0.375 | 0.0317 | 0.3744 | 0.0318 | 0.3746 | 0.0315 | 0.3751 | 0.0316 | 0.3753 | 0.0312 | 0.3752 | 0.0314 | 0.3752 | 0.032 | 0.3749 | 0.032 | 0.3744 | 0.032 | 0.3742 | 0.032 | 0.3743 | 0.0315 | 0.3743 | 0.0311 | 0.3743 | 0.0312 | 0.3737 | 0.0311 | 0.3729 | 0.0309 | 0.3733 | 0.0313 | 0.3735 | 0.0316 | 0.373 | 0.0321 | 0.3734 | 0.0324 | 0.3737 | 0.0324 | 0.3736 | 0.0321 | 0.373 | 0.0313 | 0.373 | 0.0317 | 0.3729 | 0.032 | 0.3729 | 0.0315 | 0.3729 | 0.0314 | 0.3728 | 0.032 | 0.3727 | 0.0321 | 0.3728 | 0.0321 | 0.3728 | 0.0319 | 0.3725 | 0.0319 | 0.3724 | 0.032 | 0.3723 | 0.0317 | 0.3724 | 0.0314 | 0.3726 | 0.0313
456 | 0.4098 | 0.0332 | 0.4054 | 0.0323 | 0.403 | 0.0332 | 0.4032 | 0.0338 | 0.4022 | 0.0331 | 0.4013 | 0.0328 | 0.4006 | 0.0323 | 0.3999 | 0.0325 | 0.3996 | 0.0331 | 0.3997 | 0.033 | 0.399 | 0.0323 | 0.3986 | 0.0321 | 0.3986 | 0.0325 | 0.3985 | 0.0332 | 0.3978 | 0.0331 | 0.3972 | 0.0331 | 0.3969 | 0.0328 | 0.3964 | 0.0328 | 0.396 | 0.033 | 0.3961 | 0.0328 | 0.3956 | 0.0324 | 0.3952 | 0.0327 | 0.3951 | 0.0328 | 0.3952 | 0.0331 | 0.3947 | 0.0331 | 0.3937 | 0.0332 | 0.3934 | 0.0328 | 0.3935 | 0.0327 | 0.3934 | 0.0331 | 0.3932 | 0.0332 | 0.3929 | 0.0329 | 0.3925 | 0.0326 | 0.392 | 0.0323 | 0.3921 | 0.0324 | 0.392 | 0.0327 | 0.3918 | 0.0326 | 0.3913 | 0.0325 | 0.3909 | 0.0324 | 0.3907 | 0.0323 | 0.3907 | 0.0326 | 0.3904 | 0.0327 | 0.3899 | 0.0326 | 0.3891 | 0.0328 | 0.3885 | 0.0326 | 0.3886 | 0.0322 | 0.3888 | 0.0326 | 0.3888 | 0.0327 | 0.3888 | 0.0325 | 0.3883 | 0.0324 | 0.3879 | 0.0325 | 0.3875 | 0.0325 | 0.3869 | 0.0321 | 0.3873 | 0.0321 | 0.3878 | 0.0322 | 0.3875 | 0.0326 | 0.3866 | 0.0326 | 0.3862 | 0.0329 | 0.3867 | 0.0326 | 0.3863 | 0.0324 | 0.3859 | 0.0324 | 0.3858 | 0.0323 | 0.3855 | 0.0325 | 0.385 | 0.0322 | 0.385 | 0.0318 | 0.3851 | 0.0323 | 0.385 | 0.0322 | 0.3849 | 0.0319 | 0.3844 | 0.0323 | 0.3841 | 0.0326 | 0.3839 | 0.0319 | 0.3838 | 0.0322 | 0.384 | 0.0331 | 0.3834 | 0.0328 | 0.3833 | 0.0319 | 0.3839 | 0.0325 | 0.3833 | 0.0319 | 0.3826 | 0.0316 | 0.3825 | 0.0317 | 0.3826 | 0.0319 | 0.3824 | 0.032 | 0.3822 | 0.0318 | 0.3823 | 0.0324 | 0.382 | 0.033 | 0.3814 | 0.0324 | 0.3813 | 0.0318 | 0.3816 | 0.0314 | 0.3818 | 0.0317 | 0.3814 | 0.0318 | 0.381 | 0.0319 | 0.3812 | 0.0314 | 0.3811 | 0.0314 | 0.3806 | 0.0314 | 0.38 | 0.0316 | 0.3805 | 0.0322 | 0.3804 | 0.0325 | 0.38 | 0.0327 | 0.38 | 0.0325 | 0.3799 | 0.0323 | 0.3796 | 0.0322 | 0.3798 | 0.0319 | 0.3798 | 0.0318 | 0.3797 | 0.0319 | 0.3797 | 0.0316 | 0.3789 | 0.0314 | 0.3785 | 0.0319 | 0.3789 | 0.0319 | 0.3782 | 0.0314 | 0.3783 | 0.0316 | 0.3788 | 0.0322 | 0.3786 | 0.0323 | 0.3785 | 0.0321 | 0.3785 | 0.0317 | 0.3783 | 0.0319 | 0.3778 | 0.0319 | 0.3776 | 0.0324 | 0.3778 | 0.0326 | 0.3778 | 0.0327 | 0.3775 | 0.0326 | 0.3774 | 0.0321 | 0.3776 | 0.0318 | 0.3775 | 0.0316 | 0.3769 | 0.032 | 0.3776 | 0.0322 | 0.3776 | 0.0318 | 0.377 | 0.0312 | 0.3763 | 0.032 | 0.3758 | 0.0327 | 0.3758 | 0.0322 | 0.3758 | 0.0319 | 0.3758 | 0.0319 | 0.3756 | 0.0319 | 0.3755 | 0.0315 | 0.3759 | 0.0318 | 0.3761 | 0.0315 | 0.376 | 0.0316 | 0.3756 | 0.0317 | 0.3753 | 0.0319 | 0.3756 | 0.0315 | 0.3754 | 0.0318 | 0.3747 | 0.0316 | 0.3747 | 0.0307 | 0.3755 | 0.0312 | 0.3755 | 0.0315 | 0.3753 | 0.0311 | 0.3748 | 0.0312 | 0.3751 | 0.0317 | 0.3752 | 0.0316 | 0.3745 | 0.0312 | 0.3742 | 0.031 | 0.3742 | 0.0309 | 0.3741 | 0.0309 | 0.3743 | 0.0311 | 0.3744 | 0.0313 | 0.3745 | 0.0312 | 0.3739 | 0.0314 | 0.3737 | 0.032 | 0.3744 | 0.0315 | 0.3739 | 0.0315 | 0.3735 | 0.0318 | 0.3735 | 0.0316 | 0.3732 | 0.0316 | 0.373 | 0.0317 | 0.3728 | 0.0324 | 0.3731 | 0.032 | 0.3726 | 0.0316 | 0.3724 | 0.032 | 0.3733 | 0.032 | 0.373 | 0.0318 | 0.3725 | 0.0318 | 0.3725 | 0.0317 | 0.3722 | 0.0315 | 0.3722 | 0.0314 | 0.3721 | 0.0315 | 0.3717 | 0.0314
457 | 0.4098 | 0.0332 | 0.4057 | 0.0326 | 0.403 | 0.033 | 0.4028 | 0.0328 | 0.4021 | 0.0322 | 0.4018 | 0.0323 | 0.401 | 0.0332 | 0.4008 | 0.0332 | 0.4005 | 0.0329 | 0.4 | 0.0321 | 0.3995 | 0.032 | 0.3993 | 0.0325 | 0.399 | 0.0323 | 0.3979 | 0.0323 | 0.3971 | 0.0328 | 0.3967 | 0.0329 | 0.3973 | 0.0327 | 0.3971 | 0.0331 | 0.3962 | 0.0336 | 0.396 | 0.0327 | 0.3959 | 0.0325 | 0.3955 | 0.0325 | 0.395 | 0.0325 | 0.3941 | 0.0321 | 0.3941 | 0.032 | 0.3945 | 0.032 | 0.3942 | 0.0326 | 0.3937 | 0.0329 | 0.3937 | 0.0328 | 0.3935 | 0.0328 | 0.3933 | 0.0328 | 0.3926 | 0.0331 | 0.3922 | 0.0323 | 0.3921 | 0.032 | 0.3919 | 0.032 | 0.3912 | 0.0321 | 0.3908 | 0.0323 | 0.3905 | 0.0325 | 0.3904 | 0.0322 | 0.3899 | 0.0325 | 0.3894 | 0.0328 | 0.3893 | 0.0326 | 0.3895 | 0.0326 | 0.3895 | 0.0326 | 0.3891 | 0.033 | 0.3883 | 0.0322 | 0.3883 | 0.0322 | 0.3882 | 0.0322 | 0.3878 | 0.032 | 0.388 | 0.032 | 0.3882 | 0.0318 | 0.3882 | 0.0318 | 0.388 | 0.0324 | 0.3873 | 0.0327 | 0.3874 | 0.0322 | 0.3875 | 0.0326 | 0.3872 | 0.0326 | 0.3868 | 0.0326 | 0.3866 | 0.0325 | 0.3861 | 0.0325 | 0.3855 | 0.0325 | 0.3856 | 0.0326 | 0.3853 | 0.0324 | 0.385 | 0.0321 | 0.3851 | 0.0325 | 0.3848 | 0.0324 | 0.3846 | 0.0318 | 0.3843 | 0.0316 | 0.3845 | 0.0319 | 0.3845 | 0.0323 | 0.3846 | 0.0325 | 0.3842 | 0.0325 | 0.3836 | 0.0323 | 0.3836 | 0.0318 | 0.3839 | 0.0327 | 0.3837 | 0.0329 | 0.3835 | 0.0325 | 0.3831 | 0.0318 | 0.3831 | 0.0318 | 0.3829 | 0.0319 | 0.3828 | 0.0324 | 0.382 | 0.0322 | 0.3817 | 0.0321 | 0.3825 | 0.0319 | 0.3826 | 0.0321 | 0.382 | 0.0324 | 0.3812 | 0.0322 | 0.3811 | 0.032 | 0.3813 | 0.0318 | 0.3814 | 0.0316 | 0.3811 | 0.032 | 0.3808 | 0.0321 | 0.3811 | 0.0314 | 0.3805 | 0.0313 | 0.3801 | 0.0316 | 0.3803 | 0.032 | 0.3809 | 0.0328 | 0.38 | 0.0322 | 0.3796 | 0.0321 | 0.38 | 0.0321 | 0.3801 | 0.0318 | 0.3801 | 0.0316 | 0.3801 | 0.0317 | 0.3798 | 0.0318 | 0.3795 | 0.032 | 0.3792 | 0.0322 | 0.3798 | 0.0325 | 0.3798 | 0.0322 | 0.3791 | 0.0321 | 0.3786 | 0.0317 | 0.3784 | 0.0318 | 0.3784 | 0.0315 | 0.3782 | 0.0316 | 0.3782 | 0.0319 | 0.3783 | 0.0318 | 0.3781 | 0.0326 | 0.3778 | 0.0326 | 0.3778 | 0.0319 | 0.3775 | 0.0317 | 0.3775 | 0.0323 | 0.377 | 0.0324 | 0.377 | 0.0317 | 0.3769 | 0.0316 | 0.3771 | 0.0317 | 0.3771 | 0.0321 | 0.377 | 0.0319 | 0.377 | 0.0319 | 0.3769 | 0.0318 | 0.3766 | 0.0317 | 0.3765 | 0.0317 | 0.3767 | 0.0315 | 0.3766 | 0.0317 | 0.3765 | 0.0315 | 0.3765 | 0.0312 | 0.3756 | 0.0317 | 0.3753 | 0.0314 | 0.376 | 0.0314 | 0.3765 | 0.032 | 0.3761 | 0.0318 | 0.3759 | 0.0315 | 0.3759 | 0.0317 | 0.3756 | 0.0319 | 0.3754 | 0.0319 | 0.3753 | 0.0319 | 0.3753 | 0.0316 | 0.3751 | 0.0316 | 0.3746 | 0.0316 | 0.3746 | 0.0316 | 0.3746 | 0.0318 | 0.3741 | 0.0317 | 0.3739 | 0.031 | 0.3742 | 0.0317 | 0.3741 | 0.0323 | 0.3744 | 0.032 | 0.374 | 0.0319 | 0.3736 | 0.0318 | 0.3739 | 0.0314 | 0.3739 | 0.0312 | 0.3742 | 0.0314 | 0.3742 | 0.0323 | 0.3738 | 0.0321 | 0.3736 | 0.0319 | 0.3733 | 0.0318 | 0.3736 | 0.0313 | 0.3736 | 0.0313 | 0.3732 | 0.0315 | 0.3729 | 0.0315 | 0.3729 | 0.0314 | 0.3732 | 0.0314 | 0.3732 | 0.0318 | 0.3727 | 0.0311 | 0.3726 | 0.0307 | 0.3722 | 0.0311 | 0.3725 | 0.0317
458 | 0.4098 | 0.0332 | 0.4054 | 0.0326 | 0.4024 | 0.033 | 0.4025 | 0.0326 | 0.4025 | 0.0326 | 0.4024 | 0.0328 | 0.4017 | 0.0335 | 0.4008 | 0.0333 | 0.4 | 0.0331 | 0.3996 | 0.0326 | 0.3996 | 0.033 | 0.3991 | 0.0326 | 0.3989 | 0.0322 | 0.3989 | 0.0327 | 0.3982 | 0.033 | 0.3973 | 0.0331 | 0.3973 | 0.0329 | 0.3967 | 0.0326 | 0.3961 | 0.0331 | 0.3958 | 0.0335 | 0.3952 | 0.0332 | 0.3948 | 0.033 | 0.3951 | 0.0317 | 0.3947 | 0.0312 | 0.3947 | 0.0323 | 0.3945 | 0.0332 | 0.394 | 0.0332 | 0.3934 | 0.0327 | 0.3933 | 0.0321 | 0.393 | 0.0327 | 0.3925 | 0.0329 | 0.3923 | 0.0328 | 0.3926 | 0.0323 | 0.393 | 0.0327 | 0.3926 | 0.0329 | 0.3919 | 0.0328 | 0.3917 | 0.033 | 0.3913 | 0.0326 | 0.391 | 0.0325 | 0.3905 | 0.0325 | 0.3901 | 0.0323 | 0.3902 | 0.0322 | 0.3908 | 0.0328 | 0.3904 | 0.0327 | 0.3898 | 0.0325 | 0.3896 | 0.0323 | 0.3894 | 0.0323 | 0.3889 | 0.0325 | 0.3883 | 0.0325 | 0.3881 | 0.0325 | 0.388 | 0.0322 | 0.3874 | 0.0323 | 0.3873 | 0.0324 | 0.3875 | 0.0326 | 0.3876 | 0.0326 | 0.3872 | 0.0322 | 0.3871 | 0.0321 | 0.3873 | 0.0321 | 0.3869 | 0.0321 | 0.3864 | 0.0321 | 0.3858 | 0.0322 | 0.3861 | 0.0318 | 0.3861 | 0.0319 | 0.3854 | 0.0323 | 0.3857 | 0.0322 | 0.3855 | 0.0323 | 0.3848 | 0.0327 | 0.3849 | 0.032 | 0.3852 | 0.0323 | 0.3849 | 0.0325 | 0.3848 | 0.0325 | 0.3846 | 0.0326 | 0.3844 | 0.0328 | 0.3842 | 0.0327 | 0.384 | 0.032 | 0.3842 | 0.0323 | 0.3839 | 0.0326 | 0.3829 | 0.0322 | 0.3824 | 0.0318 | 0.3828 | 0.0315 | 0.3829 | 0.0319 | 0.3833 | 0.0323 | 0.3835 | 0.0322 | 0.3824 | 0.0323 | 0.3823 | 0.0323 | 0.3825 | 0.0322 | 0.3822 | 0.0321 | 0.382 | 0.0318 | 0.3821 | 0.0318 | 0.3821 | 0.0317 | 0.3817 | 0.0321 | 0.3814 | 0.0327 | 0.3812 | 0.0328 | 0.3811 | 0.0322 | 0.3814 | 0.0325 | 0.3811 | 0.0321 | 0.3805 | 0.0312 | 0.381 | 0.0317 | 0.3812 | 0.0319 | 0.3808 | 0.032 | 0.3807 | 0.0317 | 0.3809 | 0.0316 | 0.3807 | 0.032 | 0.3798 | 0.0317 | 0.3795 | 0.032 | 0.38 | 0.0318 | 0.3801 | 0.032 | 0.3797 | 0.0321 | 0.3796 | 0.032 | 0.3794 | 0.0321 | 0.3793 | 0.0319 | 0.3792 | 0.0317 | 0.3793 | 0.0317 | 0.3792 | 0.0315 | 0.3793 | 0.0312 | 0.3788 | 0.0316 | 0.3787 | 0.0321 | 0.3786 | 0.0321 | 0.3786 | 0.0324 | 0.3783 | 0.032 | 0.3781 | 0.0316 | 0.3781 | 0.0313 | 0.3779 | 0.0317 | 0.3775 | 0.0317 | 0.3778 | 0.0317 | 0.3778 | 0.0316 | 0.3775 | 0.0312 | 0.3774 | 0.0312 | 0.3776 | 0.0315 | 0.3773 | 0.0314 | 0.377 | 0.0314 | 0.3773 | 0.0314 | 0.3769 | 0.0312 | 0.3765 | 0.0315 | 0.3763 | 0.0319 | 0.3764 | 0.0322 | 0.3763 | 0.0318 | 0.3763 | 0.0319 | 0.3762 | 0.032 | 0.376 | 0.0316 | 0.3757 | 0.0313 | 0.3756 | 0.0315 | 0.3752 | 0.0316 | 0.375 | 0.0318 | 0.3758 | 0.0319 | 0.376 | 0.0315 | 0.3762 | 0.0315 | 0.3758 | 0.032 | 0.3755 | 0.0317 | 0.3755 | 0.0313 | 0.3752 | 0.0316 | 0.3754 | 0.0321 | 0.3749 | 0.0315 | 0.3745 | 0.0309 | 0.3748 | 0.0315 | 0.3748 | 0.0318 | 0.3748 | 0.0314 | 0.3749 | 0.0314 | 0.3747 | 0.0316 | 0.3741 | 0.0316 | 0.374 | 0.0314 | 0.3741 | 0.0314 | 0.374 | 0.0318 | 0.3742 | 0.0318 | 0.3743 | 0.0318 | 0.3739 | 0.0315 | 0.3727 | 0.0314 | 0.3728 | 0.0316 | 0.3732 | 0.0316 | 0.3734 | 0.0317 | 0.3737 | 0.0318 | 0.3736 | 0.0317 | 0.3735 | 0.0315 | 0.3731 | 0.0309
459 | 0.4101 | 0.0331 | 0.4063 | 0.0329 | 0.4034 | 0.0332 | 0.4028 | 0.0325 | 0.4028 | 0.0325 | 0.4026 | 0.0325 | 0.4022 | 0.0324 | 0.4008 | 0.0323 | 0.4007 | 0.0332 | 0.4012 | 0.0336 | 0.4003 | 0.0327 | 0.3996 | 0.0324 | 0.3988 | 0.0329 | 0.3987 | 0.0333 | 0.3978 | 0.0328 | 0.3971 | 0.0326 | 0.3977 | 0.0322 | 0.3973 | 0.032 | 0.3967 | 0.0327 | 0.3967 | 0.0326 | 0.396 | 0.0325 | 0.3955 | 0.033 | 0.3953 | 0.033 | 0.3953 | 0.0327 | 0.3955 | 0.0327 | 0.3951 | 0.0327 | 0.3936 | 0.0324 | 0.3932 | 0.0329 | 0.3932 | 0.0328 | 0.3931 | 0.0323 | 0.3931 | 0.0321 | 0.393 | 0.0322 | 0.3926 | 0.0323 | 0.3921 | 0.0321 | 0.392 | 0.0324 | 0.3921 | 0.0328 | 0.3918 | 0.0329 | 0.3916 | 0.0328 | 0.392 | 0.0323 | 0.3913 | 0.0317 | 0.391 | 0.0318 | 0.3909 | 0.0321 | 0.3907 | 0.0324 | 0.3903 | 0.0324 | 0.3901 | 0.0325 | 0.3898 | 0.032 | 0.3897 | 0.032 | 0.3894 | 0.0328 | 0.3892 | 0.0332 | 0.3889 | 0.0329 | 0.389 | 0.0325 | 0.3885 | 0.033 | 0.3882 | 0.0326 | 0.388 | 0.0315 | 0.3877 | 0.0312 | 0.3876 | 0.032 | 0.3871 | 0.0324 | 0.387 | 0.032 | 0.3873 | 0.0324 | 0.3871 | 0.0326 | 0.3866 | 0.0328 | 0.3865 | 0.0324 | 0.3864 | 0.0318 | 0.3864 | 0.0315 | 0.3865 | 0.0316 | 0.3863 | 0.032 | 0.3859 | 0.0323 | 0.386 | 0.0323 | 0.3859 | 0.032 | 0.3858 | 0.0318 | 0.3851 | 0.0323 | 0.3845 | 0.0323 | 0.3844 | 0.0324 | 0.3849 | 0.032 | 0.3848 | 0.032 | 0.3847 | 0.0319 | 0.3851 | 0.0314 | 0.3847 | 0.0315 | 0.384 | 0.0311 | 0.384 | 0.0314 | 0.384 | 0.0322 | 0.3837 | 0.0324 | 0.3833 | 0.0322 | 0.3826 | 0.0319 | 0.3824 | 0.0313 | 0.3831 | 0.0313 | 0.3832 | 0.032 | 0.3833 | 0.0319 | 0.383 | 0.0316 | 0.382 | 0.0314 | 0.3819 | 0.0317 | 0.3822 | 0.0322 | 0.3824 | 0.032 | 0.3817 | 0.0316 | 0.3819 | 0.032 | 0.3821 | 0.0322 | 0.3822 | 0.0314 | 0.3823 | 0.0315 | 0.3817 | 0.0324 | 0.3814 | 0.0322 | 0.3809 | 0.0321 | 0.3803 | 0.0322 | 0.3805 | 0.0314 | 0.3807 | 0.0319 | 0.3807 | 0.0324 | 0.381 | 0.0323 | 0.3806 | 0.0321 | 0.3805 | 0.0323 | 0.3805 | 0.0323 | 0.3805 | 0.0325 | 0.3802 | 0.0321 | 0.3804 | 0.0312 | 0.3797 | 0.0315 | 0.3795 | 0.0317 | 0.3799 | 0.0312 | 0.3792 | 0.0319 | 0.3792 | 0.0317 | 0.3795 | 0.0313 | 0.3789 | 0.0313 | 0.3788 | 0.0317 | 0.3786 | 0.032 | 0.3784 | 0.032 | 0.3786 | 0.0316 | 0.379 | 0.0316 | 0.3789 | 0.0322 | 0.3786 | 0.0324 | 0.3782 | 0.0319 | 0.3783 | 0.0316 | 0.3784 | 0.0321 | 0.3778 | 0.0316 | 0.3779 | 0.0316 | 0.3783 | 0.0328 | 0.3781 | 0.0321 | 0.3784 | 0.0313 | 0.3777 | 0.0317 | 0.3777 | 0.0317 | 0.3775 | 0.0311 | 0.3768 | 0.0313 | 0.3773 | 0.0315 | 0.3776 | 0.0315 | 0.3767 | 0.0318 | 0.3765 | 0.0311 | 0.3766 | 0.0309 | 0.3762 | 0.0311 | 0.3764 | 0.031 | 0.3768 | 0.0315 | 0.3768 | 0.0318 | 0.3768 | 0.0322 | 0.3768 | 0.0318 | 0.3769 | 0.0312 | 0.3763 | 0.0315 | 0.3762 | 0.0313 | 0.3764 | 0.0311 | 0.3762 | 0.0314 | 0.3767 | 0.0319 | 0.3763 | 0.0316 | 0.3755 | 0.0314 | 0.3752 | 0.0315 | 0.375 | 0.0316 | 0.375 | 0.0314 | 0.375 | 0.0313 | 0.3755 | 0.032 | 0.3753 | 0.032 | 0.3754 | 0.0317 | 0.3755 | 0.0316 | 0.3754 | 0.031 | 0.3747 | 0.031 | 0.3747 | 0.0316 | 0.3744 | 0.0319 | 0.3739 | 0.0322 | 0.3742 | 0.0323 | 0.3741 | 0.0317 | 0.3741 | 0.0315 | 0.3742 | 0.0317
460 | 0.4094 | 0.0332 | 0.4056 | 0.0325 | 0.403 | 0.0327 | 0.4029 | 0.0327 | 0.4019 | 0.0323 | 0.4013 | 0.0324 | 0.4014 | 0.0325 | 0.401 | 0.0332 | 0.4004 | 0.0336 | 0.4001 | 0.0331 | 0.3998 | 0.0328 | 0.3997 | 0.0326 | 0.3998 | 0.0322 | 0.3986 | 0.0325 | 0.3981 | 0.0328 | 0.398 | 0.0327 | 0.3971 | 0.0328 | 0.3966 | 0.0326 | 0.3966 | 0.0324 | 0.3962 | 0.033 | 0.3958 | 0.033 | 0.3954 | 0.0327 | 0.3951 | 0.0325 | 0.395 | 0.0326 | 0.3948 | 0.0325 | 0.3945 | 0.0327 | 0.3944 | 0.0326 | 0.3943 | 0.0323 | 0.3941 | 0.0323 | 0.3935 | 0.0324 | 0.3931 | 0.0324 | 0.393 | 0.0322 | 0.3928 | 0.0324 | 0.3922 | 0.0324 | 0.3915 | 0.0323 | 0.3912 | 0.0318 | 0.3915 | 0.0318 | 0.3918 | 0.0319 | 0.391 | 0.0329 | 0.3908 | 0.0325 | 0.391 | 0.032 | 0.3908 | 0.0321 | 0.391 | 0.0326 | 0.3906 | 0.0326 | 0.3898 | 0.0327 | 0.3897 | 0.0321 | 0.3896 | 0.0322 | 0.3889 | 0.0324 | 0.3884 | 0.0322 | 0.3886 | 0.0322 | 0.389 | 0.0317 | 0.3885 | 0.0322 | 0.3878 | 0.0323 | 0.3873 | 0.0318 | 0.3871 | 0.0315 | 0.3878 | 0.0315 | 0.388 | 0.0315 | 0.3875 | 0.0318 | 0.3875 | 0.0319 | 0.3872 | 0.0319 | 0.3865 | 0.0322 | 0.3868 | 0.0324 | 0.3867 | 0.0323 | 0.3862 | 0.0325 | 0.3859 | 0.0327 | 0.3861 | 0.0332 | 0.3862 | 0.033 | 0.3862 | 0.032 | 0.3863 | 0.0318 | 0.3861 | 0.0316 | 0.3855 | 0.0319 | 0.3849 | 0.0322 | 0.3843 | 0.0321 | 0.3843 | 0.0322 | 0.3847 | 0.0324 | 0.3845 | 0.032 | 0.3839 | 0.0319 | 0.3834 | 0.0319 | 0.3834 | 0.0322 | 0.3836 | 0.0322 | 0.3841 | 0.0325 | 0.384 | 0.0324 | 0.3835 | 0.0323 | 0.3833 | 0.0316 | 0.3833 | 0.0317 | 0.3829 | 0.0317 | 0.3828 | 0.0318 | 0.3826 | 0.0323 | 0.3824 | 0.0326 | 0.3829 | 0.0318 | 0.3826 | 0.0317 | 0.3823 | 0.0318 | 0.3821 | 0.0318 | 0.382 | 0.0322 | 0.3818 | 0.0323 | 0.3818 | 0.0323 | 0.3815 | 0.0322 | 0.3815 | 0.0319 | 0.3818 | 0.0316 | 0.381 | 0.0322 | 0.3809 | 0.0323 | 0.3813 | 0.0322 | 0.3812 | 0.032 | 0.3807 | 0.0315 | 0.3805 | 0.0313 | 0.3807 | 0.0313 | 0.3806 | 0.0318 | 0.3803 | 0.032 | 0.3803 | 0.0317 | 0.3796 | 0.0315 | 0.3797 | 0.032 | 0.3798 | 0.0321 | 0.3794 | 0.0315 | 0.3793 | 0.0315 | 0.3792 | 0.0319 | 0.3797 | 0.0318 | 0.3792 | 0.0318 | 0.3786 | 0.0323 | 0.3792 | 0.032 | 0.3789 | 0.0315 | 0.3789 | 0.0315 | 0.3793 | 0.0313 | 0.3786 | 0.0309 | 0.3785 | 0.0314 | 0.3785 | 0.0319 | 0.3788 | 0.0325 | 0.3787 | 0.0329 | 0.3782 | 0.0324 | 0.3773 | 0.0316 | 0.3774 | 0.0316 | 0.3776 | 0.0317 | 0.3777 | 0.0317 | 0.3776 | 0.0314 | 0.3775 | 0.0315 | 0.3774 | 0.0313 | 0.3774 | 0.0308 | 0.3778 | 0.0312 | 0.378 | 0.0318 | 0.3775 | 0.0317 | 0.3769 | 0.0316 | 0.3764 | 0.0313 | 0.3763 | 0.0317 | 0.3766 | 0.0321 | 0.3772 | 0.0319 | 0.3769 | 0.032 | 0.3763 | 0.0318 | 0.3759 | 0.0315 | 0.3756 | 0.031 | 0.3768 | 0.0319 | 0.3775 | 0.032 | 0.3767 | 0.0325 | 0.376 | 0.0325 | 0.3757 | 0.0326 | 0.3755 | 0.0318 | 0.3753 | 0.0315 | 0.3755 | 0.0321 | 0.3759 | 0.0323 | 0.3758 | 0.032 | 0.3757 | 0.0319 | 0.3754 | 0.0319 | 0.3749 | 0.0315 | 0.3747 | 0.0314 | 0.3745 | 0.0319 | 0.3751 | 0.0319 | 0.3752 | 0.0322 | 0.3748 | 0.0323 | 0.3747 | 0.0319 | 0.3743 | 0.0315 | 0.3743 | 0.0319 | 0.3747 | 0.0321 | 0.3743 | 0.0316 | 0.3741 | 0.031 | 0.374 | 0.0312 | 0.3743 | 0.0312
461 | 0.4087 | 0.0329 | 0.4045 | 0.0314 | 0.4023 | 0.0318 | 0.4025 | 0.0327 | 0.4021 | 0.0327 | 0.4018 | 0.0327 | 0.4015 | 0.0326 | 0.4006 | 0.0326 | 0.3996 | 0.0327 | 0.3985 | 0.0331 | 0.3984 | 0.0333 | 0.3982 | 0.033 | 0.3982 | 0.0328 | 0.398 | 0.0328 | 0.3975 | 0.0327 | 0.3972 | 0.0324 | 0.3972 | 0.0326 | 0.3967 | 0.0323 | 0.3963 | 0.032 | 0.3958 | 0.032 | 0.3958 | 0.0323 | 0.3957 | 0.0322 | 0.3956 | 0.032 | 0.3953 | 0.0326 | 0.3946 | 0.0327 | 0.3942 | 0.0329 | 0.3938 | 0.0327 | 0.3935 | 0.0325 | 0.393 | 0.0325 | 0.3926 | 0.0325 | 0.3926 | 0.0327 | 0.3926 | 0.0326 | 0.3926 | 0.0323 | 0.3923 | 0.0321 | 0.392 | 0.0323 | 0.3921 | 0.0324 | 0.392 | 0.0324 | 0.3918 | 0.0323 | 0.3911 | 0.0327 | 0.3908 | 0.0329 | 0.3906 | 0.0327 | 0.391 | 0.0323 | 0.3902 | 0.0324 | 0.3896 | 0.0327 | 0.3893 | 0.0327 | 0.3898 | 0.0326 | 0.3896 | 0.0322 | 0.3893 | 0.032 | 0.3887 | 0.0327 | 0.3881 | 0.0323 | 0.3883 | 0.0318 | 0.3884 | 0.0321 | 0.3888 | 0.0327 | 0.3884 | 0.0329 | 0.3875 | 0.0326 | 0.3869 | 0.0329 | 0.3867 | 0.0332 | 0.3872 | 0.0326 | 0.3875 | 0.0325 | 0.3873 | 0.0324 | 0.3868 | 0.032 | 0.3867 | 0.0313 | 0.3867 | 0.0316 | 0.3863 | 0.0322 | 0.3862 | 0.0321 | 0.3857 | 0.0319 | 0.3851 | 0.0318 | 0.3851 | 0.0314 | 0.3858 | 0.032 | 0.3859 | 0.0321 | 0.3853 | 0.0323 | 0.3851 | 0.0318 | 0.3852 | 0.0314 | 0.3844 | 0.0323 | 0.3842 | 0.0321 | 0.3842 | 0.0316 | 0.3842 | 0.0317 | 0.3838 | 0.0315 | 0.384 | 0.032 | 0.3838 | 0.0327 | 0.3839 | 0.0323 | 0.3836 | 0.0316 | 0.3834 | 0.0313 | 0.3829 | 0.0318 | 0.3831 | 0.0324 | 0.3829 | 0.0324 | 0.3825 | 0.0322 | 0.383 | 0.0326 | 0.3828 | 0.0321 | 0.3824 | 0.0314 | 0.382 | 0.0311 | 0.3816 | 0.0313 | 0.381 | 0.0322 | 0.3816 | 0.0324 | 0.3817 | 0.032 | 0.3816 | 0.0322 | 0.382 | 0.0325 | 0.3819 | 0.0324 | 0.3817 | 0.032 | 0.3811 | 0.0323 | 0.3808 | 0.0323 | 0.3809 | 0.0317 | 0.3812 | 0.0316 | 0.3813 | 0.0315 | 0.3815 | 0.0314 | 0.3821 | 0.0312 | 0.3808 | 0.032 | 0.3798 | 0.0327 | 0.38 | 0.0318 | 0.3797 | 0.0311 | 0.3797 | 0.0312 | 0.3797 | 0.0311 | 0.3799 | 0.0313 | 0.3796 | 0.0315 | 0.3795 | 0.0314 | 0.3795 | 0.0319 | 0.3793 | 0.0318 | 0.3798 | 0.0318 | 0.3798 | 0.0324 | 0.3796 | 0.032 | 0.3797 | 0.0321 | 0.3794 | 0.0321 | 0.3792 | 0.0318 | 0.3792 | 0.0315 | 0.3795 | 0.0313 | 0.3793 | 0.0323 | 0.3783 | 0.032 | 0.3778 | 0.0316 | 0.3776 | 0.0318 | 0.3775 | 0.0317 | 0.3778 | 0.0318 | 0.378 | 0.0322 | 0.3779 | 0.032 | 0.3778 | 0.0316 | 0.3775 | 0.0316 | 0.3775 | 0.0317 | 0.3776 | 0.0316 | 0.3777 | 0.0316 | 0.3779 | 0.0318 | 0.3774 | 0.0316 | 0.3766 | 0.0317 | 0.3769 | 0.0316 | 0.377 | 0.0313 | 0.3773 | 0.0311 | 0.3776 | 0.0319 | 0.3771 | 0.0316 | 0.3769 | 0.0314 | 0.377 | 0.0313 | 0.3767 | 0.0313 | 0.3763 | 0.0317 | 0.3764 | 0.0318 | 0.3764 | 0.0314 | 0.3765 | 0.0309 | 0.3758 | 0.0316 | 0.3763 | 0.0322 | 0.3764 | 0.0321 | 0.3764 | 0.0315 | 0.376 | 0.0316 | 0.3755 | 0.0315 | 0.3752 | 0.0315 | 0.3754 | 0.0314 | 0.3755 | 0.0315 | 0.3752 | 0.0318 | 0.375 | 0.0316 | 0.3748 | 0.0314 | 0.3749 | 0.0316 | 0.375 | 0.032 | 0.3759 | 0.032 | 0.3762 | 0.0313 | 0.3749 | 0.0316 | 0.3746 | 0.0315 | 0.3749 | 0.0314 | 0.3743 | 0.032 | 0.374 | 0.0317
462 | 0.4082 | 0.0326 | 0.4043 | 0.0316 | 0.4016 | 0.0316 | 0.4012 | 0.0318 | 0.4014 | 0.0329 | 0.401 | 0.0334 | 0.4007 | 0.0327 | 0.3994 | 0.0326 | 0.3983 | 0.0326 | 0.3986 | 0.0317 | 0.3988 | 0.0322 | 0.3983 | 0.0323 | 0.3981 | 0.0321 | 0.398 | 0.0325 | 0.3968 | 0.0322 | 0.3958 | 0.0326 | 0.3959 | 0.0323 | 0.3961 | 0.0324 | 0.3955 | 0.0324 | 0.395 | 0.0315 | 0.3954 | 0.0325 | 0.3948 | 0.033 | 0.3938 | 0.0327 | 0.3938 | 0.0323 | 0.3937 | 0.032 | 0.393 | 0.0321 | 0.3928 | 0.032 | 0.3931 | 0.032 | 0.3931 | 0.0323 | 0.3927 | 0.0326 | 0.3924 | 0.0325 | 0.3926 | 0.0319 | 0.3919 | 0.032 | 0.3911 | 0.0317 | 0.3909 | 0.0319 | 0.391 | 0.0323 | 0.3906 | 0.0321 | 0.3903 | 0.0322 | 0.3906 | 0.032 | 0.39 | 0.0324 | 0.3898 | 0.033 | 0.3903 | 0.0327 | 0.3894 | 0.0324 | 0.3888 | 0.0323 | 0.3889 | 0.0317 | 0.3895 | 0.0317 | 0.389 | 0.0316 | 0.3879 | 0.0317 | 0.388 | 0.0319 | 0.3876 | 0.0323 | 0.3871 | 0.0326 | 0.3876 | 0.0318 | 0.3875 | 0.0316 | 0.387 | 0.0319 | 0.3873 | 0.032 | 0.3873 | 0.032 | 0.3872 | 0.0315 | 0.3868 | 0.0317 | 0.3864 | 0.0319 | 0.3863 | 0.0323 | 0.386 | 0.0325 | 0.3858 | 0.0324 | 0.386 | 0.0323 | 0.3864 | 0.0319 | 0.3859 | 0.0316 | 0.3858 | 0.0316 | 0.386 | 0.0316 | 0.3859 | 0.032 | 0.3854 | 0.0316 | 0.385 | 0.0312 | 0.3844 | 0.0313 | 0.3841 | 0.0316 | 0.3842 | 0.032 | 0.3847 | 0.0319 | 0.3839 | 0.031 | 0.3841 | 0.0311 | 0.3842 | 0.0316 | 0.3839 | 0.0317 | 0.3837 | 0.0318 | 0.3839 | 0.0316 | 0.3832 | 0.0321 | 0.3831 | 0.0318 | 0.3836 | 0.0313 | 0.3832 | 0.0316 | 0.3828 | 0.0316 | 0.3825 | 0.0319 | 0.3825 | 0.032 | 0.3826 | 0.0319 | 0.3822 | 0.0315 | 0.382 | 0.0307 | 0.3824 | 0.0309 | 0.3823 | 0.0312 | 0.3816 | 0.0314 | 0.3822 | 0.0316 | 0.382 | 0.0316 | 0.3815 | 0.0315 | 0.3815 | 0.0313 | 0.3814 | 0.0314 | 0.3808 | 0.0316 | 0.3805 | 0.0314 | 0.3803 | 0.0313 | 0.3803 | 0.0316 | 0.3803 | 0.0322 | 0.3799 | 0.0316 | 0.3799 | 0.0313 | 0.3798 | 0.0311 | 0.3799 | 0.0315 | 0.3798 | 0.0317 | 0.3799 | 0.0319 | 0.3797 | 0.0322 | 0.3796 | 0.0316 | 0.3802 | 0.031 | 0.3795 | 0.0319 | 0.3787 | 0.0322 | 0.3783 | 0.0321 | 0.3788 | 0.0315 | 0.3788 | 0.0316 | 0.3784 | 0.032 | 0.3787 | 0.0318 | 0.3791 | 0.032 | 0.379 | 0.0318 | 0.3786 | 0.0315 | 0.3786 | 0.0314 | 0.3785 | 0.0314 | 0.3782 | 0.0316 | 0.3783 | 0.0316 | 0.3782 | 0.0316 | 0.378 | 0.0319 | 0.3779 | 0.032 | 0.3779 | 0.032 | 0.3778 | 0.0323 | 0.3777 | 0.0315 | 0.3776 | 0.0308 | 0.3777 | 0.031 | 0.3775 | 0.0315 | 0.3775 | 0.0316 | 0.3772 | 0.0316 | 0.3768 | 0.0313 | 0.3772 | 0.031 | 0.3773 | 0.0308 | 0.3768 | 0.0312 | 0.3767 | 0.0316 | 0.3769 | 0.0318 | 0.3771 | 0.0314 | 0.3765 | 0.0313 | 0.3764 | 0.0314 | 0.3767 | 0.0309 | 0.3765 | 0.0312 | 0.3762 | 0.0309 | 0.3763 | 0.0306 | 0.3756 | 0.0316 | 0.3751 | 0.0317 | 0.375 | 0.0315 | 0.3752 | 0.0314 | 0.3758 | 0.0316 | 0.3759 | 0.0312 | 0.3755 | 0.0313 | 0.3759 | 0.0315 | 0.3755 | 0.0313 | 0.3746 | 0.0314 | 0.3747 | 0.0317 | 0.3748 | 0.0317 | 0.3751 | 0.0315 | 0.3749 | 0.0314 | 0.3749 | 0.0314 | 0.3748 | 0.0313 | 0.3744 | 0.031 | 0.3739 | 0.0311 | 0.3738 | 0.0318 | 0.3745 | 0.0317 | 0.3747 | 0.0315 | 0.3744 | 0.0314 | 0.3738 | 0.0318 | 0.3738 | 0.0322
463 | 0.407 | 0.0326 | 0.4034 | 0.0321 | 0.4008 | 0.0323 | 0.4007 | 0.0314 | 0.4002 | 0.0314 | 0.3996 | 0.0318 | 0.3992 | 0.032 | 0.3987 | 0.0321 | 0.3984 | 0.0325 | 0.3979 | 0.0325 | 0.3968 | 0.0322 | 0.3966 | 0.0323 | 0.3971 | 0.0319 | 0.3968 | 0.0322 | 0.3959 | 0.0317 | 0.3956 | 0.0317 | 0.3953 | 0.0323 | 0.3948 | 0.0321 | 0.3943 | 0.0318 | 0.3936 | 0.0319 | 0.3933 | 0.0319 | 0.3933 | 0.0321 | 0.3932 | 0.0325 | 0.3935 | 0.0323 | 0.3932 | 0.0319 | 0.392 | 0.0322 | 0.3924 | 0.0323 | 0.3924 | 0.0321 | 0.3919 | 0.032 | 0.3918 | 0.0315 | 0.3916 | 0.0318 | 0.3905 | 0.0321 | 0.3903 | 0.0313 | 0.3906 | 0.0315 | 0.3905 | 0.0317 | 0.3903 | 0.0313 | 0.3904 | 0.0314 | 0.39 | 0.0317 | 0.3892 | 0.0323 | 0.3891 | 0.0327 | 0.3888 | 0.0322 | 0.3891 | 0.0315 | 0.389 | 0.032 | 0.388 | 0.0315 | 0.3878 | 0.0312 | 0.3881 | 0.0317 | 0.3879 | 0.0315 | 0.3875 | 0.0317 | 0.3874 | 0.0316 | 0.3876 | 0.0324 | 0.3873 | 0.0331 | 0.3876 | 0.0323 | 0.3868 | 0.0316 | 0.3863 | 0.0315 | 0.3871 | 0.0316 | 0.3865 | 0.0319 | 0.3859 | 0.0324 | 0.3858 | 0.0326 | 0.3862 | 0.0324 | 0.3859 | 0.0319 | 0.3849 | 0.0319 | 0.3841 | 0.0315 | 0.3842 | 0.0318 | 0.3841 | 0.0322 | 0.3844 | 0.0315 | 0.3846 | 0.0315 | 0.3842 | 0.0316 | 0.3839 | 0.0318 | 0.3838 | 0.0318 | 0.384 | 0.0317 | 0.3838 | 0.0317 | 0.3834 | 0.0316 | 0.3832 | 0.0321 | 0.3831 | 0.0323 | 0.383 | 0.0319 | 0.3832 | 0.0318 | 0.3829 | 0.0319 | 0.3823 | 0.0309 | 0.3826 | 0.0309 | 0.3826 | 0.0312 | 0.3817 | 0.0313 | 0.3819 | 0.032 | 0.3821 | 0.0318 | 0.3821 | 0.0315 | 0.3824 | 0.0317 | 0.3823 | 0.0314 | 0.3814 | 0.0313 | 0.3808 | 0.0315 | 0.3804 | 0.0318 | 0.3803 | 0.0314 | 0.3811 | 0.0312 | 0.3809 | 0.0305 | 0.38 | 0.0303 | 0.3806 | 0.0308 | 0.3807 | 0.0311 | 0.3804 | 0.0314 | 0.38 | 0.0319 | 0.3793 | 0.0316 | 0.3793 | 0.0318 | 0.38 | 0.0317 | 0.3802 | 0.0318 | 0.3802 | 0.0321 | 0.3801 | 0.032 | 0.3795 | 0.0317 | 0.3791 | 0.0317 | 0.3791 | 0.0314 | 0.3797 | 0.0314 | 0.3798 | 0.0314 | 0.3796 | 0.0313 | 0.3789 | 0.0313 | 0.3787 | 0.0314 | 0.3788 | 0.0314 | 0.3792 | 0.0311 | 0.3789 | 0.0309 | 0.3783 | 0.0314 | 0.3777 | 0.0316 | 0.3775 | 0.0314 | 0.3778 | 0.0315 | 0.378 | 0.0311 | 0.3779 | 0.0312 | 0.3776 | 0.0315 | 0.3777 | 0.0316 | 0.378 | 0.0314 | 0.3777 | 0.0307 | 0.3772 | 0.0304 | 0.3775 | 0.0312 | 0.3772 | 0.0315 | 0.3769 | 0.0317 | 0.3774 | 0.0319 | 0.3767 | 0.0314 | 0.3761 | 0.032 | 0.3772 | 0.0317 | 0.3767 | 0.0309 | 0.3761 | 0.0312 | 0.3765 | 0.0313 | 0.3764 | 0.031 | 0.3767 | 0.031 | 0.3766 | 0.0318 | 0.3762 | 0.0314 | 0.3761 | 0.0308 | 0.376 | 0.0308 | 0.3764 | 0.0314 | 0.3758 | 0.0311 | 0.3749 | 0.0311 | 0.3753 | 0.0312 | 0.3759 | 0.0315 | 0.376 | 0.0312 | 0.3754 | 0.0314 | 0.3757 | 0.0318 | 0.376 | 0.0315 | 0.3749 | 0.0318 | 0.3748 | 0.0322 | 0.3745 | 0.0317 | 0.3747 | 0.0306 | 0.3749 | 0.0313 | 0.3749 | 0.0323 | 0.375 | 0.0318 | 0.3749 | 0.031 | 0.3746 | 0.0307 | 0.3739 | 0.0315 | 0.3738 | 0.0313 | 0.374 | 0.0305 | 0.3745 | 0.0305 | 0.3744 | 0.0314 | 0.3746 | 0.0314 | 0.3749 | 0.0306 | 0.3739 | 0.0305 | 0.3739 | 0.0309 | 0.374 | 0.0314 | 0.3738 | 0.0318 | 0.3737 | 0.0316 | 0.374 | 0.0311 | 0.3742 | 0.031 | 0.3728 | 0.0306
464 | 0.4049 | 0.0324 | 0.4008 | 0.0316 | 0.3982 | 0.032 | 0.3982 | 0.0324 | 0.3978 | 0.0324 | 0.3976 | 0.0324 | 0.3978 | 0.032 | 0.3969 | 0.0321 | 0.396 | 0.0321 | 0.3958 | 0.0318 | 0.3951 | 0.0313 | 0.3951 | 0.0319 | 0.3949 | 0.0325 | 0.3945 | 0.032 | 0.3935 | 0.0312 | 0.3927 | 0.0313 | 0.3928 | 0.032 | 0.392 | 0.0318 | 0.3915 | 0.032 | 0.392 | 0.0317 | 0.3916 | 0.0312 | 0.3915 | 0.0317 | 0.3911 | 0.0321 | 0.3906 | 0.0316 | 0.3905 | 0.0317 | 0.3902 | 0.0318 | 0.3904 | 0.0315 | 0.3903 | 0.0316 | 0.3896 | 0.0321 | 0.3896 | 0.0319 | 0.3897 | 0.0319 | 0.3894 | 0.032 | 0.3889 | 0.0316 | 0.3886 | 0.0313 | 0.3884 | 0.0313 | 0.3878 | 0.0318 | 0.3878 | 0.0323 | 0.3874 | 0.0321 | 0.3868 | 0.0315 | 0.3865 | 0.0314 | 0.3864 | 0.0315 | 0.3865 | 0.0313 | 0.3862 | 0.0311 | 0.386 | 0.0311 | 0.3858 | 0.0316 | 0.3858 | 0.0321 | 0.3856 | 0.032 | 0.386 | 0.0318 | 0.3859 | 0.032 | 0.385 | 0.0315 | 0.3846 | 0.0317 | 0.3849 | 0.0321 | 0.3848 | 0.0319 | 0.3849 | 0.0317 | 0.3848 | 0.0317 | 0.384 | 0.0312 | 0.384 | 0.0317 | 0.384 | 0.0326 | 0.3836 | 0.0322 | 0.3836 | 0.0317 | 0.3836 | 0.0315 | 0.3828 | 0.0319 | 0.3823 | 0.0321 | 0.3823 | 0.0311 | 0.3818 | 0.0305 | 0.3821 | 0.031 | 0.382 | 0.0315 | 0.3822 | 0.0317 | 0.3821 | 0.0318 | 0.3819 | 0.0316 | 0.382 | 0.0316 | 0.3822 | 0.0318 | 0.382 | 0.0315 | 0.3813 | 0.0312 | 0.3808 | 0.0308 | 0.3806 | 0.0306 | 0.3804 | 0.031 | 0.3805 | 0.0306 | 0.3808 | 0.031 | 0.3804 | 0.0313 | 0.3798 | 0.0311 | 0.3799 | 0.0314 | 0.3801 | 0.0315 | 0.3802 | 0.0317 | 0.3799 | 0.0314 | 0.3796 | 0.0311 | 0.3797 | 0.0309 | 0.3794 | 0.0309 | 0.3791 | 0.0309 | 0.3794 | 0.0306 | 0.3791 | 0.0313 | 0.3788 | 0.032 | 0.3789 | 0.0318 | 0.3786 | 0.032 | 0.3782 | 0.0321 | 0.3778 | 0.0319 | 0.3778 | 0.0317 | 0.3776 | 0.0315 | 0.3776 | 0.0318 | 0.3782 | 0.0323 | 0.378 | 0.0315 | 0.3782 | 0.0309 | 0.378 | 0.0316 | 0.3773 | 0.0313 | 0.377 | 0.031 | 0.3773 | 0.0312 | 0.3775 | 0.0315 | 0.3772 | 0.0315 | 0.3764 | 0.0317 | 0.3759 | 0.0313 | 0.3762 | 0.0315 | 0.3765 | 0.0312 | 0.3756 | 0.0308 | 0.3759 | 0.031 | 0.3767 | 0.0308 | 0.3763 | 0.032 | 0.376 | 0.0318 | 0.3761 | 0.0307 | 0.3754 | 0.0309 | 0.3757 | 0.0313 | 0.3756 | 0.0314 | 0.375 | 0.0315 | 0.3753 | 0.0317 | 0.375 | 0.0315 | 0.3743 | 0.0319 | 0.3749 | 0.0315 | 0.375 | 0.0305 | 0.3749 | 0.0304 | 0.3745 | 0.0318 | 0.3745 | 0.0323 | 0.3752 | 0.0318 | 0.3749 | 0.0313 | 0.3745 | 0.0309 | 0.3742 | 0.0312 | 0.3744 | 0.0315 | 0.3742 | 0.0314 | 0.3743 | 0.0316 | 0.3742 | 0.0319 | 0.374 | 0.0312 | 0.3741 | 0.0309 | 0.3738 | 0.0313 | 0.3738 | 0.0312 | 0.3737 | 0.0313 | 0.3732 | 0.0314 | 0.3736 | 0.031 | 0.3736 | 0.0312 | 0.373 | 0.0314 | 0.3733 | 0.0314 | 0.3736 | 0.0317 | 0.3736 | 0.0318 | 0.3736 | 0.0312 | 0.3732 | 0.0308 | 0.3729 | 0.0311 | 0.3726 | 0.0312 | 0.3723 | 0.0309 | 0.3723 | 0.0306 | 0.3726 | 0.0305 | 0.3729 | 0.0308 | 0.3723 | 0.0304 | 0.3717 | 0.0309 | 0.3722 | 0.0317 | 0.372 | 0.0312 | 0.3725 | 0.0308 | 0.3727 | 0.0311 | 0.372 | 0.0308 | 0.3714 | 0.0305 | 0.3715 | 0.0302 | 0.3716 | 0.0308 | 0.3713 | 0.0312 | 0.3713 | 0.0313 | 0.371 | 0.0308 | 0.3714 | 0.0309 | 0.3718 | 0.0313 | 0.3713 | 0.0313
465 | 0.4033 | 0.0317 | 0.4002 | 0.0312 | 0.398 | 0.0316 | 0.3968 | 0.0321 | 0.396 | 0.0316 | 0.3954 | 0.0308 | 0.3941 | 0.0312 | 0.3944 | 0.0321 | 0.3944 | 0.0321 | 0.3943 | 0.0316 | 0.3941 | 0.0315 | 0.3934 | 0.0314 | 0.3925 | 0.0314 | 0.3921 | 0.0308 | 0.3921 | 0.0309 | 0.3916 | 0.0315 | 0.3912 | 0.0312 | 0.391 | 0.0314 | 0.3905 | 0.0317 | 0.3896 | 0.0318 | 0.3899 | 0.0323 | 0.3898 | 0.0323 | 0.3891 | 0.0318 | 0.3884 | 0.0314 | 0.3886 | 0.0317 | 0.3894 | 0.0316 | 0.3889 | 0.0315 | 0.3885 | 0.0317 | 0.3885 | 0.0313 | 0.3877 | 0.0318 | 0.3875 | 0.0313 | 0.3882 | 0.0307 | 0.3875 | 0.0305 | 0.3871 | 0.0303 | 0.3868 | 0.0306 | 0.3866 | 0.0311 | 0.3864 | 0.0315 | 0.386 | 0.0316 | 0.3857 | 0.0314 | 0.3855 | 0.0313 | 0.3854 | 0.0311 | 0.3849 | 0.0314 | 0.3848 | 0.0318 | 0.3843 | 0.0314 | 0.3841 | 0.0308 | 0.3837 | 0.0307 | 0.3834 | 0.0309 | 0.3833 | 0.0311 | 0.3834 | 0.0314 | 0.3831 | 0.0312 | 0.383 | 0.0303 | 0.3828 | 0.0306 | 0.3824 | 0.0312 | 0.3819 | 0.0314 | 0.3819 | 0.0314 | 0.3819 | 0.0316 | 0.3814 | 0.0311 | 0.3809 | 0.0307 | 0.3815 | 0.0314 | 0.3816 | 0.0317 | 0.3815 | 0.0314 | 0.3809 | 0.0309 | 0.3809 | 0.0312 | 0.3807 | 0.0314 | 0.3805 | 0.0312 | 0.3806 | 0.031 | 0.3805 | 0.0309 | 0.3797 | 0.0308 | 0.3801 | 0.0315 | 0.3799 | 0.0312 | 0.3797 | 0.0307 | 0.3797 | 0.0314 | 0.3795 | 0.0319 | 0.3796 | 0.0318 | 0.3791 | 0.0314 | 0.3788 | 0.0313 | 0.3786 | 0.0311 | 0.3786 | 0.0309 | 0.3786 | 0.0308 | 0.3787 | 0.0306 | 0.3786 | 0.0309 | 0.378 | 0.0311 | 0.3774 | 0.0313 | 0.3782 | 0.0305 | 0.3779 | 0.0304 | 0.3774 | 0.0307 | 0.3776 | 0.031 | 0.3784 | 0.0317 | 0.3782 | 0.0313 | 0.3775 | 0.0312 | 0.378 | 0.0316 | 0.3777 | 0.031 | 0.3767 | 0.031 | 0.3756 | 0.0308 | 0.3758 | 0.0312 | 0.3761 | 0.031 | 0.3758 | 0.0302 | 0.3764 | 0.0307 | 0.3766 | 0.0309 | 0.3763 | 0.0308 | 0.3757 | 0.0304 | 0.3753 | 0.0306 | 0.3755 | 0.03 | 0.3754 | 0.0303 | 0.3752 | 0.0308 | 0.3757 | 0.0307 | 0.3759 | 0.0309 | 0.3753 | 0.0307 | 0.3746 | 0.0304 | 0.3743 | 0.0307 | 0.3746 | 0.0312 | 0.3749 | 0.031 | 0.3744 | 0.0303 | 0.3748 | 0.0306 | 0.3749 | 0.0304 | 0.374 | 0.0305 | 0.3747 | 0.0311 | 0.3753 | 0.0308 | 0.3747 | 0.0305 | 0.3741 | 0.0304 | 0.3734 | 0.0303 | 0.3731 | 0.0307 | 0.3733 | 0.0307 | 0.3735 | 0.0303 | 0.3732 | 0.0308 | 0.3729 | 0.0306 | 0.3733 | 0.0305 | 0.3736 | 0.0309 | 0.3729 | 0.0307 | 0.3726 | 0.0307 | 0.3724 | 0.031 | 0.3725 | 0.0307 | 0.3725 | 0.0303 | 0.3729 | 0.0306 | 0.3733 | 0.0311 | 0.3726 | 0.0303 | 0.3727 | 0.0298 | 0.3728 | 0.0308 | 0.3725 | 0.0302 | 0.3725 | 0.0303 | 0.3712 | 0.0317 | 0.3711 | 0.0318 | 0.3713 | 0.0313 | 0.3717 | 0.0302 | 0.3716 | 0.0302 | 0.3712 | 0.0306 | 0.3706 | 0.0311 | 0.3707 | 0.0309 | 0.3712 | 0.0311 | 0.3713 | 0.031 | 0.371 | 0.0308 | 0.3709 | 0.0308 | 0.371 | 0.0313 | 0.3708 | 0.0314 | 0.3699 | 0.0309 | 0.3701 | 0.0311 | 0.3711 | 0.0305 | 0.3707 | 0.0303 | 0.3703 | 0.0307 | 0.3699 | 0.0309 | 0.3693 | 0.0309 | 0.3693 | 0.031 | 0.3695 | 0.0312 | 0.37 | 0.0305 | 0.3704 | 0.0306 | 0.3701 | 0.0311 | 0.3696 | 0.0308 | 0.3699 | 0.0312 | 0.3701 | 0.0312 | 0.3702 | 0.0313 | 0.3698 | 0.0315 | 0.3692 | 0.0312 | 0.3694 | 0.0305 | 0.3697 | 0.0307
466 | 0.4014 | 0.0319 | 0.3978 | 0.031 | 0.3954 | 0.0312 | 0.3949 | 0.0313 | 0.3945 | 0.0304 | 0.3946 | 0.0303 | 0.3937 | 0.0314 | 0.3926 | 0.0315 | 0.3919 | 0.0317 | 0.3916 | 0.0319 | 0.3917 | 0.0316 | 0.3916 | 0.0314 | 0.3908 | 0.0321 | 0.3909 | 0.0321 | 0.3902 | 0.0315 | 0.3894 | 0.0312 | 0.389 | 0.0316 | 0.3893 | 0.0319 | 0.3892 | 0.0311 | 0.3882 | 0.0311 | 0.3881 | 0.0315 | 0.3881 | 0.0312 | 0.3885 | 0.0309 | 0.3878 | 0.0312 | 0.3869 | 0.0314 | 0.3867 | 0.0313 | 0.3868 | 0.0315 | 0.3866 | 0.0314 | 0.3864 | 0.0313 | 0.3856 | 0.0316 | 0.3849 | 0.0313 | 0.3848 | 0.031 | 0.3845 | 0.0311 | 0.3843 | 0.0313 | 0.3841 | 0.0311 | 0.3841 | 0.0307 | 0.3835 | 0.0307 | 0.3832 | 0.0312 | 0.3836 | 0.0313 | 0.3829 | 0.0305 | 0.3829 | 0.0306 | 0.3831 | 0.0308 | 0.3824 | 0.0309 | 0.3818 | 0.0313 | 0.3815 | 0.0311 | 0.3822 | 0.0309 | 0.3821 | 0.0305 | 0.3814 | 0.0306 | 0.3814 | 0.0308 | 0.3812 | 0.0308 | 0.381 | 0.0308 | 0.3806 | 0.031 | 0.3807 | 0.0311 | 0.3808 | 0.0308 | 0.3806 | 0.0309 | 0.3804 | 0.031 | 0.3802 | 0.0313 | 0.3798 | 0.032 | 0.3796 | 0.0322 | 0.3793 | 0.0313 | 0.3796 | 0.0301 | 0.3793 | 0.0303 | 0.3789 | 0.0307 | 0.3785 | 0.0314 | 0.3783 | 0.0312 | 0.3781 | 0.0308 | 0.3783 | 0.0305 | 0.378 | 0.031 | 0.3783 | 0.0316 | 0.3783 | 0.0314 | 0.3782 | 0.0308 | 0.3779 | 0.0308 | 0.3778 | 0.0312 | 0.378 | 0.0313 | 0.3778 | 0.031 | 0.3774 | 0.0308 | 0.377 | 0.0306 | 0.3765 | 0.0306 | 0.3761 | 0.0307 | 0.3761 | 0.0305 | 0.376 | 0.0302 | 0.3759 | 0.0304 | 0.3755 | 0.031 | 0.3755 | 0.0303 | 0.3758 | 0.0305 | 0.3755 | 0.0303 | 0.3754 | 0.0298 | 0.3756 | 0.0305 | 0.3752 | 0.0309 | 0.3749 | 0.0307 | 0.3746 | 0.0311 | 0.3743 | 0.0312 | 0.3746 | 0.0307 | 0.3745 | 0.0308 | 0.3741 | 0.0306 | 0.3741 | 0.0303 | 0.3741 | 0.0308 | 0.374 | 0.0309 | 0.374 | 0.031 | 0.3746 | 0.031 | 0.3744 | 0.0309 | 0.3737 | 0.0307 | 0.3729 | 0.0304 | 0.3725 | 0.0306 | 0.3724 | 0.0306 | 0.3728 | 0.0304 | 0.3725 | 0.0309 | 0.3725 | 0.0314 | 0.3733 | 0.031 | 0.3726 | 0.0307 | 0.3723 | 0.0305 | 0.3727 | 0.0301 | 0.3728 | 0.0308 | 0.3722 | 0.0312 | 0.3715 | 0.0315 | 0.372 | 0.0304 | 0.3717 | 0.03 | 0.371 | 0.0305 | 0.3712 | 0.0303 | 0.3719 | 0.0306 | 0.3718 | 0.0302 | 0.3714 | 0.03 | 0.3711 | 0.0307 | 0.3709 | 0.0312 | 0.3712 | 0.0313 | 0.3709 | 0.0312 | 0.3708 | 0.0308 | 0.371 | 0.0304 | 0.3707 | 0.0304 | 0.3701 | 0.0302 | 0.3698 | 0.0304 | 0.3702 | 0.0303 | 0.3704 | 0.0301 | 0.3706 | 0.0304 | 0.3702 | 0.0308 | 0.37 | 0.0308 | 0.3701 | 0.0308 | 0.3703 | 0.0308 | 0.3699 | 0.0305 | 0.3697 | 0.0302 | 0.3695 | 0.0302 | 0.3695 | 0.0305 | 0.3698 | 0.0306 | 0.3707 | 0.0302 | 0.3701 | 0.0306 | 0.3694 | 0.031 | 0.3687 | 0.0308 | 0.3689 | 0.0304 | 0.3692 | 0.0301 | 0.3692 | 0.0298 | 0.3684 | 0.0297 | 0.3686 | 0.0305 | 0.3683 | 0.0308 | 0.3679 | 0.0305 | 0.3683 | 0.0304 | 0.3685 | 0.0304 | 0.3677 | 0.031 | 0.3685 | 0.031 | 0.3682 | 0.0299 | 0.3675 | 0.0296 | 0.3674 | 0.029 | 0.3677 | 0.0289 | 0.3679 | 0.0298 | 0.3683 | 0.0301 | 0.3677 | 0.0297 | 0.3671 | 0.0299 | 0.3666 | 0.03 | 0.3665 | 0.0297 | 0.3668 | 0.0297 | 0.3667 | 0.0308 | 0.3664 | 0.0307 | 0.3665 | 0.0302 | 0.3671 | 0.0298 | 0.3667 | 0.0304
467 | 0.3987 | 0.0314 | 0.3956 | 0.0312 | 0.393 | 0.0313 | 0.3918 | 0.0308 | 0.3912 | 0.0306 | 0.3909 | 0.0305 | 0.3905 | 0.0309 | 0.3902 | 0.0318 | 0.3896 | 0.0319 | 0.3895 | 0.031 | 0.3891 | 0.0307 | 0.3888 | 0.0312 | 0.3883 | 0.0313 | 0.3875 | 0.0309 | 0.3877 | 0.031 | 0.3879 | 0.0309 | 0.387 | 0.0311 | 0.3866 | 0.0312 | 0.3864 | 0.0311 | 0.3856 | 0.0311 | 0.385 | 0.0307 | 0.3848 | 0.0306 | 0.3847 | 0.0306 | 0.384 | 0.0301 | 0.3843 | 0.0303 | 0.3846 | 0.031 | 0.3841 | 0.031 | 0.3837 | 0.031 | 0.3835 | 0.0306 | 0.3829 | 0.03 | 0.383 | 0.0308 | 0.3823 | 0.0315 | 0.3823 | 0.0309 | 0.3818 | 0.0307 | 0.381 | 0.031 | 0.3804 | 0.0306 | 0.3809 | 0.0306 | 0.3811 | 0.0304 | 0.3806 | 0.0304 | 0.3804 | 0.031 | 0.3802 | 0.0315 | 0.3802 | 0.031 | 0.3802 | 0.0308 | 0.3798 | 0.0307 | 0.379 | 0.0312 | 0.3794 | 0.0306 | 0.3798 | 0.0305 | 0.3793 | 0.0307 | 0.3784 | 0.0306 | 0.3781 | 0.0308 | 0.3777 | 0.0309 | 0.3771 | 0.0311 | 0.377 | 0.0303 | 0.3777 | 0.0295 | 0.3773 | 0.0305 | 0.377 | 0.0305 | 0.3772 | 0.0308 | 0.377 | 0.0315 | 0.377 | 0.0308 | 0.3769 | 0.0301 | 0.3764 | 0.0301 | 0.3763 | 0.03 | 0.3763 | 0.0298 | 0.3766 | 0.0297 | 0.3766 | 0.0302 | 0.3758 | 0.03 | 0.3756 | 0.0298 | 0.376 | 0.0305 | 0.3754 | 0.0302 | 0.3752 | 0.0298 | 0.3748 | 0.0304 | 0.3745 | 0.0306 | 0.3741 | 0.0307 | 0.3737 | 0.0306 | 0.3741 | 0.0307 | 0.3745 | 0.031 | 0.3744 | 0.0308 | 0.374 | 0.0302 | 0.3736 | 0.0302 | 0.3729 | 0.0306 | 0.3725 | 0.03 | 0.3729 | 0.0302 | 0.3731 | 0.0305 | 0.3732 | 0.0307 | 0.3728 | 0.0305 | 0.3727 | 0.0305 | 0.3733 | 0.0304 | 0.3729 | 0.0301 | 0.3729 | 0.0307 | 0.3731 | 0.0308 | 0.3718 | 0.0304 | 0.3713 | 0.0308 | 0.3712 | 0.031 | 0.3709 | 0.0307 | 0.3711 | 0.0305 | 0.3714 | 0.0309 | 0.371 | 0.031 | 0.3708 | 0.03 | 0.3716 | 0.0293 | 0.3714 | 0.0305 | 0.3703 | 0.0305 | 0.37 | 0.031 | 0.3711 | 0.0308 | 0.3708 | 0.0299 | 0.3709 | 0.03 | 0.371 | 0.0305 | 0.3707 | 0.0308 | 0.3698 | 0.0306 | 0.3692 | 0.0306 | 0.3694 | 0.0308 | 0.3695 | 0.0306 | 0.3697 | 0.0306 | 0.3693 | 0.0307 | 0.3693 | 0.0305 | 0.3696 | 0.0297 | 0.3695 | 0.0296 | 0.3689 | 0.0299 | 0.3683 | 0.0308 | 0.3692 | 0.03 | 0.3691 | 0.03 | 0.3685 | 0.0307 | 0.3682 | 0.0304 | 0.3684 | 0.0299 | 0.3687 | 0.0298 | 0.3682 | 0.0302 | 0.369 | 0.0307 | 0.3687 | 0.0307 | 0.3675 | 0.0309 | 0.3674 | 0.0303 | 0.3672 | 0.0297 | 0.3672 | 0.0299 | 0.3675 | 0.0301 | 0.3675 | 0.0302 | 0.3671 | 0.0304 | 0.3665 | 0.0304 | 0.3668 | 0.0305 | 0.3672 | 0.0305 | 0.3674 | 0.0304 | 0.3671 | 0.0299 | 0.3669 | 0.0295 | 0.3668 | 0.0295 | 0.3671 | 0.0298 | 0.3669 | 0.0296 | 0.3668 | 0.0293 | 0.3677 | 0.0297 | 0.3676 | 0.03 | 0.3668 | 0.0301 | 0.3658 | 0.0297 | 0.3658 | 0.0296 | 0.3662 | 0.0297 | 0.3664 | 0.0301 | 0.3663 | 0.0305 | 0.3657 | 0.0306 | 0.3646 | 0.0307 | 0.3652 | 0.0306 | 0.3659 | 0.0303 | 0.3656 | 0.0306 | 0.366 | 0.0305 | 0.3659 | 0.03 | 0.3656 | 0.0297 | 0.365 | 0.0303 | 0.3652 | 0.0307 | 0.3656 | 0.0302 | 0.3647 | 0.0294 | 0.365 | 0.0298 | 0.3653 | 0.0302 | 0.3653 | 0.0303 | 0.3646 | 0.0299 | 0.3641 | 0.0294 | 0.3642 | 0.029 | 0.3639 | 0.0297 | 0.3639 | 0.0306 | 0.3646 | 0.0299 | 0.364 | 0.0294
468 | 0.3964 | 0.031 | 0.3928 | 0.0302 | 0.3905 | 0.0305 | 0.3896 | 0.0309 | 0.3891 | 0.0314 | 0.3887 | 0.0318 | 0.3888 | 0.0309 | 0.3879 | 0.0303 | 0.3875 | 0.0306 | 0.3876 | 0.0305 | 0.3867 | 0.0297 | 0.3864 | 0.0303 | 0.3857 | 0.0311 | 0.3863 | 0.0313 | 0.3855 | 0.0309 | 0.3844 | 0.031 | 0.3845 | 0.0309 | 0.3838 | 0.0305 | 0.3835 | 0.0307 | 0.3842 | 0.0308 | 0.3833 | 0.0303 | 0.3827 | 0.0304 | 0.3825 | 0.0303 | 0.3829 | 0.0304 | 0.3826 | 0.0303 | 0.3817 | 0.0304 | 0.3819 | 0.0301 | 0.3817 | 0.03 | 0.3806 | 0.0304 | 0.38 | 0.0302 | 0.3797 | 0.0303 | 0.3794 | 0.0302 | 0.3802 | 0.0296 | 0.3796 | 0.0294 | 0.3787 | 0.0302 | 0.3791 | 0.0303 | 0.3793 | 0.0304 | 0.3788 | 0.0299 | 0.3774 | 0.0301 | 0.3779 | 0.0305 | 0.3778 | 0.0299 | 0.3775 | 0.0296 | 0.3776 | 0.0304 | 0.3771 | 0.0305 | 0.377 | 0.0302 | 0.3769 | 0.0304 | 0.3766 | 0.0301 | 0.3766 | 0.0298 | 0.3755 | 0.0302 | 0.3756 | 0.0304 | 0.3758 | 0.0298 | 0.3748 | 0.0302 | 0.3749 | 0.031 | 0.375 | 0.0308 | 0.3751 | 0.0309 | 0.3747 | 0.0304 | 0.3747 | 0.0304 | 0.3742 | 0.0309 | 0.3742 | 0.0303 | 0.3746 | 0.03 | 0.375 | 0.0295 | 0.3738 | 0.0294 | 0.3735 | 0.0302 | 0.3732 | 0.0307 | 0.3733 | 0.0299 | 0.3729 | 0.0291 | 0.3723 | 0.029 | 0.3722 | 0.0294 | 0.3725 | 0.0299 | 0.3728 | 0.03 | 0.3727 | 0.0302 | 0.3721 | 0.0301 | 0.3717 | 0.0303 | 0.3715 | 0.0302 | 0.3715 | 0.0295 | 0.3714 | 0.0292 | 0.3708 | 0.0303 | 0.371 | 0.0306 | 0.3708 | 0.0305 | 0.3701 | 0.0305 | 0.3701 | 0.0293 | 0.3702 | 0.0293 | 0.3698 | 0.0298 | 0.3704 | 0.0296 | 0.371 | 0.0299 | 0.371 | 0.03 | 0.3701 | 0.03 | 0.3699 | 0.0294 | 0.3701 | 0.0289 | 0.37 | 0.0292 | 0.3694 | 0.0292 | 0.3693 | 0.0297 | 0.369 | 0.0308 | 0.3687 | 0.0309 | 0.3688 | 0.031 | 0.3689 | 0.0311 | 0.3685 | 0.031 | 0.3679 | 0.0301 | 0.368 | 0.0297 | 0.3682 | 0.0297 | 0.368 | 0.0299 | 0.3678 | 0.0304 | 0.368 | 0.0302 | 0.3681 | 0.0301 | 0.3678 | 0.03 | 0.3671 | 0.0302 | 0.3681 | 0.0302 | 0.3682 | 0.0295 | 0.3675 | 0.0291 | 0.3672 | 0.0292 | 0.3669 | 0.0291 | 0.367 | 0.029 | 0.3669 | 0.0296 | 0.3665 | 0.0295 | 0.3667 | 0.0295 | 0.3672 | 0.0298 | 0.3671 | 0.0297 | 0.3669 | 0.0299 | 0.3663 | 0.0303 | 0.3664 | 0.0299 | 0.3668 | 0.0292 | 0.3666 | 0.0295 | 0.3659 | 0.0295 | 0.3656 | 0.0298 | 0.3656 | 0.03 | 0.3658 | 0.0304 | 0.3652 | 0.0301 | 0.3648 | 0.0297 | 0.3651 | 0.0292 | 0.3655 | 0.0295 | 0.3652 | 0.0302 | 0.3649 | 0.0304 | 0.3648 | 0.0302 | 0.3649 | 0.0296 | 0.3645 | 0.0298 | 0.3643 | 0.0297 | 0.3643 | 0.0297 | 0.3645 | 0.0297 | 0.365 | 0.0299 | 0.3643 | 0.0292 | 0.3631 | 0.0293 | 0.3633 | 0.0303 | 0.3634 | 0.0306 | 0.3637 | 0.0299 | 0.3638 | 0.0295 | 0.3637 | 0.0292 | 0.3636 | 0.0295 | 0.3638 | 0.0302 | 0.3635 | 0.0301 | 0.3634 | 0.0297 | 0.3629 | 0.0297 | 0.3626 | 0.0301 | 0.3624 | 0.0304 | 0.3631 | 0.0293 | 0.363 | 0.0297 | 0.3623 | 0.03 | 0.3625 | 0.0297 | 0.3632 | 0.0296 | 0.3632 | 0.0294 | 0.3625 | 0.0298 | 0.3622 | 0.03 | 0.3623 | 0.0302 | 0.3624 | 0.03 | 0.3624 | 0.0296 | 0.3619 | 0.0291 | 0.3616 | 0.0294 | 0.3619 | 0.0298 | 0.3619 | 0.03 | 0.3618 | 0.0298 | 0.362 | 0.0294 | 0.3618 | 0.0289 | 0.3618 | 0.0287 | 0.3617 | 0.0287 | 0.3612 | 0.0291
469 | 0.3946 | 0.0307 | 0.391 | 0.0305 | 0.3883 | 0.0308 | 0.3879 | 0.03 | 0.3876 | 0.03 | 0.3867 | 0.0301 | 0.3856 | 0.0299 | 0.3857 | 0.0303 | 0.3856 | 0.0303 | 0.3854 | 0.0301 | 0.3848 | 0.0307 | 0.3842 | 0.0309 | 0.3843 | 0.0301 | 0.3833 | 0.0309 | 0.3828 | 0.0308 | 0.3832 | 0.0303 | 0.3825 | 0.0307 | 0.382 | 0.031 | 0.3817 | 0.0311 | 0.382 | 0.0306 | 0.3818 | 0.0305 | 0.3811 | 0.0303 | 0.3806 | 0.0297 | 0.3805 | 0.0299 | 0.3801 | 0.03 | 0.3796 | 0.0297 | 0.3794 | 0.0296 | 0.3792 | 0.0297 | 0.3789 | 0.03 | 0.3786 | 0.03 | 0.3786 | 0.0302 | 0.3782 | 0.0306 | 0.3778 | 0.0302 | 0.3777 | 0.0302 | 0.3773 | 0.0301 | 0.3771 | 0.0301 | 0.377 | 0.0303 | 0.3768 | 0.0298 | 0.3766 | 0.0296 | 0.3764 | 0.0303 | 0.376 | 0.0307 | 0.3755 | 0.0305 | 0.375 | 0.0303 | 0.3748 | 0.0304 | 0.3746 | 0.0297 | 0.3742 | 0.0294 | 0.3741 | 0.0296 | 0.3741 | 0.0296 | 0.3738 | 0.0298 | 0.3736 | 0.0299 | 0.3735 | 0.0298 | 0.3736 | 0.0297 | 0.3734 | 0.0293 | 0.3735 | 0.0292 | 0.3734 | 0.0298 | 0.3728 | 0.0298 | 0.3723 | 0.0296 | 0.3723 | 0.0295 | 0.3728 | 0.0294 | 0.3728 | 0.029 | 0.3723 | 0.0287 | 0.3716 | 0.0288 | 0.3719 | 0.0297 | 0.372 | 0.0299 | 0.3718 | 0.0297 | 0.3711 | 0.0292 | 0.3707 | 0.0295 | 0.3712 | 0.0303 | 0.371 | 0.0302 | 0.3707 | 0.0299 | 0.3701 | 0.0301 | 0.3698 | 0.0298 | 0.3695 | 0.0297 | 0.3691 | 0.0297 | 0.3692 | 0.0294 | 0.3694 | 0.0292 | 0.3694 | 0.0295 | 0.3694 | 0.0304 | 0.3689 | 0.0302 | 0.369 | 0.0297 | 0.369 | 0.0303 | 0.3686 | 0.03 | 0.369 | 0.0297 | 0.3696 | 0.0304 | 0.369 | 0.0299 | 0.3685 | 0.0297 | 0.3683 | 0.0294 | 0.368 | 0.0294 | 0.3678 | 0.0297 | 0.368 | 0.0294 | 0.3675 | 0.0296 | 0.3669 | 0.03 | 0.3664 | 0.03 | 0.3668 | 0.0299 | 0.367 | 0.0299 | 0.3667 | 0.0297 | 0.3666 | 0.03 | 0.3664 | 0.03 | 0.3664 | 0.0292 | 0.3666 | 0.0291 | 0.3661 | 0.0289 | 0.3658 | 0.0292 | 0.3659 | 0.0291 | 0.3658 | 0.0292 | 0.3654 | 0.0293 | 0.3652 | 0.029 | 0.3659 | 0.0293 | 0.366 | 0.0294 | 0.3654 | 0.0295 | 0.3646 | 0.0291 | 0.3651 | 0.0294 | 0.3657 | 0.0289 | 0.3646 | 0.0287 | 0.3646 | 0.029 | 0.365 | 0.0286 | 0.3646 | 0.0291 | 0.3636 | 0.0285 | 0.3636 | 0.0285 | 0.3644 | 0.0289 | 0.3646 | 0.0293 | 0.3646 | 0.0296 | 0.3644 | 0.0296 | 0.3644 | 0.0296 | 0.3639 | 0.0292 | 0.3633 | 0.0294 | 0.3635 | 0.0301 | 0.3633 | 0.0298 | 0.3633 | 0.029 | 0.363 | 0.0289 | 0.3627 | 0.0293 | 0.3622 | 0.0298 | 0.3627 | 0.0292 | 0.3628 | 0.0289 | 0.3625 | 0.0292 | 0.3626 | 0.0289 | 0.3624 | 0.0288 | 0.3622 | 0.0289 | 0.362 | 0.0292 | 0.3622 | 0.029 | 0.3624 | 0.0288 | 0.362 | 0.0288 | 0.3613 | 0.0284 | 0.3614 | 0.0289 | 0.3616 | 0.0291 | 0.3619 | 0.0299 | 0.3614 | 0.0296 | 0.3612 | 0.0295 | 0.3617 | 0.0295 | 0.362 | 0.0295 | 0.3619 | 0.0294 | 0.3611 | 0.0291 | 0.361 | 0.0291 | 0.3611 | 0.0294 | 0.3608 | 0.0295 | 0.3606 | 0.0293 | 0.3604 | 0.0292 | 0.3606 | 0.029 | 0.36 | 0.029 | 0.3598 | 0.0289 | 0.3606 | 0.0288 | 0.3606 | 0.0295 | 0.3598 | 0.0291 | 0.3597 | 0.0295 | 0.36 | 0.0301 | 0.3595 | 0.0297 | 0.3594 | 0.0297 | 0.3601 | 0.0294 | 0.36 | 0.0292 | 0.3596 | 0.0294 | 0.3599 | 0.0288 | 0.3594 | 0.0283 | 0.3592 | 0.0284 | 0.3589 | 0.0288 | 0.3588 | 0.0292
470 | 0.3922 | 0.0304 | 0.3884 | 0.0298 | 0.3857 | 0.03 | 0.3855 | 0.03 | 0.3852 | 0.0301 | 0.3849 | 0.0306 | 0.384 | 0.0312 | 0.3836 | 0.0306 | 0.3836 | 0.0301 | 0.383 | 0.0297 | 0.3823 | 0.0296 | 0.3822 | 0.03 | 0.3822 | 0.0297 | 0.3817 | 0.0301 | 0.3813 | 0.0305 | 0.3807 | 0.0302 | 0.3798 | 0.0302 | 0.3795 | 0.0301 | 0.3794 | 0.0296 | 0.3791 | 0.0298 | 0.3791 | 0.0304 | 0.3782 | 0.0302 | 0.3772 | 0.0296 | 0.3781 | 0.0301 | 0.378 | 0.03 | 0.3765 | 0.0302 | 0.3764 | 0.0297 | 0.3767 | 0.0299 | 0.3762 | 0.0305 | 0.376 | 0.0301 | 0.3758 | 0.0299 | 0.3751 | 0.0299 | 0.3749 | 0.0296 | 0.3751 | 0.03 | 0.3748 | 0.0304 | 0.3745 | 0.0301 | 0.3742 | 0.0292 | 0.3747 | 0.0293 | 0.3746 | 0.0301 | 0.3737 | 0.0299 | 0.3735 | 0.0298 | 0.374 | 0.0298 | 0.374 | 0.0301 | 0.3734 | 0.0296 | 0.3729 | 0.0297 | 0.3723 | 0.0296 | 0.3722 | 0.0299 | 0.3719 | 0.0303 | 0.372 | 0.0298 | 0.3716 | 0.0298 | 0.3706 | 0.0302 | 0.3701 | 0.0296 | 0.3706 | 0.0293 | 0.3713 | 0.0293 | 0.3711 | 0.0296 | 0.371 | 0.0294 | 0.371 | 0.0294 | 0.3702 | 0.0298 | 0.3696 | 0.0291 | 0.3701 | 0.0291 | 0.3709 | 0.0294 | 0.3702 | 0.0294 | 0.3701 | 0.0298 | 0.3699 | 0.03 | 0.3699 | 0.0295 | 0.369 | 0.0289 | 0.3682 | 0.029 | 0.3683 | 0.0292 | 0.3682 | 0.029 | 0.3683 | 0.0291 | 0.368 | 0.0297 | 0.3675 | 0.0293 | 0.3675 | 0.0289 | 0.3674 | 0.0294 | 0.367 | 0.0297 | 0.3669 | 0.0298 | 0.3675 | 0.0293 | 0.3669 | 0.0295 | 0.3666 | 0.0299 | 0.3665 | 0.03 | 0.3665 | 0.03 | 0.3663 | 0.0297 | 0.3662 | 0.0292 | 0.3665 | 0.0285 | 0.3662 | 0.029 | 0.3653 | 0.0296 | 0.3656 | 0.0292 | 0.3654 | 0.0293 | 0.3649 | 0.0297 | 0.3649 | 0.0293 | 0.365 | 0.0289 | 0.3651 | 0.0289 | 0.3647 | 0.0292 | 0.3646 | 0.029 | 0.3646 | 0.0293 | 0.364 | 0.0297 | 0.3643 | 0.0298 | 0.3642 | 0.0297 | 0.3639 | 0.0295 | 0.3639 | 0.0283 | 0.3642 | 0.0288 | 0.3638 | 0.0297 | 0.3635 | 0.0295 | 0.3635 | 0.0296 | 0.3632 | 0.0298 | 0.3631 | 0.0297 | 0.3638 | 0.0297 | 0.3641 | 0.0294 | 0.3642 | 0.0287 | 0.3632 | 0.0287 | 0.3627 | 0.0289 | 0.363 | 0.0286 | 0.3626 | 0.0287 | 0.3625 | 0.0289 | 0.3625 | 0.0291 | 0.3622 | 0.0294 | 0.3614 | 0.0287 | 0.3616 | 0.029 | 0.3621 | 0.0297 | 0.3617 | 0.0293 | 0.3616 | 0.0293 | 0.3615 | 0.0291 | 0.3611 | 0.0284 | 0.3616 | 0.0291 | 0.3617 | 0.0299 | 0.3607 | 0.03 | 0.3602 | 0.0299 | 0.3606 | 0.0292 | 0.361 | 0.0293 | 0.3606 | 0.0288 | 0.3605 | 0.0282 | 0.3604 | 0.0289 | 0.3601 | 0.0289 | 0.3604 | 0.0288 | 0.3608 | 0.0292 | 0.36 | 0.0285 | 0.3601 | 0.0285 | 0.3604 | 0.0292 | 0.3602 | 0.029 | 0.3603 | 0.0289 | 0.3603 | 0.0294 | 0.3599 | 0.0287 | 0.36 | 0.0288 | 0.3599 | 0.0291 | 0.3599 | 0.0294 | 0.3595 | 0.0293 | 0.3589 | 0.0294 | 0.3589 | 0.0288 | 0.359 | 0.0289 | 0.3585 | 0.0294 | 0.3587 | 0.0289 | 0.3591 | 0.0291 | 0.3592 | 0.0294 | 0.3585 | 0.0295 | 0.3581 | 0.0287 | 0.3582 | 0.0286 | 0.3581 | 0.0288 | 0.3583 | 0.0292 | 0.3585 | 0.0293 | 0.3586 | 0.0289 | 0.3577 | 0.028 | 0.3577 | 0.0282 | 0.3574 | 0.0287 | 0.3576 | 0.0289 | 0.3572 | 0.0287 | 0.3573 | 0.0293 | 0.3575 | 0.0303 | 0.3571 | 0.0299 | 0.3568 | 0.0291 | 0.3565 | 0.0292 | 0.3565 | 0.0291 | 0.3567 | 0.0289 | 0.3569 | 0.0285 | 0.3569 | 0.0287
471 | 0.3896 | 0.0298 | 0.3856 | 0.0289 | 0.3829 | 0.0291 | 0.3825 | 0.0294 | 0.3828 | 0.0301 | 0.3828 | 0.0304 | 0.3827 | 0.0302 | 0.3819 | 0.0301 | 0.3805 | 0.0296 | 0.3791 | 0.0292 | 0.3797 | 0.0302 | 0.3798 | 0.0303 | 0.3801 | 0.0292 | 0.3788 | 0.0288 | 0.3782 | 0.0292 | 0.3779 | 0.0297 | 0.3779 | 0.0299 | 0.3775 | 0.0295 | 0.3771 | 0.0292 | 0.3766 | 0.0287 | 0.3767 | 0.0294 | 0.3763 | 0.0299 | 0.3756 | 0.0297 | 0.376 | 0.0293 | 0.3761 | 0.0287 | 0.375 | 0.0292 | 0.3745 | 0.0293 | 0.3745 | 0.0293 | 0.3746 | 0.0289 | 0.3737 | 0.029 | 0.3735 | 0.0292 | 0.3735 | 0.0293 | 0.3728 | 0.0297 | 0.3731 | 0.0297 | 0.3736 | 0.0293 | 0.3727 | 0.0293 | 0.3722 | 0.0291 | 0.3719 | 0.0293 | 0.3717 | 0.0292 | 0.3709 | 0.029 | 0.3707 | 0.0292 | 0.371 | 0.0289 | 0.3707 | 0.0287 | 0.3703 | 0.0287 | 0.37 | 0.0289 | 0.3699 | 0.0296 | 0.3695 | 0.0292 | 0.3696 | 0.0284 | 0.3694 | 0.0291 | 0.3689 | 0.0292 | 0.3689 | 0.029 | 0.3691 | 0.0291 | 0.3688 | 0.0288 | 0.3689 | 0.0291 | 0.3691 | 0.0296 | 0.368 | 0.029 | 0.3677 | 0.0291 | 0.3679 | 0.0292 | 0.3672 | 0.0291 | 0.3672 | 0.0292 | 0.3674 | 0.029 | 0.3672 | 0.0292 | 0.3671 | 0.0298 | 0.3665 | 0.0303 | 0.366 | 0.0296 | 0.3662 | 0.0295 | 0.3663 | 0.0291 | 0.3659 | 0.029 | 0.3661 | 0.0292 | 0.3658 | 0.0287 | 0.3649 | 0.0289 | 0.3651 | 0.0295 | 0.3651 | 0.0293 | 0.365 | 0.0288 | 0.3653 | 0.0286 | 0.3654 | 0.0289 | 0.3647 | 0.0294 | 0.3642 | 0.0289 | 0.3644 | 0.0292 | 0.3643 | 0.0297 | 0.3637 | 0.0298 | 0.3639 | 0.0301 | 0.3641 | 0.0302 | 0.3642 | 0.0294 | 0.3639 | 0.0287 | 0.3637 | 0.0288 | 0.3639 | 0.029 | 0.3636 | 0.0292 | 0.3632 | 0.0292 | 0.3632 | 0.0285 | 0.3631 | 0.0283 | 0.363 | 0.0288 | 0.3628 | 0.0292 | 0.3627 | 0.0292 | 0.3627 | 0.0291 | 0.3627 | 0.029 | 0.3621 | 0.0285 | 0.3619 | 0.0288 | 0.3617 | 0.029 | 0.362 | 0.0288 | 0.3616 | 0.0284 | 0.3614 | 0.0288 | 0.3617 | 0.0289 | 0.3619 | 0.029 | 0.3618 | 0.0289 | 0.3614 | 0.0293 | 0.3609 | 0.0296 | 0.3603 | 0.0292 | 0.3602 | 0.0285 | 0.3603 | 0.0286 | 0.3604 | 0.0291 | 0.3604 | 0.0291 | 0.3602 | 0.0291 | 0.3601 | 0.029 | 0.3601 | 0.029 | 0.3603 | 0.0292 | 0.3599 | 0.029 | 0.3596 | 0.0285 | 0.3592 | 0.0283 | 0.3591 | 0.0286 | 0.3591 | 0.0291 | 0.3592 | 0.0288 | 0.3597 | 0.0291 | 0.3593 | 0.0292 | 0.3585 | 0.029 | 0.3585 | 0.029 | 0.3586 | 0.0295 | 0.3584 | 0.0297 | 0.3588 | 0.0288 | 0.3584 | 0.028 | 0.3577 | 0.0284 | 0.3574 | 0.0284 | 0.3572 | 0.0283 | 0.3575 | 0.0288 | 0.358 | 0.0292 | 0.3585 | 0.0298 | 0.3586 | 0.0298 | 0.3584 | 0.0291 | 0.3573 | 0.0281 | 0.3572 | 0.0283 | 0.3574 | 0.0288 | 0.3569 | 0.0289 | 0.3569 | 0.0288 | 0.3575 | 0.0283 | 0.3575 | 0.0285 | 0.357 | 0.0287 | 0.3563 | 0.029 | 0.3561 | 0.0287 | 0.3561 | 0.0289 | 0.3559 | 0.0289 | 0.3561 | 0.0286 | 0.3561 | 0.0287 | 0.3561 | 0.0288 | 0.3566 | 0.0283 | 0.3568 | 0.0289 | 0.3564 | 0.0295 | 0.3557 | 0.0292 | 0.3558 | 0.0288 | 0.356 | 0.0288 | 0.3556 | 0.0285 | 0.3558 | 0.0281 | 0.3558 | 0.0281 | 0.3552 | 0.0285 | 0.355 | 0.0277 | 0.3554 | 0.0285 | 0.355 | 0.0295 | 0.3548 | 0.0288 | 0.3548 | 0.0283 | 0.3551 | 0.0284 | 0.355 | 0.029 | 0.3548 | 0.0287 | 0.355 | 0.0284 | 0.355 | 0.0289 | 0.355 | 0.0285
472 | 0.387 | 0.0298 | 0.3831 | 0.029 | 0.3804 | 0.0291 | 0.3797 | 0.0293 | 0.3796 | 0.0295 | 0.3792 | 0.0294 | 0.379 | 0.0287 | 0.3786 | 0.0294 | 0.3777 | 0.0298 | 0.3774 | 0.0288 | 0.3774 | 0.0288 | 0.3774 | 0.0294 | 0.377 | 0.0301 | 0.3761 | 0.0299 | 0.3755 | 0.0294 | 0.3758 | 0.0291 | 0.3761 | 0.0297 | 0.3752 | 0.0296 | 0.3743 | 0.0296 | 0.374 | 0.0294 | 0.3741 | 0.0294 | 0.3742 | 0.0292 | 0.3742 | 0.0288 | 0.3732 | 0.0283 | 0.3728 | 0.0286 | 0.3726 | 0.0289 | 0.3723 | 0.0287 | 0.3724 | 0.0292 | 0.372 | 0.0299 | 0.372 | 0.0295 | 0.3717 | 0.0294 | 0.371 | 0.0297 | 0.3715 | 0.0294 | 0.3711 | 0.0291 | 0.3703 | 0.029 | 0.3699 | 0.0288 | 0.3697 | 0.0289 | 0.3694 | 0.0288 | 0.3688 | 0.0296 | 0.3691 | 0.0298 | 0.369 | 0.0292 | 0.3687 | 0.0289 | 0.3689 | 0.0293 | 0.3685 | 0.0291 | 0.3681 | 0.029 | 0.3682 | 0.0292 | 0.3681 | 0.0293 | 0.3676 | 0.0293 | 0.3673 | 0.0287 | 0.3673 | 0.0289 | 0.367 | 0.0294 | 0.3663 | 0.0302 | 0.3662 | 0.0299 | 0.3665 | 0.029 | 0.3661 | 0.0289 | 0.366 | 0.029 | 0.3657 | 0.0291 | 0.3651 | 0.0291 | 0.3655 | 0.0289 | 0.3656 | 0.0289 | 0.365 | 0.029 | 0.3648 | 0.0289 | 0.3649 | 0.0292 | 0.3646 | 0.0296 | 0.3643 | 0.029 | 0.3637 | 0.0287 | 0.3632 | 0.0294 | 0.3636 | 0.0296 | 0.3633 | 0.0287 | 0.3634 | 0.028 | 0.3635 | 0.0281 | 0.3633 | 0.0287 | 0.3628 | 0.0293 | 0.3624 | 0.0289 | 0.362 | 0.0284 | 0.3622 | 0.0287 | 0.3621 | 0.0292 | 0.3622 | 0.0292 | 0.362 | 0.0292 | 0.3616 | 0.0291 | 0.3612 | 0.0288 | 0.361 | 0.0289 | 0.3608 | 0.0293 | 0.3611 | 0.0289 | 0.3615 | 0.0288 | 0.3616 | 0.0286 | 0.3611 | 0.0287 | 0.3609 | 0.0288 | 0.3606 | 0.0287 | 0.3608 | 0.0287 | 0.3613 | 0.0288 | 0.361 | 0.0285 | 0.3599 | 0.0283 | 0.3599 | 0.028 | 0.3602 | 0.0285 | 0.3599 | 0.0286 | 0.3597 | 0.0285 | 0.3594 | 0.0285 | 0.3592 | 0.0289 | 0.3596 | 0.029 | 0.3595 | 0.0287 | 0.3592 | 0.0286 | 0.3588 | 0.0284 | 0.3587 | 0.0285 | 0.3584 | 0.0285 | 0.3584 | 0.0286 | 0.3587 | 0.0288 | 0.3589 | 0.0291 | 0.3588 | 0.0291 | 0.3582 | 0.0287 | 0.3581 | 0.0288 | 0.3579 | 0.0286 | 0.3574 | 0.0279 | 0.3578 | 0.0284 | 0.3578 | 0.0289 | 0.3577 | 0.0285 | 0.3579 | 0.0287 | 0.3575 | 0.0288 | 0.3572 | 0.0283 | 0.3572 | 0.0283 | 0.357 | 0.0283 | 0.3572 | 0.0282 | 0.3573 | 0.0286 | 0.3571 | 0.029 | 0.3569 | 0.0296 | 0.357 | 0.0295 | 0.3566 | 0.0288 | 0.3559 | 0.0284 | 0.3562 | 0.0281 | 0.3561 | 0.0282 | 0.3556 | 0.0287 | 0.3563 | 0.0284 | 0.3565 | 0.0283 | 0.3562 | 0.0287 | 0.3558 | 0.0286 | 0.3556 | 0.0282 | 0.3557 | 0.028 | 0.3557 | 0.0281 | 0.3552 | 0.0282 | 0.3551 | 0.0283 | 0.3554 | 0.0282 | 0.3552 | 0.0283 | 0.3551 | 0.0283 | 0.3551 | 0.0284 | 0.3548 | 0.0284 | 0.3548 | 0.0286 | 0.355 | 0.0285 | 0.3552 | 0.0281 | 0.3549 | 0.0279 | 0.3543 | 0.028 | 0.3538 | 0.0278 | 0.3537 | 0.0277 | 0.354 | 0.028 | 0.3541 | 0.0285 | 0.354 | 0.0287 | 0.3542 | 0.029 | 0.3546 | 0.029 | 0.3533 | 0.0282 | 0.3532 | 0.0283 | 0.3536 | 0.0284 | 0.3536 | 0.0277 | 0.3538 | 0.0279 | 0.3534 | 0.0288 | 0.3533 | 0.0285 | 0.3536 | 0.0286 | 0.3538 | 0.0285 | 0.3531 | 0.0285 | 0.3525 | 0.0281 | 0.3524 | 0.0279 | 0.3526 | 0.0282 | 0.3531 | 0.0284 | 0.3535 | 0.0282 | 0.3534 | 0.0284 | 0.3528 | 0.0284
473 | 0.3854 | 0.0295 | 0.3816 | 0.0288 | 0.3792 | 0.0293 | 0.3789 | 0.0295 | 0.3786 | 0.0291 | 0.3783 | 0.0286 | 0.3776 | 0.0289 | 0.3772 | 0.0293 | 0.3769 | 0.0296 | 0.3766 | 0.0292 | 0.3756 | 0.029 | 0.3754 | 0.0295 | 0.3754 | 0.0296 | 0.3752 | 0.0294 | 0.3746 | 0.029 | 0.3738 | 0.0288 | 0.3731 | 0.0285 | 0.373 | 0.0292 | 0.3726 | 0.0295 | 0.3732 | 0.0291 | 0.3724 | 0.029 | 0.3716 | 0.0291 | 0.3715 | 0.0288 | 0.3713 | 0.0288 | 0.371 | 0.029 | 0.371 | 0.029 | 0.3708 | 0.0293 | 0.3703 | 0.0292 | 0.3704 | 0.0286 | 0.3702 | 0.0293 | 0.3692 | 0.0292 | 0.3687 | 0.0291 | 0.3691 | 0.029 | 0.3689 | 0.0289 | 0.3683 | 0.0293 | 0.3685 | 0.0289 | 0.368 | 0.028 | 0.3678 | 0.0279 | 0.3675 | 0.0286 | 0.3672 | 0.0286 | 0.3673 | 0.0284 | 0.3675 | 0.0284 | 0.3669 | 0.0285 | 0.3664 | 0.0287 | 0.366 | 0.0285 | 0.3654 | 0.0286 | 0.3656 | 0.029 | 0.3659 | 0.0291 | 0.3655 | 0.0294 | 0.3649 | 0.0289 | 0.3649 | 0.0286 | 0.3649 | 0.0289 | 0.3647 | 0.029 | 0.3647 | 0.029 | 0.3649 | 0.0291 | 0.365 | 0.0289 | 0.3645 | 0.0282 | 0.364 | 0.0278 | 0.3636 | 0.0283 | 0.3634 | 0.0286 | 0.3637 | 0.0284 | 0.3634 | 0.0285 | 0.3631 | 0.0287 | 0.3627 | 0.0289 | 0.3625 | 0.0286 | 0.3627 | 0.0286 | 0.3628 | 0.0284 | 0.3625 | 0.0286 | 0.3623 | 0.0287 | 0.3619 | 0.0284 | 0.3619 | 0.0278 | 0.3616 | 0.0285 | 0.3613 | 0.0296 | 0.3616 | 0.029 | 0.3607 | 0.0283 | 0.3602 | 0.0283 | 0.3597 | 0.0284 | 0.3604 | 0.0287 | 0.3606 | 0.0287 | 0.3604 | 0.0286 | 0.3601 | 0.0287 | 0.3596 | 0.0288 | 0.3592 | 0.0288 | 0.3593 | 0.0286 | 0.3592 | 0.0284 | 0.359 | 0.0283 | 0.359 | 0.0282 | 0.3593 | 0.0282 | 0.3593 | 0.028 | 0.3589 | 0.028 | 0.3588 | 0.0283 | 0.3585 | 0.0285 | 0.3583 | 0.0281 | 0.3584 | 0.0286 | 0.358 | 0.0286 | 0.3579 | 0.0285 | 0.358 | 0.029 | 0.3579 | 0.0289 | 0.3579 | 0.0282 | 0.3577 | 0.0277 | 0.3576 | 0.0274 | 0.3578 | 0.0275 | 0.3574 | 0.0281 | 0.357 | 0.0285 | 0.3567 | 0.0286 | 0.3569 | 0.0281 | 0.3571 | 0.0282 | 0.3569 | 0.0282 | 0.3567 | 0.0274 | 0.3563 | 0.0274 | 0.3562 | 0.0281 | 0.3563 | 0.0287 | 0.3567 | 0.0282 | 0.3564 | 0.028 | 0.3558 | 0.0281 | 0.3559 | 0.0282 | 0.3555 | 0.0284 | 0.355 | 0.0285 | 0.3555 | 0.0282 | 0.3554 | 0.0282 | 0.3554 | 0.0286 | 0.3559 | 0.0286 | 0.3552 | 0.0283 | 0.3548 | 0.0284 | 0.3548 | 0.0285 | 0.3553 | 0.0284 | 0.3553 | 0.0282 | 0.355 | 0.0286 | 0.3551 | 0.0287 | 0.3554 | 0.0289 | 0.3552 | 0.0291 | 0.3546 | 0.0287 | 0.3541 | 0.0279 | 0.3544 | 0.0275 | 0.3547 | 0.028 | 0.3546 | 0.0281 | 0.3545 | 0.0283 | 0.3546 | 0.0279 | 0.3542 | 0.0277 | 0.354 | 0.0278 | 0.3539 | 0.0281 | 0.3543 | 0.0283 | 0.3543 | 0.0283 | 0.3538 | 0.0281 | 0.353 | 0.0282 | 0.3526 | 0.0286 | 0.3524 | 0.0289 | 0.3528 | 0.0282 | 0.3527 | 0.0273 | 0.353 | 0.0275 | 0.3526 | 0.0288 | 0.3526 | 0.029 | 0.3525 | 0.0285 | 0.352 | 0.0277 | 0.3518 | 0.0274 | 0.352 | 0.0277 | 0.3523 | 0.0276 | 0.3522 | 0.028 | 0.3514 | 0.028 | 0.3508 | 0.0282 | 0.3513 | 0.0278 | 0.3517 | 0.0276 | 0.3519 | 0.0281 | 0.3517 | 0.0286 | 0.3517 | 0.0286 | 0.3519 | 0.0284 | 0.3516 | 0.0282 | 0.3511 | 0.028 | 0.3509 | 0.0282 | 0.3509 | 0.0284 | 0.3508 | 0.0282 | 0.3509 | 0.0279 | 0.351 | 0.0277 | 0.3508 | 0.0279
474 | 0.3828 | 0.029 | 0.3791 | 0.0288 | 0.3766 | 0.0294 | 0.377 | 0.029 | 0.3768 | 0.0294 | 0.3759 | 0.0298 | 0.3754 | 0.0288 | 0.3744 | 0.0282 | 0.3739 | 0.0284 | 0.3738 | 0.0288 | 0.374 | 0.0291 | 0.3734 | 0.0289 | 0.3724 | 0.0291 | 0.3722 | 0.0291 | 0.3722 | 0.0293 | 0.3719 | 0.029 | 0.3712 | 0.0284 | 0.3712 | 0.0284 | 0.3712 | 0.0286 | 0.3702 | 0.0291 | 0.3698 | 0.0288 | 0.3698 | 0.0281 | 0.3696 | 0.0278 | 0.3694 | 0.028 | 0.369 | 0.0282 | 0.3684 | 0.0283 | 0.3685 | 0.0284 | 0.3687 | 0.029 | 0.3684 | 0.0297 | 0.3677 | 0.0291 | 0.3673 | 0.0286 | 0.3671 | 0.029 | 0.3677 | 0.0288 | 0.3676 | 0.0286 | 0.3667 | 0.0284 | 0.3663 | 0.0278 | 0.3664 | 0.028 | 0.3664 | 0.028 | 0.3661 | 0.0285 | 0.3657 | 0.0282 | 0.3653 | 0.0279 | 0.3646 | 0.0282 | 0.364 | 0.0282 | 0.3638 | 0.0282 | 0.3639 | 0.0281 | 0.3644 | 0.0282 | 0.3646 | 0.0281 | 0.3644 | 0.0279 | 0.3636 | 0.0281 | 0.3633 | 0.0286 | 0.3629 | 0.0286 | 0.3629 | 0.0282 | 0.3628 | 0.0284 | 0.3623 | 0.0285 | 0.362 | 0.0287 | 0.362 | 0.0288 | 0.3621 | 0.0287 | 0.3616 | 0.0291 | 0.3612 | 0.0289 | 0.3613 | 0.0287 | 0.3618 | 0.0285 | 0.3615 | 0.0284 | 0.3612 | 0.0285 | 0.3608 | 0.0284 | 0.3605 | 0.0281 | 0.3606 | 0.0281 | 0.3603 | 0.0283 | 0.36 | 0.0279 | 0.3599 | 0.028 | 0.3596 | 0.0282 | 0.3592 | 0.0281 | 0.3593 | 0.0277 | 0.3597 | 0.0277 | 0.3596 | 0.0285 | 0.3596 | 0.0288 | 0.3594 | 0.0284 | 0.3597 | 0.0281 | 0.3597 | 0.0282 | 0.3592 | 0.0281 | 0.3584 | 0.0286 | 0.3578 | 0.0285 | 0.3582 | 0.0287 | 0.3585 | 0.0287 | 0.3584 | 0.0283 | 0.358 | 0.0281 | 0.3574 | 0.028 | 0.3571 | 0.0281 | 0.3569 | 0.0279 | 0.3572 | 0.0278 | 0.3574 | 0.0273 | 0.3562 | 0.0269 | 0.3559 | 0.0278 | 0.356 | 0.0282 | 0.3562 | 0.0281 | 0.3568 | 0.0288 | 0.3566 | 0.0292 | 0.356 | 0.0282 | 0.3562 | 0.0281 | 0.3561 | 0.0283 | 0.3555 | 0.0284 | 0.3551 | 0.0281 | 0.3552 | 0.0282 | 0.3555 | 0.0285 | 0.3552 | 0.028 | 0.3551 | 0.0276 | 0.3552 | 0.0281 | 0.3554 | 0.0285 | 0.3551 | 0.028 | 0.3549 | 0.0278 | 0.3544 | 0.0284 | 0.3541 | 0.0287 | 0.3542 | 0.0284 | 0.3536 | 0.0281 | 0.3539 | 0.0281 | 0.3545 | 0.0279 | 0.3541 | 0.0285 | 0.3539 | 0.0282 | 0.3543 | 0.0273 | 0.354 | 0.0277 | 0.3538 | 0.0277 | 0.3536 | 0.0279 | 0.353 | 0.0282 | 0.3534 | 0.0283 | 0.3539 | 0.0282 | 0.3541 | 0.0281 | 0.3533 | 0.0281 | 0.3527 | 0.0281 | 0.3528 | 0.0278 | 0.3528 | 0.0279 | 0.3528 | 0.0283 | 0.3526 | 0.0283 | 0.3525 | 0.0279 | 0.3525 | 0.028 | 0.3524 | 0.0282 | 0.3522 | 0.0279 | 0.3517 | 0.0275 | 0.3516 | 0.0277 | 0.3518 | 0.0279 | 0.3522 | 0.0277 | 0.3522 | 0.0275 | 0.3515 | 0.0273 | 0.3514 | 0.0275 | 0.3513 | 0.0276 | 0.3511 | 0.0274 | 0.3506 | 0.0271 | 0.351 | 0.0275 | 0.3514 | 0.0276 | 0.3507 | 0.0281 | 0.3511 | 0.0285 | 0.3515 | 0.0278 | 0.3506 | 0.0279 | 0.3506 | 0.0285 | 0.3507 | 0.0287 | 0.3508 | 0.0284 | 0.351 | 0.0284 | 0.3509 | 0.0283 | 0.3507 | 0.0276 | 0.3509 | 0.0278 | 0.3506 | 0.0279 | 0.3501 | 0.0277 | 0.3496 | 0.0277 | 0.3497 | 0.0279 | 0.3502 | 0.0277 | 0.3505 | 0.0281 | 0.3499 | 0.028 | 0.3496 | 0.0283 | 0.3498 | 0.0283 | 0.3492 | 0.0278 | 0.3492 | 0.0278 | 0.3495 | 0.0279 | 0.3494 | 0.0276 | 0.3495 | 0.0275 | 0.3495 | 0.0274 | 0.3486 | 0.0273
475 | 0.3799 | 0.0287 | 0.3769 | 0.0288 | 0.3744 | 0.0291 | 0.3739 | 0.0284 | 0.3733 | 0.028 | 0.3727 | 0.0279 | 0.372 | 0.0282 | 0.372 | 0.0289 | 0.3715 | 0.0288 | 0.3716 | 0.0282 | 0.3715 | 0.0286 | 0.3708 | 0.0287 | 0.3699 | 0.0289 | 0.3696 | 0.0286 | 0.3691 | 0.0283 | 0.3686 | 0.0284 | 0.3686 | 0.0283 | 0.369 | 0.0289 | 0.3687 | 0.0291 | 0.3684 | 0.0281 | 0.3677 | 0.0277 | 0.3671 | 0.0281 | 0.3669 | 0.028 | 0.3668 | 0.0282 | 0.3665 | 0.0284 | 0.3663 | 0.0288 | 0.3666 | 0.0288 | 0.3662 | 0.0284 | 0.3652 | 0.0283 | 0.3648 | 0.0276 | 0.365 | 0.0276 | 0.3649 | 0.0279 | 0.364 | 0.0276 | 0.3639 | 0.0281 | 0.3635 | 0.0285 | 0.3634 | 0.0284 | 0.3632 | 0.0284 | 0.3627 | 0.0283 | 0.3623 | 0.028 | 0.3627 | 0.0276 | 0.3631 | 0.0273 | 0.3628 | 0.0281 | 0.3625 | 0.0285 | 0.362 | 0.0285 | 0.3615 | 0.0284 | 0.361 | 0.0281 | 0.3608 | 0.0281 | 0.3608 | 0.028 | 0.3609 | 0.028 | 0.3608 | 0.0279 | 0.3606 | 0.0275 | 0.3604 | 0.0274 | 0.3605 | 0.0279 | 0.3602 | 0.0281 | 0.3594 | 0.0283 | 0.3595 | 0.0282 | 0.3597 | 0.028 | 0.3594 | 0.028 | 0.3595 | 0.0278 | 0.3598 | 0.0283 | 0.3592 | 0.0287 | 0.3581 | 0.0279 | 0.3583 | 0.0283 | 0.3585 | 0.0286 | 0.3586 | 0.0285 | 0.3583 | 0.0283 | 0.3577 | 0.028 | 0.3579 | 0.0279 | 0.3578 | 0.0278 | 0.3578 | 0.0279 | 0.3572 | 0.0282 | 0.3565 | 0.028 | 0.3565 | 0.0281 | 0.3568 | 0.0282 | 0.3565 | 0.0279 | 0.3561 | 0.0276 | 0.3561 | 0.0274 | 0.356 | 0.0281 | 0.3562 | 0.0285 | 0.3567 | 0.0278 | 0.3561 | 0.0281 | 0.3554 | 0.0278 | 0.3553 | 0.0273 | 0.3554 | 0.0268 | 0.3556 | 0.0273 | 0.3551 | 0.0279 | 0.355 | 0.0276 | 0.3548 | 0.0282 | 0.3549 | 0.029 | 0.3556 | 0.0283 | 0.3549 | 0.0275 | 0.3545 | 0.0275 | 0.3542 | 0.0274 | 0.3539 | 0.0277 | 0.3542 | 0.0287 | 0.3543 | 0.0289 | 0.3537 | 0.0283 | 0.3536 | 0.028 | 0.3538 | 0.0277 | 0.3541 | 0.0282 | 0.3536 | 0.0279 | 0.3535 | 0.028 | 0.3534 | 0.0279 | 0.3532 | 0.0281 | 0.3527 | 0.0278 | 0.353 | 0.0269 | 0.3529 | 0.0275 | 0.3526 | 0.0281 | 0.3526 | 0.0275 | 0.3516 | 0.0271 | 0.3515 | 0.0276 | 0.3516 | 0.028 | 0.3523 | 0.0282 | 0.3525 | 0.0281 | 0.3525 | 0.0281 | 0.352 | 0.0278 | 0.3517 | 0.0278 | 0.3513 | 0.0278 | 0.3507 | 0.0275 | 0.3509 | 0.0275 | 0.351 | 0.0274 | 0.3509 | 0.0273 | 0.351 | 0.0276 | 0.3508 | 0.0275 | 0.3511 | 0.0272 | 0.3509 | 0.0276 | 0.3505 | 0.0277 | 0.3505 | 0.0279 | 0.3504 | 0.0278 | 0.3499 | 0.0275 | 0.3496 | 0.0279 | 0.3498 | 0.0282 | 0.3502 | 0.0282 | 0.3505 | 0.0279 | 0.3498 | 0.0277 | 0.3494 | 0.0273 | 0.3497 | 0.0272 | 0.3502 | 0.0276 | 0.3499 | 0.0276 | 0.3497 | 0.0275 | 0.3495 | 0.0272 | 0.3489 | 0.0275 | 0.3486 | 0.0276 | 0.3489 | 0.0272 | 0.3487 | 0.0272 | 0.3489 | 0.0274 | 0.3493 | 0.027 | 0.3487 | 0.0273 | 0.3487 | 0.027 | 0.3492 | 0.0264 | 0.3484 | 0.027 | 0.3481 | 0.0278 | 0.3476 | 0.0281 | 0.3477 | 0.0274 | 0.3484 | 0.028 | 0.3483 | 0.0281 | 0.3486 | 0.0278 | 0.3482 | 0.0277 | 0.3477 | 0.0273 | 0.3478 | 0.0267 | 0.3475 | 0.027 | 0.3476 | 0.0273 | 0.3483 | 0.0273 | 0.3478 | 0.0282 | 0.3475 | 0.0282 | 0.3476 | 0.0277 | 0.3475 | 0.0274 | 0.3477 | 0.0278 | 0.3475 | 0.0278 | 0.3473 | 0.0276 | 0.3474 | 0.0278 | 0.3474 | 0.028 | 0.3475 | 0.0277 | 0.3472 | 0.028
476 | 0.3772 | 0.0284 | 0.3739 | 0.0276 | 0.3719 | 0.0277 | 0.3716 | 0.0278 | 0.3709 | 0.0275 | 0.3704 | 0.0275 | 0.3702 | 0.0274 | 0.3698 | 0.0282 | 0.369 | 0.0287 | 0.3686 | 0.0286 | 0.369 | 0.0289 | 0.3686 | 0.0284 | 0.3682 | 0.0281 | 0.3677 | 0.0282 | 0.3671 | 0.0279 | 0.3666 | 0.0277 | 0.366 | 0.0276 | 0.3658 | 0.0281 | 0.3652 | 0.0284 | 0.3652 | 0.0279 | 0.365 | 0.0281 | 0.3645 | 0.0283 | 0.3641 | 0.0285 | 0.3644 | 0.0287 | 0.3644 | 0.0284 | 0.364 | 0.0282 | 0.3637 | 0.028 | 0.3633 | 0.0279 | 0.3628 | 0.0279 | 0.3627 | 0.0278 | 0.3625 | 0.028 | 0.3619 | 0.0284 | 0.3622 | 0.0282 | 0.3619 | 0.0281 | 0.3615 | 0.0279 | 0.3612 | 0.0276 | 0.3614 | 0.0275 | 0.3615 | 0.0277 | 0.3607 | 0.0285 | 0.3606 | 0.0283 | 0.3608 | 0.0277 | 0.3605 | 0.0275 | 0.3599 | 0.0278 | 0.3591 | 0.0276 | 0.359 | 0.0273 | 0.3592 | 0.0276 | 0.3592 | 0.0276 | 0.3594 | 0.0273 | 0.359 | 0.0271 | 0.3584 | 0.0272 | 0.3579 | 0.0279 | 0.3581 | 0.0282 | 0.3578 | 0.0277 | 0.3578 | 0.0274 | 0.3573 | 0.0279 | 0.3572 | 0.0279 | 0.3573 | 0.0276 | 0.3573 | 0.0278 | 0.3571 | 0.028 | 0.357 | 0.0278 | 0.3573 | 0.027 | 0.3569 | 0.0272 | 0.3566 | 0.0277 | 0.3558 | 0.0277 | 0.3551 | 0.0271 | 0.3553 | 0.0274 | 0.3554 | 0.0273 | 0.3551 | 0.0276 | 0.3557 | 0.0278 | 0.3557 | 0.027 | 0.3545 | 0.0276 | 0.3544 | 0.0284 | 0.3544 | 0.0286 | 0.3546 | 0.028 | 0.3541 | 0.027 | 0.3542 | 0.0267 | 0.3542 | 0.0272 | 0.3542 | 0.0274 | 0.354 | 0.0274 | 0.354 | 0.0281 | 0.3547 | 0.0283 | 0.354 | 0.0278 | 0.3533 | 0.0278 | 0.3534 | 0.0276 | 0.3532 | 0.0278 | 0.3526 | 0.0279 | 0.3525 | 0.0277 | 0.3528 | 0.0277 | 0.3529 | 0.0277 | 0.3528 | 0.0274 | 0.3522 | 0.027 | 0.3521 | 0.0274 | 0.3521 | 0.0275 | 0.3516 | 0.0276 | 0.3517 | 0.0283 | 0.3518 | 0.0285 | 0.3517 | 0.0282 | 0.3516 | 0.0277 | 0.3516 | 0.027 | 0.3516 | 0.027 | 0.351 | 0.0271 | 0.3503 | 0.0277 | 0.3505 | 0.0271 | 0.3508 | 0.0272 | 0.3508 | 0.0271 | 0.3505 | 0.0273 | 0.3503 | 0.0275 | 0.3503 | 0.0276 | 0.3505 | 0.0277 | 0.3504 | 0.0277 | 0.3503 | 0.0273 | 0.3502 | 0.0269 | 0.3496 | 0.0269 | 0.35 | 0.0275 | 0.3505 | 0.0275 | 0.3503 | 0.0278 | 0.3493 | 0.0272 | 0.3488 | 0.0271 | 0.3488 | 0.027 | 0.349 | 0.0272 | 0.349 | 0.0276 | 0.3494 | 0.0274 | 0.3494 | 0.0275 | 0.3489 | 0.0274 | 0.3482 | 0.0274 | 0.3483 | 0.0279 | 0.3482 | 0.0279 | 0.3485 | 0.0277 | 0.3483 | 0.0275 | 0.3479 | 0.0269 | 0.3482 | 0.0267 | 0.3482 | 0.0278 | 0.3476 | 0.0278 | 0.3474 | 0.0274 | 0.3482 | 0.0264 | 0.3482 | 0.0262 | 0.348 | 0.0266 | 0.3473 | 0.0278 | 0.3472 | 0.0273 | 0.3474 | 0.0266 | 0.3469 | 0.0273 | 0.3473 | 0.0273 | 0.3475 | 0.0272 | 0.3473 | 0.0268 | 0.3469 | 0.0268 | 0.3467 | 0.0274 | 0.3462 | 0.0281 | 0.3466 | 0.0276 | 0.347 | 0.0276 | 0.3467 | 0.0276 | 0.3461 | 0.0273 | 0.3464 | 0.0273 | 0.3466 | 0.027 | 0.3463 | 0.027 | 0.3464 | 0.0273 | 0.3464 | 0.0275 | 0.3465 | 0.0278 | 0.3462 | 0.0278 | 0.3461 | 0.0276 | 0.3461 | 0.0268 | 0.3456 | 0.0267 | 0.3459 | 0.0273 | 0.3463 | 0.0278 | 0.3462 | 0.0277 | 0.3458 | 0.0275 | 0.3454 | 0.0279 | 0.3456 | 0.0276 | 0.345 | 0.0268 | 0.3451 | 0.0268 | 0.3453 | 0.0276 | 0.3451 | 0.0272 | 0.345 | 0.0266 | 0.3451 | 0.0267 | 0.3452 | 0.0267
477 | 0.3747 | 0.028 | 0.3718 | 0.0277 | 0.3696 | 0.0279 | 0.3691 | 0.0279 | 0.3684 | 0.0278 | 0.3679 | 0.0275 | 0.3677 | 0.027 | 0.3672 | 0.0269 | 0.3667 | 0.0272 | 0.3662 | 0.0277 | 0.3662 | 0.0282 | 0.3656 | 0.0282 | 0.3649 | 0.0278 | 0.3651 | 0.0276 | 0.3649 | 0.0275 | 0.3645 | 0.0274 | 0.3647 | 0.0277 | 0.3643 | 0.0277 | 0.3637 | 0.0277 | 0.3631 | 0.0276 | 0.3629 | 0.0278 | 0.3624 | 0.0278 | 0.362 | 0.0278 | 0.3621 | 0.0279 | 0.3619 | 0.0274 | 0.3614 | 0.0276 | 0.3616 | 0.0277 | 0.3616 | 0.0278 | 0.3614 | 0.0277 | 0.3602 | 0.0271 | 0.3602 | 0.0272 | 0.3604 | 0.0275 | 0.36 | 0.0276 | 0.3598 | 0.0276 | 0.3596 | 0.0274 | 0.359 | 0.0274 | 0.3585 | 0.0272 | 0.3582 | 0.0275 | 0.3583 | 0.0274 | 0.3588 | 0.0277 | 0.3581 | 0.0274 | 0.357 | 0.0275 | 0.3569 | 0.0274 | 0.3572 | 0.0274 | 0.3575 | 0.0272 | 0.357 | 0.027 | 0.3566 | 0.0268 | 0.3566 | 0.0266 | 0.3564 | 0.0268 | 0.3559 | 0.0269 | 0.3557 | 0.0273 | 0.356 | 0.0275 | 0.3558 | 0.0271 | 0.356 | 0.027 | 0.3558 | 0.0275 | 0.3553 | 0.0276 | 0.3548 | 0.0275 | 0.3546 | 0.0269 | 0.3547 | 0.0273 | 0.3546 | 0.0275 | 0.3545 | 0.0273 | 0.3543 | 0.0273 | 0.3541 | 0.0273 | 0.3542 | 0.0274 | 0.3537 | 0.0274 | 0.3538 | 0.0276 | 0.3536 | 0.0273 | 0.3528 | 0.0267 | 0.3531 | 0.027 | 0.3532 | 0.0269 | 0.3535 | 0.0266 | 0.3533 | 0.027 | 0.3528 | 0.0272 | 0.3528 | 0.0266 | 0.3521 | 0.0263 | 0.352 | 0.0267 | 0.3518 | 0.0269 | 0.3515 | 0.0269 | 0.3511 | 0.027 | 0.351 | 0.0273 | 0.3513 | 0.0274 | 0.3513 | 0.0273 | 0.351 | 0.0274 | 0.3503 | 0.0273 | 0.3501 | 0.0269 | 0.3503 | 0.0264 | 0.3501 | 0.0263 | 0.3503 | 0.0265 | 0.3505 | 0.0269 | 0.3508 | 0.0268 | 0.3504 | 0.0271 | 0.35 | 0.0275 | 0.3499 | 0.0271 | 0.3498 | 0.0267 | 0.3502 | 0.027 | 0.3501 | 0.0271 | 0.3491 | 0.0265 | 0.3492 | 0.0268 | 0.3492 | 0.027 | 0.349 | 0.0268 | 0.3489 | 0.027 | 0.3486 | 0.0275 | 0.3487 | 0.0271 | 0.3487 | 0.0268 | 0.3489 | 0.0268 | 0.349 | 0.0269 | 0.3491 | 0.0271 | 0.3485 | 0.027 | 0.3479 | 0.0271 | 0.3481 | 0.0272 | 0.3483 | 0.0273 | 0.3481 | 0.0276 | 0.3479 | 0.0271 | 0.3482 | 0.0273 | 0.3483 | 0.0272 | 0.3475 | 0.0268 | 0.3473 | 0.0269 | 0.3471 | 0.0274 | 0.3471 | 0.0276 | 0.3473 | 0.0273 | 0.3473 | 0.0269 | 0.347 | 0.0266 | 0.3469 | 0.0266 | 0.3468 | 0.0268 | 0.3465 | 0.0266 | 0.3469 | 0.027 | 0.3468 | 0.0272 | 0.3463 | 0.0272 | 0.3464 | 0.0266 | 0.3466 | 0.0266 | 0.3465 | 0.0271 | 0.3459 | 0.0274 | 0.3457 | 0.0272 | 0.3459 | 0.0266 | 0.3456 | 0.0267 | 0.3458 | 0.0268 | 0.3458 | 0.0266 | 0.3458 | 0.0263 | 0.3452 | 0.0264 | 0.3448 | 0.0268 | 0.3449 | 0.0269 | 0.3454 | 0.027 | 0.3458 | 0.0271 | 0.3458 | 0.0268 | 0.3449 | 0.0263 | 0.3446 | 0.0266 | 0.3443 | 0.0267 | 0.344 | 0.0264 | 0.3444 | 0.0265 | 0.3448 | 0.0264 | 0.3444 | 0.0268 | 0.3442 | 0.0272 | 0.3437 | 0.0272 | 0.3437 | 0.0265 | 0.3442 | 0.0276 | 0.3438 | 0.028 | 0.3439 | 0.0273 | 0.344 | 0.0271 | 0.3441 | 0.0269 | 0.3438 | 0.0271 | 0.3434 | 0.0264 | 0.3434 | 0.0262 | 0.3434 | 0.0263 | 0.3437 | 0.0274 | 0.3431 | 0.0274 | 0.3429 | 0.0272 | 0.343 | 0.0274 | 0.3429 | 0.0272 | 0.343 | 0.0271 | 0.3432 | 0.027 | 0.343 | 0.0267 | 0.3432 | 0.0263 | 0.3438 | 0.0259 | 0.3432 | 0.0261
478 | 0.3721 | 0.0277 | 0.3687 | 0.0271 | 0.3665 | 0.0274 | 0.3664 | 0.0278 | 0.3658 | 0.0277 | 0.3652 | 0.0276 | 0.3645 | 0.0276 | 0.3647 | 0.0273 | 0.3647 | 0.027 | 0.3642 | 0.0276 | 0.3639 | 0.0273 | 0.3636 | 0.0271 | 0.363 | 0.0275 | 0.3628 | 0.0272 | 0.3626 | 0.0273 | 0.362 | 0.0278 | 0.3617 | 0.0278 | 0.3612 | 0.0277 | 0.3607 | 0.0278 | 0.3606 | 0.0279 | 0.3597 | 0.0276 | 0.3593 | 0.0278 | 0.3595 | 0.0277 | 0.3598 | 0.0278 | 0.3597 | 0.0278 | 0.3593 | 0.0276 | 0.3584 | 0.0268 | 0.3586 | 0.0271 | 0.3585 | 0.0276 | 0.3578 | 0.027 | 0.3579 | 0.0274 | 0.3579 | 0.0277 | 0.3582 | 0.0277 | 0.358 | 0.0276 | 0.3572 | 0.027 | 0.3559 | 0.0262 | 0.3564 | 0.0268 | 0.3566 | 0.0272 | 0.3561 | 0.0275 | 0.3557 | 0.0274 | 0.3556 | 0.0271 | 0.3556 | 0.0275 | 0.3557 | 0.0268 | 0.3558 | 0.0266 | 0.3551 | 0.0277 | 0.3556 | 0.0277 | 0.3554 | 0.0274 | 0.3545 | 0.0274 | 0.3534 | 0.0268 | 0.3532 | 0.0273 | 0.3529 | 0.0279 | 0.3531 | 0.0272 | 0.3527 | 0.0264 | 0.3528 | 0.0262 | 0.3528 | 0.0267 | 0.3529 | 0.0269 | 0.3528 | 0.0271 | 0.3521 | 0.0279 | 0.3525 | 0.0278 | 0.3528 | 0.0275 | 0.352 | 0.0282 | 0.3521 | 0.0282 | 0.3516 | 0.0275 | 0.3514 | 0.0268 | 0.3516 | 0.0267 | 0.3515 | 0.0267 | 0.3512 | 0.0269 | 0.3514 | 0.0272 | 0.3507 | 0.0267 | 0.3502 | 0.0263 | 0.3501 | 0.0262 | 0.3502 | 0.0269 | 0.3503 | 0.0274 | 0.3504 | 0.027 | 0.3499 | 0.0267 | 0.3497 | 0.0271 | 0.3496 | 0.0272 | 0.3493 | 0.0266 | 0.3497 | 0.0268 | 0.35 | 0.0269 | 0.3496 | 0.0266 | 0.349 | 0.0265 | 0.3484 | 0.0268 | 0.3482 | 0.0264 | 0.3485 | 0.0265 | 0.3487 | 0.0267 | 0.3483 | 0.027 | 0.348 | 0.0269 | 0.3479 | 0.0268 | 0.3478 | 0.0265 | 0.348 | 0.0263 | 0.3483 | 0.0263 | 0.348 | 0.0265 | 0.3473 | 0.0267 | 0.3472 | 0.0269 | 0.3476 | 0.0265 | 0.3473 | 0.027 | 0.3469 | 0.0273 | 0.3468 | 0.0273 | 0.3473 | 0.0271 | 0.3473 | 0.027 | 0.3471 | 0.0272 | 0.3468 | 0.0271 | 0.3467 | 0.0274 | 0.3466 | 0.0273 | 0.3467 | 0.0267 | 0.3466 | 0.0262 | 0.3466 | 0.0265 | 0.3459 | 0.0269 | 0.3454 | 0.0269 | 0.3453 | 0.0269 | 0.3455 | 0.0263 | 0.345 | 0.0263 | 0.3456 | 0.0271 | 0.3458 | 0.0271 | 0.3458 | 0.0269 | 0.3457 | 0.0268 | 0.3452 | 0.0267 | 0.3449 | 0.0266 | 0.3448 | 0.0267 | 0.3449 | 0.0266 | 0.3454 | 0.0269 | 0.3454 | 0.027 | 0.3452 | 0.0266 | 0.3451 | 0.0264 | 0.3447 | 0.0264 | 0.3445 | 0.0267 | 0.3445 | 0.0267 | 0.3436 | 0.0265 | 0.3437 | 0.0269 | 0.3442 | 0.0267 | 0.3444 | 0.0269 | 0.3441 | 0.0266 | 0.3443 | 0.0265 | 0.3444 | 0.027 | 0.344 | 0.027 | 0.3435 | 0.0265 | 0.3437 | 0.0259 | 0.3436 | 0.0262 | 0.3433 | 0.0265 | 0.3434 | 0.0264 | 0.3437 | 0.0265 | 0.3437 | 0.0262 | 0.3433 | 0.026 | 0.3426 | 0.0257 | 0.3426 | 0.0264 | 0.3422 | 0.0273 | 0.3429 | 0.027 | 0.3424 | 0.0267 | 0.3419 | 0.0273 | 0.3422 | 0.027 | 0.3426 | 0.0271 | 0.3421 | 0.0271 | 0.3414 | 0.0263 | 0.3417 | 0.0267 | 0.3419 | 0.0272 | 0.3417 | 0.0268 | 0.3415 | 0.0261 | 0.3414 | 0.0262 | 0.3404 | 0.0269 | 0.3411 | 0.0265 | 0.3412 | 0.0264 | 0.3405 | 0.027 | 0.3411 | 0.0265 | 0.3412 | 0.0264 | 0.341 | 0.027 | 0.3416 | 0.0267 | 0.3415 | 0.0267 | 0.3412 | 0.027 | 0.3411 | 0.0269 | 0.341 | 0.0266 | 0.341 | 0.0266 | 0.3409 | 0.0267 | 0.3404 | 0.0267
479 | 0.3686 | 0.0275 | 0.3656 | 0.027 | 0.3637 | 0.0274 | 0.363 | 0.028 | 0.3621 | 0.0273 | 0.362 | 0.0268 | 0.3618 | 0.0271 | 0.3615 | 0.0272 | 0.3612 | 0.0272 | 0.361 | 0.0268 | 0.3604 | 0.0269 | 0.36 | 0.027 | 0.3596 | 0.0267 | 0.3588 | 0.0269 | 0.3588 | 0.0274 | 0.3586 | 0.027 | 0.3587 | 0.0264 | 0.3585 | 0.0268 | 0.3579 | 0.0276 | 0.3577 | 0.0274 | 0.357 | 0.0267 | 0.357 | 0.0264 | 0.3573 | 0.0259 | 0.3567 | 0.0264 | 0.3558 | 0.0269 | 0.3557 | 0.0268 | 0.3553 | 0.0266 | 0.3554 | 0.0271 | 0.3551 | 0.0272 | 0.3545 | 0.0263 | 0.3547 | 0.0262 | 0.355 | 0.0262 | 0.3545 | 0.0269 | 0.354 | 0.0267 | 0.3541 | 0.0264 | 0.3538 | 0.0272 | 0.3537 | 0.0274 | 0.3537 | 0.0269 | 0.3532 | 0.0269 | 0.3533 | 0.0272 | 0.3529 | 0.027 | 0.3521 | 0.0264 | 0.3516 | 0.0264 | 0.352 | 0.0272 | 0.3523 | 0.0274 | 0.3511 | 0.0264 | 0.3514 | 0.0268 | 0.3514 | 0.0269 | 0.3506 | 0.0261 | 0.3508 | 0.0268 | 0.3504 | 0.0275 | 0.3502 | 0.0272 | 0.3503 | 0.0268 | 0.3507 | 0.0267 | 0.3505 | 0.0269 | 0.3501 | 0.0267 | 0.3502 | 0.027 | 0.35 | 0.0272 | 0.3488 | 0.0262 | 0.3488 | 0.0262 | 0.3491 | 0.0266 | 0.3493 | 0.0269 | 0.349 | 0.0265 | 0.3492 | 0.0258 | 0.3492 | 0.0264 | 0.3491 | 0.0272 | 0.3485 | 0.0276 | 0.3484 | 0.0272 | 0.3481 | 0.0265 | 0.348 | 0.0261 | 0.348 | 0.0265 | 0.3472 | 0.0265 | 0.3472 | 0.027 | 0.348 | 0.0267 | 0.3467 | 0.026 | 0.3463 | 0.0263 | 0.3466 | 0.0264 | 0.3464 | 0.0264 | 0.3464 | 0.0264 | 0.3466 | 0.0267 | 0.3467 | 0.0267 | 0.3461 | 0.0266 | 0.3453 | 0.027 | 0.3454 | 0.0272 | 0.3453 | 0.0269 | 0.3456 | 0.0267 | 0.3459 | 0.0266 | 0.3457 | 0.0268 | 0.3451 | 0.0269 | 0.345 | 0.0262 | 0.3447 | 0.0261 | 0.3449 | 0.0265 | 0.3451 | 0.0262 | 0.3446 | 0.0262 | 0.3444 | 0.0266 | 0.3442 | 0.0266 | 0.3441 | 0.0265 | 0.3438 | 0.0263 | 0.3438 | 0.0261 | 0.3443 | 0.026 | 0.3441 | 0.0259 | 0.3437 | 0.0263 | 0.344 | 0.0263 | 0.3437 | 0.0263 | 0.3437 | 0.0263 | 0.3439 | 0.026 | 0.3433 | 0.0255 | 0.3433 | 0.0256 | 0.3436 | 0.0263 | 0.3433 | 0.0263 | 0.3429 | 0.0261 | 0.3429 | 0.0262 | 0.3432 | 0.0267 | 0.3431 | 0.0268 | 0.3427 | 0.0269 | 0.3418 | 0.0263 | 0.3421 | 0.0264 | 0.3425 | 0.0265 | 0.3422 | 0.0271 | 0.3416 | 0.0269 | 0.3416 | 0.0268 | 0.3419 | 0.027 | 0.3416 | 0.0268 | 0.3414 | 0.0265 | 0.3414 | 0.0263 | 0.3413 | 0.0264 | 0.3412 | 0.0263 | 0.3414 | 0.0264 | 0.3416 | 0.0264 | 0.3412 | 0.0262 | 0.3407 | 0.0264 | 0.3408 | 0.0267 | 0.3402 | 0.0263 | 0.3401 | 0.0262 | 0.341 | 0.026 | 0.3406 | 0.0256 | 0.3404 | 0.0259 | 0.3409 | 0.0264 | 0.341 | 0.0261 | 0.341 | 0.0259 | 0.3402 | 0.026 | 0.3401 | 0.0258 | 0.3402 | 0.0257 | 0.3402 | 0.0258 | 0.34 | 0.0262 | 0.3394 | 0.0261 | 0.3393 | 0.0264 | 0.3398 | 0.0269 | 0.3395 | 0.0267 | 0.3397 | 0.0267 | 0.3404 | 0.0265 | 0.3401 | 0.0263 | 0.3396 | 0.0263 | 0.3394 | 0.026 | 0.34 | 0.0265 | 0.3397 | 0.0264 | 0.3389 | 0.0258 | 0.3388 | 0.0258 | 0.3388 | 0.0261 | 0.3389 | 0.0264 | 0.3394 | 0.0269 | 0.3396 | 0.0269 | 0.3397 | 0.0265 | 0.3394 | 0.026 | 0.3391 | 0.026 | 0.3387 | 0.0265 | 0.3384 | 0.0271 | 0.3382 | 0.0261 | 0.3388 | 0.025 | 0.3382 | 0.026 | 0.3382 | 0.0263 | 0.3381 | 0.0262 | 0.3377 | 0.0264 | 0.3384 | 0.0266
480 | 0.3652 | 0.027 | 0.3622 | 0.026 | 0.3602 | 0.026 | 0.3597 | 0.0264 | 0.3593 | 0.0262 | 0.3594 | 0.026 | 0.3591 | 0.0267 | 0.3586 | 0.0267 | 0.3581 | 0.0265 | 0.3579 | 0.0265 | 0.358 | 0.0267 | 0.3572 | 0.0263 | 0.3562 | 0.0265 | 0.3562 | 0.0265 | 0.3564 | 0.0267 | 0.3565 | 0.0265 | 0.3557 | 0.0266 | 0.3549 | 0.0263 | 0.3546 | 0.026 | 0.3545 | 0.0265 | 0.3545 | 0.0267 | 0.3542 | 0.0263 | 0.3533 | 0.0262 | 0.3535 | 0.0262 | 0.3537 | 0.0262 | 0.3533 | 0.0265 | 0.3531 | 0.0266 | 0.3526 | 0.0264 | 0.3518 | 0.0265 | 0.3523 | 0.0266 | 0.3522 | 0.0265 | 0.3515 | 0.0267 | 0.3511 | 0.0265 | 0.3508 | 0.0264 | 0.3507 | 0.0261 | 0.3502 | 0.0262 | 0.3501 | 0.0262 | 0.3503 | 0.0266 | 0.3503 | 0.0268 | 0.3501 | 0.0265 | 0.3498 | 0.0263 | 0.3489 | 0.0264 | 0.349 | 0.0259 | 0.3493 | 0.0259 | 0.3489 | 0.0269 | 0.3485 | 0.0263 | 0.3485 | 0.026 | 0.3482 | 0.0265 | 0.348 | 0.0262 | 0.3479 | 0.0259 | 0.3478 | 0.0258 | 0.3475 | 0.0256 | 0.3472 | 0.0256 | 0.347 | 0.0259 | 0.3471 | 0.0264 | 0.3468 | 0.0266 | 0.3466 | 0.0267 | 0.347 | 0.0268 | 0.3472 | 0.0266 | 0.3468 | 0.0258 | 0.3466 | 0.0257 | 0.3472 | 0.0258 | 0.3472 | 0.0259 | 0.3462 | 0.0261 | 0.3451 | 0.0258 | 0.3452 | 0.0262 | 0.3454 | 0.0261 | 0.3455 | 0.0255 | 0.3456 | 0.0259 | 0.3452 | 0.0265 | 0.3446 | 0.027 | 0.3438 | 0.0264 | 0.3441 | 0.0262 | 0.3448 | 0.0261 | 0.3438 | 0.0258 | 0.3436 | 0.0261 | 0.3439 | 0.0256 | 0.3435 | 0.0256 | 0.3436 | 0.0262 | 0.3436 | 0.0266 | 0.3432 | 0.0258 | 0.3433 | 0.0259 | 0.3429 | 0.0265 | 0.3431 | 0.0257 | 0.3434 | 0.0254 | 0.3435 | 0.0255 | 0.3429 | 0.026 | 0.3421 | 0.0261 | 0.342 | 0.0263 | 0.3423 | 0.026 | 0.3425 | 0.026 | 0.3425 | 0.0263 | 0.3423 | 0.0265 | 0.3419 | 0.0261 | 0.3419 | 0.0261 | 0.3419 | 0.0261 | 0.3416 | 0.0261 | 0.3417 | 0.0259 | 0.342 | 0.0255 | 0.3415 | 0.026 | 0.3412 | 0.0268 | 0.3408 | 0.027 | 0.3414 | 0.0256 | 0.3412 | 0.0255 | 0.3407 | 0.026 | 0.3408 | 0.0255 | 0.3405 | 0.0257 | 0.3403 | 0.0263 | 0.3402 | 0.026 | 0.3396 | 0.026 | 0.3399 | 0.0265 | 0.3403 | 0.0262 | 0.3401 | 0.0259 | 0.34 | 0.0259 | 0.3399 | 0.0257 | 0.3401 | 0.0258 | 0.3405 | 0.0259 | 0.3406 | 0.0259 | 0.3395 | 0.0261 | 0.339 | 0.0258 | 0.3388 | 0.0255 | 0.3391 | 0.0256 | 0.3393 | 0.0261 | 0.3392 | 0.0264 | 0.339 | 0.0264 | 0.3391 | 0.0264 | 0.3388 | 0.0262 | 0.3386 | 0.026 | 0.3381 | 0.0259 | 0.3381 | 0.026 | 0.3384 | 0.0259 | 0.3391 | 0.0265 | 0.3388 | 0.0261 | 0.3386 | 0.0257 | 0.3385 | 0.0258 | 0.3382 | 0.0257 | 0.3381 | 0.0259 | 0.3381 | 0.026 | 0.3378 | 0.0257 | 0.338 | 0.0256 | 0.3381 | 0.026 | 0.338 | 0.0264 | 0.3379 | 0.0265 | 0.338 | 0.0255 | 0.3371 | 0.0248 | 0.3368 | 0.025 | 0.3366 | 0.0254 | 0.3374 | 0.0258 | 0.3371 | 0.0252 | 0.3374 | 0.0248 | 0.3375 | 0.0262 | 0.3371 | 0.0261 | 0.337 | 0.0259 | 0.3365 | 0.0262 | 0.3363 | 0.0259 | 0.3365 | 0.0258 | 0.337 | 0.0254 | 0.3366 | 0.0252 | 0.3365 | 0.0257 | 0.336 | 0.0262 | 0.3359 | 0.0259 | 0.3362 | 0.0259 | 0.3362 | 0.0257 | 0.3359 | 0.0255 | 0.336 | 0.0258 | 0.336 | 0.0264 | 0.3363 | 0.0263 | 0.336 | 0.026 | 0.3358 | 0.0261 | 0.3355 | 0.026 | 0.3354 | 0.0256 | 0.3356 | 0.0255 | 0.3355 | 0.0259 | 0.3353 | 0.0261
481 | 0.3625 | 0.0267 | 0.3594 | 0.0253 | 0.3575 | 0.0251 | 0.3569 | 0.0263 | 0.3565 | 0.0267 | 0.3564 | 0.0266 | 0.3562 | 0.0263 | 0.3557 | 0.0258 | 0.3555 | 0.0257 | 0.355 | 0.0261 | 0.3549 | 0.0265 | 0.3545 | 0.0265 | 0.3541 | 0.0263 | 0.3534 | 0.0264 | 0.3532 | 0.0265 | 0.353 | 0.0262 | 0.3523 | 0.0254 | 0.3522 | 0.0258 | 0.3518 | 0.0265 | 0.3524 | 0.0259 | 0.3525 | 0.0259 | 0.3518 | 0.0258 | 0.351 | 0.0255 | 0.3511 | 0.0263 | 0.3508 | 0.0268 | 0.3507 | 0.0266 | 0.3508 | 0.0267 | 0.3506 | 0.0268 | 0.3499 | 0.0267 | 0.3488 | 0.026 | 0.3486 | 0.0255 | 0.349 | 0.0254 | 0.3495 | 0.0253 | 0.3488 | 0.0253 | 0.3479 | 0.0256 | 0.3481 | 0.0256 | 0.3475 | 0.0255 | 0.3472 | 0.026 | 0.3475 | 0.0264 | 0.3472 | 0.0264 | 0.347 | 0.0264 | 0.3471 | 0.0257 | 0.3469 | 0.026 | 0.3465 | 0.026 | 0.3468 | 0.0255 | 0.3464 | 0.0257 | 0.3461 | 0.0258 | 0.3466 | 0.0259 | 0.3466 | 0.0267 | 0.3455 | 0.026 | 0.3451 | 0.0253 | 0.3451 | 0.0252 | 0.3451 | 0.0254 | 0.3451 | 0.0258 | 0.3447 | 0.0261 | 0.3445 | 0.0258 | 0.3446 | 0.0256 | 0.3442 | 0.0258 | 0.3438 | 0.0256 | 0.344 | 0.0257 | 0.3445 | 0.0261 | 0.3446 | 0.0262 | 0.3439 | 0.0258 | 0.3429 | 0.0258 | 0.3428 | 0.0257 | 0.3427 | 0.0259 | 0.3425 | 0.0259 | 0.3427 | 0.0259 | 0.3422 | 0.0258 | 0.342 | 0.0261 | 0.3427 | 0.026 | 0.3424 | 0.0258 | 0.3422 | 0.0263 | 0.3419 | 0.0264 | 0.3418 | 0.0255 | 0.3418 | 0.0253 | 0.3414 | 0.0262 | 0.3413 | 0.0255 | 0.3416 | 0.0254 | 0.3417 | 0.0255 | 0.3408 | 0.0261 | 0.3408 | 0.0264 | 0.3412 | 0.0258 | 0.3408 | 0.0251 | 0.3404 | 0.0251 | 0.3402 | 0.0259 | 0.3406 | 0.026 | 0.3403 | 0.0257 | 0.3405 | 0.026 | 0.3408 | 0.0257 | 0.3406 | 0.0251 | 0.3403 | 0.0252 | 0.3394 | 0.0261 | 0.3394 | 0.0261 | 0.3391 | 0.0256 | 0.3388 | 0.0251 | 0.3388 | 0.0255 | 0.3393 | 0.0263 | 0.3394 | 0.0263 | 0.3387 | 0.026 | 0.3386 | 0.0256 | 0.3388 | 0.0253 | 0.3391 | 0.025 | 0.3388 | 0.0251 | 0.3384 | 0.0253 | 0.3388 | 0.0252 | 0.3389 | 0.0257 | 0.3385 | 0.0258 | 0.3387 | 0.0263 | 0.3389 | 0.0262 | 0.3384 | 0.0255 | 0.3379 | 0.0258 | 0.338 | 0.026 | 0.3376 | 0.0253 | 0.3377 | 0.0252 | 0.3377 | 0.0258 | 0.3373 | 0.0257 | 0.3374 | 0.0256 | 0.3377 | 0.0258 | 0.3378 | 0.026 | 0.3372 | 0.0255 | 0.3371 | 0.0251 | 0.337 | 0.0247 | 0.3368 | 0.0248 | 0.3362 | 0.0254 | 0.3364 | 0.0255 | 0.3363 | 0.0255 | 0.3359 | 0.0256 | 0.3366 | 0.0258 | 0.3367 | 0.0256 | 0.3366 | 0.0253 | 0.3363 | 0.0255 | 0.336 | 0.0252 | 0.336 | 0.0249 | 0.3355 | 0.0255 | 0.3358 | 0.0261 | 0.3359 | 0.0259 | 0.3354 | 0.0259 | 0.3351 | 0.0255 | 0.3351 | 0.0254 | 0.3353 | 0.0251 | 0.3353 | 0.0248 | 0.3355 | 0.0251 | 0.3356 | 0.0258 | 0.3356 | 0.0258 | 0.3355 | 0.0255 | 0.3354 | 0.0251 | 0.3353 | 0.0254 | 0.3354 | 0.0252 | 0.3357 | 0.0247 | 0.3349 | 0.0253 | 0.3347 | 0.0254 | 0.3347 | 0.0254 | 0.3345 | 0.0255 | 0.3345 | 0.0255 | 0.3345 | 0.0255 | 0.3341 | 0.0261 | 0.3342 | 0.0258 | 0.3342 | 0.0253 | 0.3339 | 0.0254 | 0.3338 | 0.0254 | 0.3337 | 0.0254 | 0.3337 | 0.026 | 0.3348 | 0.026 | 0.3341 | 0.0252 | 0.333 | 0.0251 | 0.3329 | 0.0248 | 0.3335 | 0.025 | 0.3337 | 0.0249 | 0.3332 | 0.0254 | 0.3335 | 0.0256 | 0.3334 | 0.0253 | 0.3328 | 0.0254 | 0.3332 | 0.0255
482 | 0.3598 | 0.0265 | 0.3567 | 0.0256 | 0.3547 | 0.0257 | 0.3543 | 0.0264 | 0.3537 | 0.0267 | 0.3532 | 0.0266 | 0.3533 | 0.026 | 0.3528 | 0.0265 | 0.3523 | 0.0269 | 0.3529 | 0.0261 | 0.3525 | 0.0259 | 0.3522 | 0.0259 | 0.3518 | 0.0257 | 0.3516 | 0.0255 | 0.3513 | 0.0257 | 0.3505 | 0.0261 | 0.3501 | 0.0262 | 0.3498 | 0.0261 | 0.3497 | 0.0262 | 0.3494 | 0.0258 | 0.3489 | 0.0258 | 0.3484 | 0.0261 | 0.3485 | 0.0257 | 0.348 | 0.026 | 0.3479 | 0.0269 | 0.348 | 0.0273 | 0.3478 | 0.0265 | 0.3473 | 0.0253 | 0.3469 | 0.0246 | 0.3467 | 0.0249 | 0.3469 | 0.0257 | 0.3466 | 0.0259 | 0.346 | 0.0257 | 0.3463 | 0.0262 | 0.346 | 0.0263 | 0.3452 | 0.0261 | 0.3448 | 0.0259 | 0.3446 | 0.0256 | 0.3445 | 0.0257 | 0.3446 | 0.0259 | 0.3448 | 0.026 | 0.3456 | 0.0255 | 0.3446 | 0.0253 | 0.3439 | 0.0255 | 0.3437 | 0.0253 | 0.3441 | 0.0257 | 0.3436 | 0.0254 | 0.3433 | 0.0252 | 0.3434 | 0.0258 | 0.3429 | 0.026 | 0.3426 | 0.0262 | 0.3425 | 0.0261 | 0.3428 | 0.026 | 0.3426 | 0.0253 | 0.3422 | 0.025 | 0.3422 | 0.0254 | 0.3419 | 0.0258 | 0.3418 | 0.0255 | 0.3423 | 0.0256 | 0.3422 | 0.0255 | 0.3413 | 0.0255 | 0.341 | 0.0254 | 0.3412 | 0.0255 | 0.3412 | 0.025 | 0.3401 | 0.0248 | 0.3404 | 0.0255 | 0.3408 | 0.0254 | 0.3408 | 0.0256 | 0.3404 | 0.0255 | 0.3404 | 0.0255 | 0.3404 | 0.0262 | 0.3396 | 0.0255 | 0.3396 | 0.0252 | 0.3397 | 0.0254 | 0.3389 | 0.0251 | 0.3389 | 0.0255 | 0.3393 | 0.0256 | 0.3392 | 0.0256 | 0.3388 | 0.0255 | 0.3385 | 0.026 | 0.339 | 0.0252 | 0.3392 | 0.0251 | 0.3384 | 0.0258 | 0.3377 | 0.0248 | 0.3383 | 0.0255 | 0.338 | 0.0262 | 0.3376 | 0.026 | 0.3377 | 0.0261 | 0.3378 | 0.026 | 0.3378 | 0.0255 | 0.3379 | 0.0255 | 0.338 | 0.0257 | 0.3376 | 0.0261 | 0.3374 | 0.0259 | 0.3371 | 0.0257 | 0.3369 | 0.0259 | 0.3374 | 0.0258 | 0.3368 | 0.0251 | 0.3366 | 0.0248 | 0.3375 | 0.0254 | 0.3372 | 0.0252 | 0.3369 | 0.025 | 0.3364 | 0.0253 | 0.3362 | 0.025 | 0.3366 | 0.0252 | 0.3367 | 0.0259 | 0.3365 | 0.0257 | 0.3363 | 0.0255 | 0.3361 | 0.0257 | 0.336 | 0.0257 | 0.3356 | 0.0254 | 0.3351 | 0.0255 | 0.3351 | 0.0255 | 0.3352 | 0.0253 | 0.3355 | 0.0252 | 0.3348 | 0.0256 | 0.3349 | 0.0258 | 0.3351 | 0.0253 | 0.3349 | 0.0253 | 0.3351 | 0.0255 | 0.3352 | 0.0254 | 0.335 | 0.0257 | 0.3347 | 0.0259 | 0.3348 | 0.0263 | 0.335 | 0.0263 | 0.334 | 0.0257 | 0.3335 | 0.0252 | 0.3338 | 0.0251 | 0.3339 | 0.0258 | 0.3337 | 0.0255 | 0.3341 | 0.0247 | 0.3335 | 0.0255 | 0.3333 | 0.0258 | 0.3333 | 0.0256 | 0.3331 | 0.0256 | 0.333 | 0.0255 | 0.3332 | 0.0257 | 0.333 | 0.026 | 0.3333 | 0.0253 | 0.3332 | 0.0244 | 0.3327 | 0.0244 | 0.3328 | 0.0249 | 0.3331 | 0.0252 | 0.3334 | 0.0252 | 0.3328 | 0.0253 | 0.3325 | 0.0256 | 0.3321 | 0.0255 | 0.332 | 0.0254 | 0.3324 | 0.0253 | 0.3329 | 0.0243 | 0.3325 | 0.0245 | 0.332 | 0.0252 | 0.3318 | 0.026 | 0.3322 | 0.0254 | 0.3316 | 0.0253 | 0.3312 | 0.0255 | 0.3322 | 0.0245 | 0.3321 | 0.0247 | 0.3318 | 0.0252 | 0.3314 | 0.0256 | 0.332 | 0.025 | 0.3318 | 0.0249 | 0.331 | 0.0258 | 0.3318 | 0.0257 | 0.3318 | 0.0253 | 0.3319 | 0.0251 | 0.3325 | 0.0252 | 0.3323 | 0.0253 | 0.3318 | 0.0254 | 0.3311 | 0.0255 | 0.3312 | 0.0254 | 0.3311 | 0.0251 | 0.3309 | 0.0248 | 0.3314 | 0.0254
483 | 0.3559 | 0.0259 | 0.353 | 0.0256 | 0.3508 | 0.0259 | 0.35 | 0.0261 | 0.3502 | 0.0259 | 0.3506 | 0.0255 | 0.35 | 0.0262 | 0.3491 | 0.0254 | 0.3488 | 0.0249 | 0.3488 | 0.0254 | 0.3492 | 0.026 | 0.3487 | 0.0261 | 0.3474 | 0.0257 | 0.3469 | 0.0255 | 0.3474 | 0.0258 | 0.3477 | 0.0255 | 0.3469 | 0.0255 | 0.3468 | 0.0256 | 0.3465 | 0.0252 | 0.3452 | 0.0256 | 0.3448 | 0.0254 | 0.3453 | 0.0254 | 0.346 | 0.0257 | 0.3457 | 0.0254 | 0.3453 | 0.0252 | 0.3445 | 0.0264 | 0.3443 | 0.0258 | 0.3442 | 0.025 | 0.344 | 0.0256 | 0.3444 | 0.0258 | 0.3437 | 0.0253 | 0.3429 | 0.0255 | 0.3427 | 0.0252 | 0.343 | 0.0256 | 0.3427 | 0.026 | 0.3421 | 0.0254 | 0.3419 | 0.0257 | 0.3417 | 0.0261 | 0.342 | 0.0257 | 0.3412 | 0.0249 | 0.3413 | 0.0253 | 0.3411 | 0.0259 | 0.3406 | 0.026 | 0.3404 | 0.0262 | 0.3405 | 0.0257 | 0.3407 | 0.0254 | 0.3405 | 0.0255 | 0.3396 | 0.0261 | 0.3394 | 0.0254 | 0.3396 | 0.0255 | 0.3392 | 0.0254 | 0.3391 | 0.025 | 0.339 | 0.0252 | 0.3388 | 0.0255 | 0.3391 | 0.0253 | 0.3391 | 0.0254 | 0.3387 | 0.0253 | 0.3384 | 0.0254 | 0.3381 | 0.0254 | 0.3383 | 0.0254 | 0.3386 | 0.0253 | 0.3382 | 0.0246 | 0.3381 | 0.0252 | 0.3372 | 0.0263 | 0.3373 | 0.0257 | 0.3369 | 0.0251 | 0.3366 | 0.0254 | 0.3372 | 0.025 | 0.3372 | 0.025 | 0.3371 | 0.0256 | 0.3373 | 0.0257 | 0.3362 | 0.0254 | 0.3356 | 0.0261 | 0.3355 | 0.0263 | 0.3358 | 0.026 | 0.3362 | 0.0257 | 0.3364 | 0.0249 | 0.3359 | 0.0251 | 0.3351 | 0.0249 | 0.3348 | 0.0246 | 0.3353 | 0.0243 | 0.3356 | 0.0243 | 0.3356 | 0.0248 | 0.3354 | 0.0247 | 0.335 | 0.0245 | 0.3349 | 0.0248 | 0.3352 | 0.0249 | 0.3344 | 0.0248 | 0.3337 | 0.0247 | 0.3342 | 0.0238 | 0.3335 | 0.0238 | 0.3338 | 0.0248 | 0.3346 | 0.0248 | 0.3345 | 0.0254 | 0.3343 | 0.0259 | 0.3342 | 0.0259 | 0.3338 | 0.0251 | 0.3336 | 0.025 | 0.3333 | 0.0253 | 0.3336 | 0.0251 | 0.3337 | 0.0252 | 0.3336 | 0.0253 | 0.3336 | 0.0253 | 0.3333 | 0.026 | 0.3326 | 0.0262 | 0.3326 | 0.0252 | 0.3326 | 0.0253 | 0.3328 | 0.0257 | 0.3333 | 0.0253 | 0.3327 | 0.0251 | 0.3324 | 0.025 | 0.3326 | 0.0243 | 0.3324 | 0.025 | 0.3323 | 0.0256 | 0.3322 | 0.0254 | 0.3316 | 0.025 | 0.3318 | 0.0248 | 0.3322 | 0.0242 | 0.3321 | 0.0249 | 0.3323 | 0.0252 | 0.332 | 0.0249 | 0.3312 | 0.0252 | 0.3317 | 0.0252 | 0.3323 | 0.025 | 0.3324 | 0.0254 | 0.332 | 0.0251 | 0.3318 | 0.0247 | 0.3318 | 0.0253 | 0.3322 | 0.0256 | 0.3321 | 0.0253 | 0.3319 | 0.0249 | 0.3314 | 0.0249 | 0.331 | 0.0248 | 0.3306 | 0.0246 | 0.3303 | 0.0246 | 0.3304 | 0.0249 | 0.3308 | 0.0256 | 0.3311 | 0.0252 | 0.3308 | 0.0249 | 0.3308 | 0.025 | 0.3309 | 0.025 | 0.3306 | 0.025 | 0.3305 | 0.0249 | 0.3307 | 0.0248 | 0.3309 | 0.0249 | 0.3306 | 0.0249 | 0.3302 | 0.0248 | 0.3302 | 0.0254 | 0.3298 | 0.0252 | 0.3296 | 0.0248 | 0.3288 | 0.0248 | 0.3287 | 0.0251 | 0.3289 | 0.0254 | 0.3293 | 0.0246 | 0.3293 | 0.025 | 0.3287 | 0.0254 | 0.3286 | 0.0247 | 0.3289 | 0.0239 | 0.3292 | 0.0239 | 0.3288 | 0.0244 | 0.3291 | 0.0243 | 0.3292 | 0.0244 | 0.329 | 0.0249 | 0.3289 | 0.0254 | 0.3287 | 0.0252 | 0.3287 | 0.0247 | 0.3282 | 0.0247 | 0.3279 | 0.0248 | 0.3279 | 0.0249 | 0.3282 | 0.0251 | 0.3273 | 0.0246 | 0.3272 | 0.0246 | 0.3282 | 0.0245 | 0.3287 | 0.025
484 | 0.3529 | 0.0256 | 0.3498 | 0.0248 | 0.3481 | 0.0251 | 0.3486 | 0.0255 | 0.348 | 0.0249 | 0.3477 | 0.0246 | 0.3475 | 0.0246 | 0.3469 | 0.0248 | 0.3465 | 0.0254 | 0.346 | 0.0256 | 0.3455 | 0.0254 | 0.3455 | 0.0256 | 0.3452 | 0.0256 | 0.345 | 0.0251 | 0.3446 | 0.0249 | 0.3438 | 0.0251 | 0.3436 | 0.0257 | 0.3437 | 0.026 | 0.3436 | 0.0258 | 0.3426 | 0.025 | 0.3425 | 0.025 | 0.3426 | 0.0252 | 0.3419 | 0.0255 | 0.3417 | 0.0252 | 0.3421 | 0.0254 | 0.3419 | 0.0257 | 0.3416 | 0.0255 | 0.3417 | 0.0256 | 0.3414 | 0.0253 | 0.341 | 0.0245 | 0.3406 | 0.0243 | 0.3402 | 0.0252 | 0.3403 | 0.025 | 0.3401 | 0.0246 | 0.34 | 0.0248 | 0.3397 | 0.025 | 0.3396 | 0.0253 | 0.3394 | 0.0253 | 0.339 | 0.0259 | 0.3388 | 0.0258 | 0.3387 | 0.0251 | 0.3386 | 0.0248 | 0.3388 | 0.0254 | 0.3384 | 0.0253 | 0.3384 | 0.025 | 0.3382 | 0.025 | 0.338 | 0.025 | 0.3377 | 0.0249 | 0.3372 | 0.0247 | 0.3368 | 0.0249 | 0.3363 | 0.0255 | 0.3359 | 0.0253 | 0.3365 | 0.0255 | 0.3368 | 0.0254 | 0.3364 | 0.0251 | 0.3367 | 0.025 | 0.3369 | 0.025 | 0.3362 | 0.0252 | 0.3357 | 0.0251 | 0.3355 | 0.0252 | 0.3353 | 0.0248 | 0.3347 | 0.0247 | 0.3346 | 0.0249 | 0.3348 | 0.0256 | 0.3347 | 0.026 | 0.3347 | 0.0258 | 0.3348 | 0.0254 | 0.3348 | 0.0251 | 0.3348 | 0.0247 | 0.3349 | 0.0246 | 0.3345 | 0.025 | 0.3343 | 0.0249 | 0.3343 | 0.0251 | 0.3339 | 0.0253 | 0.3333 | 0.025 | 0.333 | 0.0247 | 0.3331 | 0.0242 | 0.3335 | 0.0246 | 0.3334 | 0.025 | 0.3329 | 0.0254 | 0.3328 | 0.0252 | 0.3331 | 0.0253 | 0.333 | 0.0252 | 0.3326 | 0.025 | 0.3324 | 0.0252 | 0.3317 | 0.025 | 0.332 | 0.0238 | 0.3322 | 0.024 | 0.3318 | 0.0244 | 0.3315 | 0.0245 | 0.3317 | 0.0248 | 0.332 | 0.0248 | 0.3323 | 0.0248 | 0.3315 | 0.0248 | 0.3315 | 0.0254 | 0.3317 | 0.0257 | 0.3312 | 0.0248 | 0.3314 | 0.0246 | 0.3316 | 0.0247 | 0.331 | 0.0249 | 0.3307 | 0.0248 | 0.3307 | 0.0247 | 0.3307 | 0.0248 | 0.3313 | 0.025 | 0.3317 | 0.0251 | 0.3313 | 0.0248 | 0.3302 | 0.0242 | 0.3301 | 0.0245 | 0.3304 | 0.0241 | 0.3301 | 0.0243 | 0.33 | 0.0245 | 0.3301 | 0.0245 | 0.33 | 0.0247 | 0.33 | 0.0248 | 0.3302 | 0.0247 | 0.3303 | 0.0249 | 0.3299 | 0.0252 | 0.3292 | 0.0254 | 0.329 | 0.0243 | 0.3298 | 0.0248 | 0.3299 | 0.0251 | 0.3298 | 0.0244 | 0.3293 | 0.0244 | 0.3288 | 0.0248 | 0.3288 | 0.025 | 0.329 | 0.0252 | 0.3289 | 0.0249 | 0.3291 | 0.0252 | 0.3289 | 0.0255 | 0.3282 | 0.0249 | 0.3281 | 0.0245 | 0.3282 | 0.0246 | 0.3281 | 0.0248 | 0.3276 | 0.0247 | 0.3279 | 0.0242 | 0.328 | 0.024 | 0.328 | 0.024 | 0.3282 | 0.0246 | 0.3274 | 0.0241 | 0.3276 | 0.0242 | 0.3282 | 0.0247 | 0.3281 | 0.0245 | 0.3278 | 0.0242 | 0.3273 | 0.0243 | 0.3274 | 0.0244 | 0.3272 | 0.0243 | 0.327 | 0.0244 | 0.3276 | 0.0243 | 0.3275 | 0.0239 | 0.3276 | 0.0243 | 0.3275 | 0.0247 | 0.3277 | 0.0245 | 0.3278 | 0.0243 | 0.3268 | 0.0244 | 0.3263 | 0.0243 | 0.3266 | 0.0247 | 0.3272 | 0.0247 | 0.327 | 0.0244 | 0.3268 | 0.0239 | 0.3265 | 0.0238 | 0.3262 | 0.0244 | 0.3259 | 0.0244 | 0.3263 | 0.0242 | 0.3259 | 0.0244 | 0.3258 | 0.0247 | 0.3258 | 0.0249 | 0.3263 | 0.0242 | 0.3266 | 0.0245 | 0.3262 | 0.025 | 0.3258 | 0.0249 | 0.3264 | 0.0253 | 0.3263 | 0.0248 | 0.326 | 0.0241 | 0.3265 | 0.0243
485 | 0.3492 | 0.0252 | 0.3468 | 0.025 | 0.3453 | 0.0253 | 0.3451 | 0.0255 | 0.3438 | 0.0251 | 0.343 | 0.0254 | 0.3432 | 0.0252 | 0.3426 | 0.0251 | 0.3423 | 0.0251 | 0.3424 | 0.0243 | 0.3422 | 0.0246 | 0.3418 | 0.025 | 0.3414 | 0.025 | 0.3412 | 0.0252 | 0.341 | 0.0253 | 0.3408 | 0.0252 | 0.3412 | 0.0251 | 0.3407 | 0.0243 | 0.3405 | 0.024 | 0.3402 | 0.0248 | 0.3395 | 0.0248 | 0.339 | 0.0247 | 0.3387 | 0.0251 | 0.3389 | 0.0258 | 0.3387 | 0.0258 | 0.339 | 0.0253 | 0.3387 | 0.0251 | 0.3384 | 0.025 | 0.3382 | 0.0251 | 0.3378 | 0.0251 | 0.3373 | 0.025 | 0.3367 | 0.0251 | 0.337 | 0.0258 | 0.337 | 0.0254 | 0.3372 | 0.0242 | 0.3365 | 0.0246 | 0.336 | 0.025 | 0.3356 | 0.0249 | 0.3354 | 0.0245 | 0.3355 | 0.0242 | 0.3359 | 0.0243 | 0.3359 | 0.0247 | 0.3352 | 0.0248 | 0.3347 | 0.0249 | 0.3346 | 0.0248 | 0.3345 | 0.0247 | 0.3349 | 0.0252 | 0.3347 | 0.0252 | 0.3341 | 0.0248 | 0.3337 | 0.0249 | 0.3332 | 0.025 | 0.3336 | 0.0247 | 0.3335 | 0.0247 | 0.3328 | 0.0245 | 0.3325 | 0.0243 | 0.3329 | 0.0248 | 0.3327 | 0.0249 | 0.3326 | 0.0247 | 0.3325 | 0.0247 | 0.3325 | 0.0248 | 0.3324 | 0.0248 | 0.3322 | 0.0248 | 0.3317 | 0.0245 | 0.3313 | 0.0242 | 0.3318 | 0.0246 | 0.3317 | 0.0245 | 0.3317 | 0.0247 | 0.3323 | 0.025 | 0.3316 | 0.0248 | 0.3312 | 0.0249 | 0.3318 | 0.0242 | 0.3311 | 0.0242 | 0.3306 | 0.0246 | 0.3315 | 0.0242 | 0.3319 | 0.0249 | 0.3313 | 0.0251 | 0.3309 | 0.0248 | 0.3296 | 0.0245 | 0.3299 | 0.025 | 0.3306 | 0.0248 | 0.3304 | 0.0243 | 0.3304 | 0.0244 | 0.33 | 0.0246 | 0.3296 | 0.0245 | 0.3297 | 0.0243 | 0.33 | 0.0241 | 0.3297 | 0.0243 | 0.3296 | 0.0242 | 0.3296 | 0.0242 | 0.3294 | 0.0247 | 0.3293 | 0.0248 | 0.3288 | 0.0245 | 0.3285 | 0.024 | 0.3285 | 0.0242 | 0.3286 | 0.0246 | 0.3289 | 0.0247 | 0.3288 | 0.0247 | 0.3281 | 0.0242 | 0.3281 | 0.0242 | 0.3284 | 0.0245 | 0.3281 | 0.0247 | 0.3277 | 0.0252 | 0.3281 | 0.025 | 0.328 | 0.0245 | 0.3282 | 0.0242 | 0.3284 | 0.0246 | 0.3279 | 0.0242 | 0.3279 | 0.0244 | 0.328 | 0.0243 | 0.3279 | 0.0246 | 0.3271 | 0.0244 | 0.3265 | 0.0243 | 0.3267 | 0.024 | 0.3275 | 0.0244 | 0.3277 | 0.025 | 0.3271 | 0.0245 | 0.3267 | 0.0242 | 0.3265 | 0.024 | 0.3262 | 0.0242 | 0.326 | 0.0243 | 0.3261 | 0.0244 | 0.3263 | 0.0249 | 0.3263 | 0.025 | 0.326 | 0.0247 | 0.3259 | 0.0238 | 0.3263 | 0.0241 | 0.3261 | 0.0243 | 0.3257 | 0.0248 | 0.3253 | 0.0249 | 0.3259 | 0.0251 | 0.3265 | 0.0245 | 0.3256 | 0.0238 | 0.3256 | 0.024 | 0.3255 | 0.0244 | 0.3258 | 0.0248 | 0.3252 | 0.0247 | 0.3251 | 0.0248 | 0.3256 | 0.0253 | 0.3251 | 0.0243 | 0.3253 | 0.0237 | 0.3256 | 0.0235 | 0.3251 | 0.0238 | 0.3248 | 0.0245 | 0.3246 | 0.0246 | 0.3242 | 0.0244 | 0.3242 | 0.0243 | 0.3244 | 0.0238 | 0.3249 | 0.0242 | 0.3248 | 0.0241 | 0.3246 | 0.0242 | 0.3249 | 0.024 | 0.3248 | 0.0242 | 0.3243 | 0.0241 | 0.3242 | 0.0238 | 0.3238 | 0.0241 | 0.3237 | 0.0246 | 0.3241 | 0.0246 | 0.3244 | 0.0238 | 0.3246 | 0.0231 | 0.3242 | 0.0229 | 0.3238 | 0.0236 | 0.3237 | 0.0241 | 0.3241 | 0.0241 | 0.324 | 0.0247 | 0.3239 | 0.0248 | 0.3238 | 0.0245 | 0.3231 | 0.025 | 0.3232 | 0.0251 | 0.3236 | 0.0248 | 0.3233 | 0.0248 | 0.323 | 0.0243 | 0.3234 | 0.024 | 0.3239 | 0.0234 | 0.3237 | 0.0239
486 | 0.3461 | 0.0251 | 0.3432 | 0.0247 | 0.3416 | 0.0252 | 0.3424 | 0.0251 | 0.3416 | 0.0247 | 0.3407 | 0.0248 | 0.3404 | 0.024 | 0.3396 | 0.0243 | 0.3394 | 0.0251 | 0.3399 | 0.0243 | 0.3398 | 0.0243 | 0.3394 | 0.0246 | 0.3389 | 0.0256 | 0.3382 | 0.0249 | 0.3378 | 0.0243 | 0.3379 | 0.0244 | 0.3379 | 0.0252 | 0.3375 | 0.0251 | 0.3373 | 0.0247 | 0.3373 | 0.0249 | 0.3369 | 0.025 | 0.3365 | 0.0251 | 0.3366 | 0.0248 | 0.3362 | 0.0243 | 0.3359 | 0.0244 | 0.3355 | 0.0247 | 0.3351 | 0.0244 | 0.3348 | 0.0241 | 0.3351 | 0.0242 | 0.3361 | 0.025 | 0.3353 | 0.0246 | 0.3346 | 0.0247 | 0.3346 | 0.0249 | 0.3344 | 0.0248 | 0.3341 | 0.0243 | 0.3337 | 0.0246 | 0.3342 | 0.0248 | 0.3344 | 0.0245 | 0.3334 | 0.0249 | 0.3328 | 0.0247 | 0.3329 | 0.0246 | 0.3331 | 0.0246 | 0.3321 | 0.0245 | 0.3315 | 0.0247 | 0.3312 | 0.0247 | 0.3316 | 0.0249 | 0.3319 | 0.025 | 0.3318 | 0.025 | 0.3317 | 0.0242 | 0.331 | 0.0237 | 0.3303 | 0.0242 | 0.3308 | 0.0244 | 0.3312 | 0.0245 | 0.3314 | 0.0244 | 0.3307 | 0.0247 | 0.3308 | 0.0244 | 0.331 | 0.0241 | 0.331 | 0.0243 | 0.3311 | 0.0246 | 0.3312 | 0.0248 | 0.3312 | 0.0248 | 0.3307 | 0.0248 | 0.3305 | 0.0247 | 0.3306 | 0.0244 | 0.3304 | 0.0243 | 0.3301 | 0.0244 | 0.3295 | 0.0251 | 0.3295 | 0.0244 | 0.3295 | 0.024 | 0.3292 | 0.0239 | 0.3288 | 0.0241 | 0.3285 | 0.0246 | 0.328 | 0.0245 | 0.3288 | 0.0233 | 0.3291 | 0.0234 | 0.3287 | 0.0234 | 0.3281 | 0.0237 | 0.3282 | 0.0241 | 0.328 | 0.0243 | 0.3278 | 0.0248 | 0.3278 | 0.0249 | 0.3276 | 0.0249 | 0.3271 | 0.0244 | 0.3268 | 0.0239 | 0.3276 | 0.0242 | 0.328 | 0.0242 | 0.3276 | 0.0242 | 0.3271 | 0.0244 | 0.3265 | 0.0246 | 0.3262 | 0.024 | 0.3267 | 0.0238 | 0.3268 | 0.0237 | 0.3264 | 0.0241 | 0.3268 | 0.0245 | 0.3267 | 0.0246 | 0.326 | 0.0247 | 0.3255 | 0.0238 | 0.3257 | 0.0237 | 0.3257 | 0.0237 | 0.3251 | 0.0238 | 0.3257 | 0.0241 | 0.3262 | 0.0237 | 0.326 | 0.0239 | 0.3257 | 0.024 | 0.3255 | 0.0241 | 0.3254 | 0.0244 | 0.3254 | 0.0243 | 0.3253 | 0.0237 | 0.3255 | 0.024 | 0.3252 | 0.0237 | 0.3254 | 0.0238 | 0.3254 | 0.0247 | 0.3254 | 0.0246 | 0.3255 | 0.0244 | 0.3258 | 0.0242 | 0.3248 | 0.0241 | 0.3247 | 0.0243 | 0.3249 | 0.0244 | 0.3247 | 0.024 | 0.3244 | 0.0242 | 0.3242 | 0.0246 | 0.3243 | 0.025 | 0.324 | 0.0247 | 0.3239 | 0.0244 | 0.3236 | 0.0241 | 0.3239 | 0.0246 | 0.3236 | 0.0245 | 0.3237 | 0.0244 | 0.3235 | 0.0243 | 0.3235 | 0.0241 | 0.3239 | 0.0239 | 0.3234 | 0.0242 | 0.3229 | 0.0239 | 0.3229 | 0.0238 | 0.3227 | 0.0236 | 0.3227 | 0.0235 | 0.3227 | 0.0233 | 0.3224 | 0.0239 | 0.3232 | 0.0236 | 0.3237 | 0.0231 | 0.3227 | 0.0242 | 0.3226 | 0.0242 | 0.3228 | 0.024 | 0.3227 | 0.0238 | 0.3226 | 0.0239 | 0.3226 | 0.0238 | 0.3226 | 0.0234 | 0.322 | 0.0238 | 0.3222 | 0.0237 | 0.3227 | 0.0231 | 0.3225 | 0.0234 | 0.3226 | 0.0241 | 0.3222 | 0.0243 | 0.3218 | 0.0241 | 0.322 | 0.024 | 0.3223 | 0.0237 | 0.3223 | 0.0233 | 0.3216 | 0.0235 | 0.3213 | 0.0243 | 0.321 | 0.0248 | 0.3208 | 0.024 | 0.3213 | 0.0237 | 0.3219 | 0.0237 | 0.3221 | 0.0241 | 0.3212 | 0.0238 | 0.3206 | 0.0239 | 0.321 | 0.0238 | 0.3207 | 0.0237 | 0.3207 | 0.0243 | 0.3213 | 0.0238 | 0.3212 | 0.024 | 0.3209 | 0.0246 | 0.321 | 0.0241 | 0.3214 | 0.0244
487 | 0.3425 | 0.0246 | 0.34 | 0.0243 | 0.3383 | 0.0245 | 0.3381 | 0.024 | 0.3379 | 0.024 | 0.3376 | 0.0241 | 0.3373 | 0.0239 | 0.3367 | 0.0238 | 0.3363 | 0.024 | 0.3357 | 0.0244 | 0.3365 | 0.0245 | 0.3364 | 0.0241 | 0.3356 | 0.0246 | 0.3357 | 0.0248 | 0.3354 | 0.0243 | 0.335 | 0.0237 | 0.3339 | 0.0236 | 0.3341 | 0.0242 | 0.3341 | 0.0245 | 0.3337 | 0.0245 | 0.3334 | 0.0246 | 0.3332 | 0.0245 | 0.3331 | 0.0245 | 0.3331 | 0.0246 | 0.3334 | 0.0247 | 0.334 | 0.0248 | 0.3336 | 0.0245 | 0.333 | 0.0243 | 0.3325 | 0.0242 | 0.3322 | 0.0243 | 0.3318 | 0.0242 | 0.3316 | 0.0244 | 0.3312 | 0.0248 | 0.3308 | 0.0244 | 0.3306 | 0.0236 | 0.3301 | 0.0239 | 0.3301 | 0.0241 | 0.3303 | 0.0242 | 0.3305 | 0.0242 | 0.3299 | 0.0241 | 0.3295 | 0.024 | 0.3299 | 0.0239 | 0.3293 | 0.0235 | 0.3292 | 0.0235 | 0.3299 | 0.0238 | 0.3301 | 0.0241 | 0.3293 | 0.0238 | 0.3286 | 0.0241 | 0.3289 | 0.0241 | 0.3292 | 0.0241 | 0.3293 | 0.0242 | 0.3286 | 0.0242 | 0.3278 | 0.0241 | 0.3277 | 0.0243 | 0.3283 | 0.0241 | 0.3276 | 0.0236 | 0.3278 | 0.0238 | 0.3283 | 0.0242 | 0.3268 | 0.0238 | 0.3265 | 0.0243 | 0.3272 | 0.0245 | 0.3273 | 0.0245 | 0.3269 | 0.0242 | 0.3267 | 0.0242 | 0.3275 | 0.0241 | 0.3271 | 0.0236 | 0.3265 | 0.0237 | 0.3258 | 0.0245 | 0.326 | 0.0246 | 0.3264 | 0.0238 | 0.3266 | 0.0238 | 0.3256 | 0.0239 | 0.3249 | 0.0244 | 0.3252 | 0.0245 | 0.3252 | 0.0235 | 0.3257 | 0.0231 | 0.3257 | 0.0236 | 0.3256 | 0.0236 | 0.3256 | 0.0237 | 0.3254 | 0.0237 | 0.3247 | 0.0238 | 0.3246 | 0.0238 | 0.3248 | 0.0235 | 0.3246 | 0.0239 | 0.3245 | 0.0242 | 0.3243 | 0.024 | 0.3244 | 0.0235 | 0.3244 | 0.0237 | 0.3242 | 0.0237 | 0.3246 | 0.0231 | 0.3241 | 0.0235 | 0.3232 | 0.0237 | 0.323 | 0.0232 | 0.323 | 0.0233 | 0.3234 | 0.0235 | 0.3237 | 0.0235 | 0.3231 | 0.0238 | 0.3235 | 0.024 | 0.3241 | 0.0233 | 0.3236 | 0.0233 | 0.3233 | 0.0233 | 0.3229 | 0.0233 | 0.3228 | 0.0231 | 0.3227 | 0.0231 | 0.3226 | 0.0234 | 0.3224 | 0.0238 | 0.323 | 0.0247 | 0.3225 | 0.0245 | 0.3219 | 0.0238 | 0.3219 | 0.0244 | 0.3218 | 0.0243 | 0.3227 | 0.0232 | 0.3228 | 0.0237 | 0.3222 | 0.0235 | 0.322 | 0.0235 | 0.3221 | 0.0239 | 0.3211 | 0.0234 | 0.3207 | 0.0237 | 0.3211 | 0.0231 | 0.3219 | 0.0237 | 0.3216 | 0.0236 | 0.3211 | 0.0229 | 0.3216 | 0.0234 | 0.3213 | 0.0235 | 0.3207 | 0.0233 | 0.3208 | 0.0236 | 0.3207 | 0.0235 | 0.3209 | 0.0232 | 0.3213 | 0.0235 | 0.3213 | 0.0239 | 0.3208 | 0.0241 | 0.3205 | 0.0237 | 0.3204 | 0.0233 | 0.3206 | 0.0231 | 0.3206 | 0.0234 | 0.3203 | 0.023 | 0.3206 | 0.0229 | 0.3206 | 0.0237 | 0.3198 | 0.0236 | 0.3196 | 0.0237 | 0.3202 | 0.0234 | 0.3201 | 0.0239 | 0.3203 | 0.0243 | 0.3206 | 0.0238 | 0.3198 | 0.0231 | 0.3197 | 0.0236 | 0.319 | 0.0243 | 0.3188 | 0.0241 | 0.3189 | 0.0241 | 0.3189 | 0.0242 | 0.3193 | 0.0238 | 0.3196 | 0.0237 | 0.3194 | 0.0234 | 0.3189 | 0.0235 | 0.3191 | 0.0238 | 0.3194 | 0.0239 | 0.3197 | 0.0234 | 0.3196 | 0.0235 | 0.3192 | 0.0235 | 0.3189 | 0.0234 | 0.3194 | 0.0234 | 0.3189 | 0.0234 | 0.3183 | 0.0248 | 0.3196 | 0.0245 | 0.3197 | 0.024 | 0.3192 | 0.0238 | 0.3184 | 0.0237 | 0.3186 | 0.0241 | 0.3186 | 0.0239 | 0.3181 | 0.023 | 0.3185 | 0.0234 | 0.3182 | 0.0237 | 0.3177 | 0.0234 | 0.3183 | 0.0233
488 | 0.3389 | 0.0244 | 0.3363 | 0.0233 | 0.3349 | 0.0231 | 0.335 | 0.0236 | 0.3349 | 0.0238 | 0.3346 | 0.0237 | 0.334 | 0.0237 | 0.3338 | 0.0242 | 0.3333 | 0.0242 | 0.3334 | 0.0241 | 0.3337 | 0.0242 | 0.3329 | 0.0237 | 0.3318 | 0.0237 | 0.3323 | 0.0239 | 0.3319 | 0.024 | 0.3311 | 0.0242 | 0.3314 | 0.0239 | 0.3316 | 0.024 | 0.3314 | 0.0245 | 0.3311 | 0.0247 | 0.3308 | 0.0249 | 0.3304 | 0.0248 | 0.3303 | 0.024 | 0.3297 | 0.0235 | 0.3294 | 0.0234 | 0.3296 | 0.0236 | 0.3295 | 0.0242 | 0.3295 | 0.0246 | 0.3296 | 0.0242 | 0.3291 | 0.0239 | 0.3287 | 0.0238 | 0.3285 | 0.024 | 0.3284 | 0.0242 | 0.3282 | 0.0244 | 0.3278 | 0.0246 | 0.328 | 0.0243 | 0.3281 | 0.0238 | 0.328 | 0.0233 | 0.3275 | 0.0233 | 0.3275 | 0.0237 | 0.3272 | 0.0235 | 0.3271 | 0.0235 | 0.3269 | 0.0236 | 0.3266 | 0.0235 | 0.3267 | 0.0233 | 0.3264 | 0.0238 | 0.3263 | 0.0239 | 0.3267 | 0.0236 | 0.3262 | 0.0242 | 0.3259 | 0.024 | 0.3259 | 0.0234 | 0.3256 | 0.0236 | 0.3252 | 0.0237 | 0.3249 | 0.024 | 0.3249 | 0.0235 | 0.325 | 0.0235 | 0.3249 | 0.0236 | 0.3248 | 0.0233 | 0.3249 | 0.0232 | 0.3249 | 0.0232 | 0.3245 | 0.0236 | 0.3238 | 0.0228 | 0.324 | 0.0231 | 0.3241 | 0.0241 | 0.3241 | 0.0242 | 0.3237 | 0.0237 | 0.3236 | 0.0235 | 0.3239 | 0.0236 | 0.3235 | 0.0236 | 0.3232 | 0.0238 | 0.3234 | 0.0239 | 0.3228 | 0.0239 | 0.3225 | 0.0242 | 0.3226 | 0.0241 | 0.3224 | 0.0235 | 0.3221 | 0.0231 | 0.3216 | 0.0231 | 0.3221 | 0.0236 | 0.3225 | 0.024 | 0.3226 | 0.0239 | 0.3219 | 0.0234 | 0.3225 | 0.0238 | 0.3227 | 0.0237 | 0.322 | 0.0233 | 0.3218 | 0.0235 | 0.3217 | 0.0238 | 0.3216 | 0.0241 | 0.3209 | 0.0238 | 0.3208 | 0.0236 | 0.3217 | 0.0229 | 0.3221 | 0.0235 | 0.3217 | 0.0239 | 0.3213 | 0.0239 | 0.3213 | 0.0241 | 0.3212 | 0.0241 | 0.3211 | 0.0243 | 0.3207 | 0.0239 | 0.3201 | 0.0233 | 0.3198 | 0.0232 | 0.3203 | 0.0236 | 0.3205 | 0.0235 | 0.3206 | 0.0232 | 0.3205 | 0.0233 | 0.3201 | 0.0234 | 0.32 | 0.0234 | 0.3204 | 0.023 | 0.32 | 0.0237 | 0.3194 | 0.0241 | 0.3198 | 0.0235 | 0.3199 | 0.0236 | 0.3195 | 0.0233 | 0.319 | 0.0233 | 0.3199 | 0.0231 | 0.3199 | 0.023 | 0.3194 | 0.0235 | 0.3194 | 0.0237 | 0.3191 | 0.0238 | 0.3189 | 0.0242 | 0.3193 | 0.024 | 0.3191 | 0.0238 | 0.3189 | 0.0239 | 0.3188 | 0.0239 | 0.3182 | 0.0237 | 0.3183 | 0.0239 | 0.3188 | 0.0239 | 0.319 | 0.0235 | 0.3187 | 0.0233 | 0.3178 | 0.024 | 0.3181 | 0.0238 | 0.3185 | 0.0237 | 0.3185 | 0.0237 | 0.3182 | 0.023 | 0.3183 | 0.0229 | 0.3182 | 0.023 | 0.3181 | 0.0232 | 0.3183 | 0.0233 | 0.3182 | 0.0232 | 0.3179 | 0.0235 | 0.3179 | 0.0237 | 0.3175 | 0.0236 | 0.3171 | 0.0236 | 0.3179 | 0.0236 | 0.3181 | 0.0233 | 0.3172 | 0.0234 | 0.3173 | 0.0229 | 0.3176 | 0.0229 | 0.3174 | 0.0232 | 0.3177 | 0.0232 | 0.318 | 0.0232 | 0.3181 | 0.0232 | 0.3174 | 0.0235 | 0.3171 | 0.0233 | 0.3173 | 0.0229 | 0.317 | 0.0232 | 0.3171 | 0.0235 | 0.3171 | 0.0234 | 0.3172 | 0.0233 | 0.3171 | 0.0233 | 0.3167 | 0.0233 | 0.3163 | 0.0238 | 0.3158 | 0.023 | 0.3161 | 0.0226 | 0.3166 | 0.0226 | 0.3166 | 0.0228 | 0.3166 | 0.0226 | 0.3169 | 0.0222 | 0.3166 | 0.0226 | 0.3165 | 0.0231 | 0.3161 | 0.0235 | 0.3159 | 0.0237 | 0.3161 | 0.0237 | 0.3162 | 0.0233 | 0.3162 | 0.0234 | 0.3159 | 0.0233
489 | 0.3353 | 0.0239 | 0.333 | 0.0236 | 0.3315 | 0.0238 | 0.3313 | 0.024 | 0.3313 | 0.024 | 0.3311 | 0.0237 | 0.3307 | 0.024 | 0.3303 | 0.0243 | 0.3298 | 0.0241 | 0.3298 | 0.0234 | 0.3288 | 0.0229 | 0.3289 | 0.0232 | 0.3293 | 0.0235 | 0.329 | 0.0242 | 0.3284 | 0.0244 | 0.3278 | 0.0244 | 0.3279 | 0.0237 | 0.3279 | 0.0233 | 0.3278 | 0.0231 | 0.3275 | 0.0233 | 0.3276 | 0.0233 | 0.3277 | 0.0233 | 0.3273 | 0.0233 | 0.3267 | 0.023 | 0.3266 | 0.0232 | 0.3268 | 0.0235 | 0.3266 | 0.0236 | 0.3265 | 0.0237 | 0.3265 | 0.0237 | 0.3255 | 0.0234 | 0.3254 | 0.0236 | 0.3255 | 0.0237 | 0.3253 | 0.0234 | 0.3254 | 0.0237 | 0.3251 | 0.0241 | 0.3248 | 0.0236 | 0.3247 | 0.0237 | 0.3246 | 0.0238 | 0.3246 | 0.0242 | 0.3239 | 0.0235 | 0.3237 | 0.0233 | 0.3239 | 0.0235 | 0.3238 | 0.0236 | 0.3232 | 0.0234 | 0.3228 | 0.0236 | 0.3233 | 0.024 | 0.323 | 0.0238 | 0.3223 | 0.0235 | 0.3222 | 0.0231 | 0.3223 | 0.0235 | 0.3221 | 0.0241 | 0.3223 | 0.0244 | 0.3223 | 0.0238 | 0.3224 | 0.0228 | 0.3218 | 0.0232 | 0.3224 | 0.0237 | 0.3223 | 0.0235 | 0.321 | 0.0239 | 0.3213 | 0.0237 | 0.3213 | 0.023 | 0.3211 | 0.0228 | 0.3211 | 0.0233 | 0.3207 | 0.023 | 0.321 | 0.0224 | 0.3212 | 0.0232 | 0.3206 | 0.0231 | 0.3203 | 0.0232 | 0.3204 | 0.0232 | 0.3201 | 0.023 | 0.32 | 0.023 | 0.32 | 0.0236 | 0.32 | 0.0231 | 0.3205 | 0.0228 | 0.3207 | 0.0228 | 0.32 | 0.0227 | 0.3196 | 0.0233 | 0.3192 | 0.0236 | 0.3192 | 0.0234 | 0.3188 | 0.0229 | 0.3188 | 0.0231 | 0.3193 | 0.0235 | 0.3195 | 0.0234 | 0.3196 | 0.0229 | 0.3187 | 0.0228 | 0.3188 | 0.023 | 0.3191 | 0.0231 | 0.3189 | 0.0238 | 0.319 | 0.0239 | 0.3188 | 0.0234 | 0.3182 | 0.023 | 0.3186 | 0.023 | 0.3189 | 0.0232 | 0.3185 | 0.0231 | 0.3179 | 0.0228 | 0.3185 | 0.0234 | 0.3186 | 0.0236 | 0.3181 | 0.0231 | 0.3181 | 0.0231 | 0.3181 | 0.0235 | 0.3182 | 0.0227 | 0.3179 | 0.0231 | 0.3172 | 0.024 | 0.3168 | 0.0236 | 0.3169 | 0.0229 | 0.3174 | 0.0226 | 0.3176 | 0.0226 | 0.3177 | 0.0228 | 0.3174 | 0.0228 | 0.317 | 0.0229 | 0.3167 | 0.0231 | 0.3168 | 0.0232 | 0.3169 | 0.0231 | 0.3172 | 0.0231 | 0.3171 | 0.0229 | 0.3171 | 0.0225 | 0.3163 | 0.0227 | 0.3166 | 0.0231 | 0.3168 | 0.0227 | 0.3161 | 0.0226 | 0.3161 | 0.0227 | 0.3164 | 0.023 | 0.3166 | 0.0232 | 0.3167 | 0.0228 | 0.3168 | 0.0223 | 0.3166 | 0.0226 | 0.3163 | 0.023 | 0.3158 | 0.0231 | 0.3156 | 0.0231 | 0.3164 | 0.0237 | 0.3163 | 0.0236 | 0.3161 | 0.0234 | 0.3156 | 0.0233 | 0.3155 | 0.0232 | 0.3157 | 0.0231 | 0.3157 | 0.0234 | 0.3152 | 0.0233 | 0.3151 | 0.0235 | 0.3151 | 0.024 | 0.3152 | 0.0231 | 0.3156 | 0.0224 | 0.3154 | 0.0226 | 0.3156 | 0.0226 | 0.3157 | 0.0226 | 0.3157 | 0.0228 | 0.3151 | 0.0232 | 0.3147 | 0.0233 | 0.3147 | 0.023 | 0.3143 | 0.0227 | 0.3146 | 0.0229 | 0.315 | 0.0229 | 0.3151 | 0.0231 | 0.3147 | 0.0229 | 0.3145 | 0.0228 | 0.3144 | 0.0227 | 0.3145 | 0.0229 | 0.3145 | 0.0231 | 0.3141 | 0.0228 | 0.3139 | 0.0226 | 0.3139 | 0.0227 | 0.3139 | 0.0229 | 0.3139 | 0.0233 | 0.3135 | 0.0232 | 0.3135 | 0.0232 | 0.314 | 0.0233 | 0.3138 | 0.0232 | 0.3134 | 0.0232 | 0.3136 | 0.0226 | 0.3139 | 0.0226 | 0.3139 | 0.0227 | 0.3138 | 0.0226 | 0.3137 | 0.0226 | 0.3136 | 0.0227 | 0.3138 | 0.0227 | 0.3137 | 0.0226
490 | 0.3318 | 0.0235 | 0.3296 | 0.0233 | 0.3281 | 0.0236 | 0.328 | 0.0237 | 0.328 | 0.0239 | 0.3277 | 0.0238 | 0.3277 | 0.0238 | 0.3268 | 0.0236 | 0.3266 | 0.0236 | 0.327 | 0.0234 | 0.3264 | 0.0233 | 0.3264 | 0.0236 | 0.3265 | 0.0235 | 0.3255 | 0.023 | 0.3255 | 0.0231 | 0.3259 | 0.0233 | 0.3256 | 0.0236 | 0.325 | 0.0233 | 0.325 | 0.0231 | 0.3246 | 0.0234 | 0.3241 | 0.0234 | 0.3239 | 0.0234 | 0.3239 | 0.0234 | 0.3235 | 0.0232 | 0.3235 | 0.0233 | 0.3237 | 0.023 | 0.3234 | 0.0228 | 0.3233 | 0.0226 | 0.3233 | 0.0224 | 0.3226 | 0.0225 | 0.3223 | 0.0228 | 0.3225 | 0.0228 | 0.3225 | 0.0231 | 0.3227 | 0.0234 | 0.3226 | 0.023 | 0.3219 | 0.0231 | 0.3218 | 0.0231 | 0.3217 | 0.0226 | 0.3214 | 0.0225 | 0.3214 | 0.0231 | 0.321 | 0.0234 | 0.3209 | 0.023 | 0.3203 | 0.023 | 0.32 | 0.0228 | 0.3206 | 0.0223 | 0.3208 | 0.0226 | 0.3207 | 0.0229 | 0.3203 | 0.0228 | 0.3198 | 0.0226 | 0.3199 | 0.0232 | 0.3194 | 0.0236 | 0.3193 | 0.023 | 0.3197 | 0.0229 | 0.3198 | 0.0228 | 0.319 | 0.0229 | 0.319 | 0.0231 | 0.3193 | 0.0231 | 0.3195 | 0.0231 | 0.3192 | 0.0233 | 0.3191 | 0.0235 | 0.3193 | 0.023 | 0.3186 | 0.0229 | 0.3185 | 0.0231 | 0.3184 | 0.0231 | 0.318 | 0.0228 | 0.3182 | 0.023 | 0.318 | 0.0229 | 0.3177 | 0.0226 | 0.3177 | 0.0225 | 0.3178 | 0.0224 | 0.3175 | 0.0225 | 0.3172 | 0.0223 | 0.3174 | 0.0222 | 0.3176 | 0.0222 | 0.3172 | 0.0225 | 0.3171 | 0.023 | 0.3172 | 0.0231 | 0.3165 | 0.023 | 0.3169 | 0.0234 | 0.3174 | 0.0234 | 0.3167 | 0.0228 | 0.3166 | 0.0229 | 0.3167 | 0.0231 | 0.3172 | 0.023 | 0.3169 | 0.0228 | 0.3164 | 0.023 | 0.3164 | 0.0231 | 0.3162 | 0.0228 | 0.3159 | 0.0225 | 0.3156 | 0.0227 | 0.3161 | 0.0232 | 0.3159 | 0.0231 | 0.3156 | 0.0229 | 0.3156 | 0.023 | 0.3153 | 0.0229 | 0.315 | 0.023 | 0.3153 | 0.0231 | 0.3153 | 0.0227 | 0.3153 | 0.0224 | 0.3152 | 0.0222 | 0.3154 | 0.0226 | 0.3151 | 0.023 | 0.3145 | 0.0227 | 0.3141 | 0.0223 | 0.3143 | 0.0223 | 0.3145 | 0.0233 | 0.3147 | 0.0234 | 0.3149 | 0.023 | 0.315 | 0.0229 | 0.3148 | 0.0227 | 0.3146 | 0.0226 | 0.3145 | 0.0226 | 0.3144 | 0.0228 | 0.3141 | 0.0226 | 0.3138 | 0.0226 | 0.3143 | 0.0229 | 0.3143 | 0.023 | 0.3144 | 0.023 | 0.3143 | 0.0227 | 0.3145 | 0.0231 | 0.314 | 0.0232 | 0.3131 | 0.0231 | 0.3133 | 0.0228 | 0.3138 | 0.0226 | 0.3139 | 0.0227 | 0.3137 | 0.0231 | 0.3134 | 0.0229 | 0.3135 | 0.0222 | 0.3135 | 0.0223 | 0.3137 | 0.0225 | 0.3139 | 0.0227 | 0.3136 | 0.0228 | 0.3129 | 0.0225 | 0.3129 | 0.0226 | 0.3128 | 0.0232 | 0.3128 | 0.0229 | 0.3129 | 0.0222 | 0.313 | 0.0228 | 0.3132 | 0.0228 | 0.3135 | 0.0226 | 0.3134 | 0.0229 | 0.313 | 0.0228 | 0.3128 | 0.0228 | 0.3124 | 0.0227 | 0.3126 | 0.0222 | 0.3129 | 0.0219 | 0.3128 | 0.0219 | 0.3127 | 0.0222 | 0.3129 | 0.0227 | 0.3128 | 0.0229 | 0.3122 | 0.023 | 0.3122 | 0.0232 | 0.3123 | 0.0229 | 0.3122 | 0.0225 | 0.312 | 0.0224 | 0.3118 | 0.0225 | 0.3116 | 0.0221 | 0.3118 | 0.0225 | 0.3114 | 0.0226 | 0.311 | 0.0221 | 0.3114 | 0.0227 | 0.3118 | 0.0229 | 0.3122 | 0.0229 | 0.3113 | 0.0227 | 0.311 | 0.0225 | 0.3114 | 0.0224 | 0.3122 | 0.022 | 0.3122 | 0.0219 | 0.312 | 0.0224 | 0.3116 | 0.0225 | 0.3118 | 0.0228 | 0.3116 | 0.0229 | 0.3108 | 0.0223 | 0.3108 | 0.0223
491 | 0.3284 | 0.0234 | 0.3269 | 0.0234 | 0.3257 | 0.0235 | 0.325 | 0.0233 | 0.3247 | 0.0232 | 0.3243 | 0.0231 | 0.3239 | 0.0232 | 0.3241 | 0.0238 | 0.3238 | 0.0239 | 0.3234 | 0.0235 | 0.3233 | 0.0232 | 0.3229 | 0.0229 | 0.3227 | 0.023 | 0.3228 | 0.0234 | 0.3227 | 0.0235 | 0.3224 | 0.0234 | 0.322 | 0.0229 | 0.3215 | 0.0227 | 0.3213 | 0.0231 | 0.3216 | 0.0229 | 0.3212 | 0.0227 | 0.3208 | 0.0227 | 0.3208 | 0.0225 | 0.3208 | 0.0228 | 0.3207 | 0.0233 | 0.3206 | 0.0235 | 0.3204 | 0.0231 | 0.3204 | 0.023 | 0.3203 | 0.023 | 0.3199 | 0.023 | 0.3197 | 0.0232 | 0.3197 | 0.0233 | 0.3192 | 0.023 | 0.319 | 0.0229 | 0.3188 | 0.0227 | 0.3184 | 0.023 | 0.3182 | 0.0231 | 0.3183 | 0.0231 | 0.3189 | 0.0227 | 0.3188 | 0.0228 | 0.3182 | 0.023 | 0.3176 | 0.0231 | 0.3177 | 0.0232 | 0.3175 | 0.023 | 0.3169 | 0.023 | 0.3173 | 0.0226 | 0.3176 | 0.0223 | 0.3174 | 0.0224 | 0.3168 | 0.0227 | 0.3166 | 0.023 | 0.3164 | 0.0227 | 0.3161 | 0.0225 | 0.3162 | 0.0226 | 0.3165 | 0.0228 | 0.3166 | 0.0228 | 0.3167 | 0.0228 | 0.3164 | 0.0229 | 0.316 | 0.0229 | 0.3156 | 0.0228 | 0.3154 | 0.0226 | 0.3157 | 0.0225 | 0.316 | 0.0226 | 0.3158 | 0.0228 | 0.3152 | 0.0234 | 0.3154 | 0.023 | 0.3148 | 0.0226 | 0.3143 | 0.0229 | 0.3147 | 0.0231 | 0.3149 | 0.0231 | 0.3149 | 0.0225 | 0.3145 | 0.0218 | 0.3143 | 0.0222 | 0.314 | 0.0228 | 0.314 | 0.0223 | 0.3138 | 0.0224 | 0.314 | 0.0228 | 0.3142 | 0.0227 | 0.3137 | 0.0228 | 0.3138 | 0.023 | 0.314 | 0.0227 | 0.3138 | 0.0223 | 0.3139 | 0.0227 | 0.3139 | 0.0232 | 0.3139 | 0.0229 | 0.3137 | 0.0227 | 0.3135 | 0.0225 | 0.3131 | 0.0224 | 0.3134 | 0.0222 | 0.3138 | 0.0219 | 0.3136 | 0.0223 | 0.3136 | 0.0226 | 0.3138 | 0.0229 | 0.3136 | 0.0231 | 0.3127 | 0.0227 | 0.3128 | 0.0229 | 0.3131 | 0.0229 | 0.3126 | 0.0228 | 0.3124 | 0.0226 | 0.3127 | 0.0225 | 0.3132 | 0.0228 | 0.3128 | 0.0228 | 0.3124 | 0.023 | 0.3122 | 0.023 | 0.3123 | 0.0232 | 0.3121 | 0.023 | 0.3123 | 0.0226 | 0.3117 | 0.0223 | 0.3116 | 0.0226 | 0.3118 | 0.0226 | 0.3115 | 0.0222 | 0.3115 | 0.0224 | 0.3114 | 0.0227 | 0.3117 | 0.0227 | 0.3118 | 0.0226 | 0.3117 | 0.0227 | 0.3117 | 0.0228 | 0.3117 | 0.0227 | 0.3116 | 0.0221 | 0.3111 | 0.0225 | 0.3111 | 0.0231 | 0.3108 | 0.0232 | 0.3108 | 0.0227 | 0.3112 | 0.023 | 0.3111 | 0.0227 | 0.3114 | 0.0221 | 0.3117 | 0.0228 | 0.3113 | 0.023 | 0.311 | 0.0227 | 0.3107 | 0.0228 | 0.3109 | 0.023 | 0.3112 | 0.0228 | 0.3105 | 0.023 | 0.3103 | 0.023 | 0.3102 | 0.0226 | 0.31 | 0.0224 | 0.3102 | 0.0223 | 0.3106 | 0.0224 | 0.3105 | 0.0226 | 0.3101 | 0.0224 | 0.3101 | 0.0226 | 0.3101 | 0.0228 | 0.3101 | 0.0226 | 0.3103 | 0.0225 | 0.3104 | 0.0226 | 0.3103 | 0.0225 | 0.3104 | 0.0227 | 0.3103 | 0.023 | 0.3103 | 0.0223 | 0.3101 | 0.0222 | 0.3099 | 0.0225 | 0.3095 | 0.0226 | 0.3095 | 0.0226 | 0.3096 | 0.0224 | 0.3099 | 0.0222 | 0.3098 | 0.0224 | 0.3092 | 0.0224 | 0.3089 | 0.0221 | 0.3092 | 0.0228 | 0.3092 | 0.0229 | 0.3097 | 0.022 | 0.3097 | 0.0222 | 0.3097 | 0.0225 | 0.3097 | 0.0227 | 0.3098 | 0.0228 | 0.3093 | 0.0225 | 0.3089 | 0.0224 | 0.309 | 0.0224 | 0.3088 | 0.0222 | 0.3089 | 0.0222 | 0.3089 | 0.023 | 0.3086 | 0.0228 | 0.3084 | 0.0226 | 0.3085 | 0.0227 | 0.3085 | 0.0227
492 | 0.3246 | 0.0229 | 0.3231 | 0.0228 | 0.3218 | 0.0229 | 0.3213 | 0.0229 | 0.3215 | 0.0229 | 0.3215 | 0.0227 | 0.3211 | 0.0226 | 0.3208 | 0.0226 | 0.3205 | 0.0226 | 0.3202 | 0.0228 | 0.3198 | 0.0228 | 0.3195 | 0.0229 | 0.3192 | 0.0228 | 0.3188 | 0.0229 | 0.3184 | 0.0226 | 0.3185 | 0.0222 | 0.3185 | 0.0225 | 0.3183 | 0.0228 | 0.3181 | 0.0231 | 0.3182 | 0.023 | 0.3178 | 0.0228 | 0.3174 | 0.0226 | 0.3176 | 0.0224 | 0.3178 | 0.0225 | 0.3174 | 0.0224 | 0.3173 | 0.0221 | 0.317 | 0.0221 | 0.3166 | 0.0223 | 0.3165 | 0.0226 | 0.3164 | 0.0226 | 0.316 | 0.0223 | 0.3159 | 0.0222 | 0.316 | 0.0226 | 0.3161 | 0.0228 | 0.3159 | 0.0227 | 0.316 | 0.0226 | 0.3159 | 0.0225 | 0.3157 | 0.0224 | 0.3154 | 0.0227 | 0.3152 | 0.0226 | 0.3148 | 0.0222 | 0.314 | 0.0223 | 0.3145 | 0.0223 | 0.3147 | 0.0223 | 0.3142 | 0.0228 | 0.3139 | 0.0225 | 0.314 | 0.0224 | 0.314 | 0.0223 | 0.3136 | 0.0225 | 0.3136 | 0.0227 | 0.3136 | 0.0226 | 0.314 | 0.0225 | 0.3137 | 0.0222 | 0.3135 | 0.0222 | 0.3133 | 0.0225 | 0.3135 | 0.0225 | 0.3137 | 0.0223 | 0.3136 | 0.0224 | 0.3131 | 0.0222 | 0.3129 | 0.0222 | 0.3128 | 0.0223 | 0.3129 | 0.0226 | 0.3126 | 0.0225 | 0.3124 | 0.0223 | 0.3127 | 0.0225 | 0.3126 | 0.0225 | 0.3123 | 0.0225 | 0.3121 | 0.0228 | 0.312 | 0.0226 | 0.3121 | 0.0224 | 0.3121 | 0.0222 | 0.3119 | 0.0219 | 0.3118 | 0.0219 | 0.3117 | 0.0225 | 0.3111 | 0.0226 | 0.3112 | 0.0229 | 0.3114 | 0.023 | 0.311 | 0.0226 | 0.3108 | 0.0225 | 0.3106 | 0.0228 | 0.3109 | 0.0221 | 0.3113 | 0.0222 | 0.3109 | 0.0226 | 0.3107 | 0.0219 | 0.311 | 0.0221 | 0.3107 | 0.0225 | 0.3106 | 0.0226 | 0.3109 | 0.0226 | 0.3108 | 0.0223 | 0.3104 | 0.0221 | 0.3101 | 0.0224 | 0.31 | 0.0227 | 0.31 | 0.0224 | 0.3104 | 0.0223 | 0.3103 | 0.0221 | 0.3097 | 0.0219 | 0.3096 | 0.022 | 0.3095 | 0.0222 | 0.3094 | 0.0226 | 0.3094 | 0.0228 | 0.3097 | 0.0229 | 0.3098 | 0.0224 | 0.3094 | 0.0221 | 0.3094 | 0.0222 | 0.3093 | 0.0221 | 0.309 | 0.0223 | 0.309 | 0.0224 | 0.309 | 0.0221 | 0.3091 | 0.0221 | 0.309 | 0.0219 | 0.309 | 0.022 | 0.309 | 0.0222 | 0.3091 | 0.0228 | 0.3089 | 0.0227 | 0.3088 | 0.0224 | 0.3085 | 0.0227 | 0.3086 | 0.0225 | 0.309 | 0.022 | 0.3087 | 0.0223 | 0.3082 | 0.0221 | 0.3081 | 0.0222 | 0.3082 | 0.0227 | 0.3077 | 0.0227 | 0.3078 | 0.0228 | 0.3082 | 0.0222 | 0.3078 | 0.0221 | 0.3076 | 0.0224 | 0.3077 | 0.0227 | 0.3082 | 0.0229 | 0.3079 | 0.0226 | 0.3079 | 0.0226 | 0.3085 | 0.0226 | 0.3082 | 0.0222 | 0.3078 | 0.0219 | 0.308 | 0.0221 | 0.3081 | 0.0222 | 0.308 | 0.0221 | 0.3079 | 0.0227 | 0.308 | 0.0226 | 0.3079 | 0.0222 | 0.3076 | 0.022 | 0.3076 | 0.0223 | 0.3073 | 0.0222 | 0.3074 | 0.0216 | 0.3075 | 0.0218 | 0.3076 | 0.0219 | 0.3077 | 0.0222 | 0.3075 | 0.022 | 0.3075 | 0.0222 | 0.3073 | 0.0225 | 0.3074 | 0.0219 | 0.3075 | 0.0222 | 0.307 | 0.0222 | 0.3071 | 0.0217 | 0.3069 | 0.0218 | 0.3063 | 0.0218 | 0.3063 | 0.0216 | 0.3065 | 0.0215 | 0.307 | 0.0218 | 0.3069 | 0.0225 | 0.3063 | 0.0218 | 0.3067 | 0.0221 | 0.3069 | 0.0226 | 0.3069 | 0.0222 | 0.3064 | 0.0217 | 0.3061 | 0.022 | 0.3067 | 0.022 | 0.3069 | 0.022 | 0.3068 | 0.022 | 0.3064 | 0.0221 | 0.3065 | 0.022 | 0.3066 | 0.0221 | 0.3064 | 0.0222 | 0.3063 | 0.0224
493 | 0.3207 | 0.0225 | 0.3192 | 0.0221 | 0.3183 | 0.0221 | 0.3179 | 0.0224 | 0.3178 | 0.0224 | 0.3176 | 0.0221 | 0.3168 | 0.0223 | 0.3165 | 0.0222 | 0.3163 | 0.0223 | 0.316 | 0.0227 | 0.3159 | 0.0228 | 0.3161 | 0.0229 | 0.3159 | 0.0229 | 0.3153 | 0.0223 | 0.3153 | 0.022 | 0.3155 | 0.0219 | 0.315 | 0.0222 | 0.315 | 0.0224 | 0.3151 | 0.0223 | 0.3147 | 0.0224 | 0.3145 | 0.0225 | 0.3141 | 0.0226 | 0.3136 | 0.0225 | 0.3138 | 0.0227 | 0.3137 | 0.0226 | 0.3136 | 0.0221 | 0.3134 | 0.0226 | 0.3131 | 0.023 | 0.313 | 0.0224 | 0.3131 | 0.0221 | 0.313 | 0.0223 | 0.3126 | 0.0228 | 0.3125 | 0.022 | 0.3126 | 0.0221 | 0.3122 | 0.0224 | 0.3117 | 0.0221 | 0.3121 | 0.0222 | 0.3123 | 0.0221 | 0.3118 | 0.0224 | 0.3117 | 0.0226 | 0.3116 | 0.0223 | 0.3118 | 0.0221 | 0.312 | 0.0222 | 0.3116 | 0.0221 | 0.3112 | 0.0222 | 0.3113 | 0.0225 | 0.3111 | 0.0224 | 0.3107 | 0.0224 | 0.3106 | 0.0221 | 0.3107 | 0.0222 | 0.3105 | 0.0224 | 0.3104 | 0.0224 | 0.3103 | 0.0223 | 0.3101 | 0.0221 | 0.3101 | 0.0216 | 0.3102 | 0.0222 | 0.3098 | 0.0225 | 0.3099 | 0.0216 | 0.3094 | 0.0218 | 0.3096 | 0.0225 | 0.3103 | 0.0225 | 0.3099 | 0.0221 | 0.3095 | 0.0221 | 0.3093 | 0.0225 | 0.3095 | 0.0227 | 0.3094 | 0.0225 | 0.3092 | 0.0222 | 0.3089 | 0.022 | 0.3092 | 0.0219 | 0.3094 | 0.0218 | 0.309 | 0.0222 | 0.3089 | 0.0222 | 0.309 | 0.022 | 0.3088 | 0.0221 | 0.3083 | 0.0221 | 0.308 | 0.0222 | 0.3081 | 0.0224 | 0.3079 | 0.0224 | 0.3078 | 0.0224 | 0.3081 | 0.0223 | 0.3082 | 0.0222 | 0.308 | 0.0221 | 0.3076 | 0.0222 | 0.3075 | 0.022 | 0.3076 | 0.0219 | 0.3077 | 0.0217 | 0.3074 | 0.0219 | 0.3075 | 0.0223 | 0.3072 | 0.0221 | 0.3072 | 0.0221 | 0.3075 | 0.022 | 0.3075 | 0.0217 | 0.307 | 0.0219 | 0.3069 | 0.022 | 0.3071 | 0.0223 | 0.3074 | 0.0224 | 0.3076 | 0.0225 | 0.3072 | 0.0221 | 0.307 | 0.022 | 0.307 | 0.022 | 0.3068 | 0.0217 | 0.3068 | 0.0216 | 0.3068 | 0.0223 | 0.3062 | 0.0223 | 0.306 | 0.0222 | 0.3066 | 0.0221 | 0.3068 | 0.0221 | 0.3066 | 0.022 | 0.3063 | 0.0221 | 0.3061 | 0.0221 | 0.3058 | 0.0221 | 0.3056 | 0.0222 | 0.3061 | 0.022 | 0.3062 | 0.0219 | 0.3059 | 0.022 | 0.306 | 0.0222 | 0.3061 | 0.0222 | 0.306 | 0.0218 | 0.3055 | 0.0221 | 0.3058 | 0.0222 | 0.3059 | 0.022 | 0.3057 | 0.0218 | 0.3058 | 0.0222 | 0.3055 | 0.0222 | 0.3053 | 0.0219 | 0.3052 | 0.022 | 0.305 | 0.0221 | 0.305 | 0.0222 | 0.3052 | 0.0222 | 0.3055 | 0.0221 | 0.3055 | 0.0222 | 0.3052 | 0.0223 | 0.305 | 0.0223 | 0.3049 | 0.0221 | 0.3051 | 0.022 | 0.3052 | 0.0219 | 0.3052 | 0.0218 | 0.305 | 0.0221 | 0.305 | 0.0223 | 0.3048 | 0.0222 | 0.3044 | 0.0217 | 0.3047 | 0.022 | 0.305 | 0.0221 | 0.3053 | 0.0215 | 0.3046 | 0.0218 | 0.3045 | 0.0217 | 0.305 | 0.021 | 0.3048 | 0.0218 | 0.3045 | 0.0219 | 0.3047 | 0.0218 | 0.3043 | 0.0224 | 0.3042 | 0.0223 | 0.3042 | 0.0218 | 0.3038 | 0.0212 | 0.3038 | 0.0219 | 0.3036 | 0.0224 | 0.3038 | 0.0216 | 0.3041 | 0.0219 | 0.304 | 0.022 | 0.3039 | 0.0214 | 0.3035 | 0.0215 | 0.3037 | 0.0219 | 0.3039 | 0.0221 | 0.304 | 0.022 | 0.3039 | 0.0217 | 0.3041 | 0.0215 | 0.3039 | 0.0219 | 0.304 | 0.0221 | 0.304 | 0.0221 | 0.3036 | 0.0225 | 0.3038 | 0.0224 | 0.3039 | 0.0221 | 0.3036 | 0.0223 | 0.3035 | 0.022
494 | 0.3167 | 0.0224 | 0.3152 | 0.022 | 0.3142 | 0.0219 | 0.3138 | 0.0224 | 0.3134 | 0.0222 | 0.3134 | 0.0219 | 0.3135 | 0.0225 | 0.3135 | 0.0225 | 0.3132 | 0.0222 | 0.3128 | 0.0218 | 0.3124 | 0.0221 | 0.3121 | 0.0225 | 0.3119 | 0.0226 | 0.3118 | 0.0225 | 0.3115 | 0.0223 | 0.3114 | 0.0222 | 0.3114 | 0.022 | 0.3118 | 0.022 | 0.3119 | 0.0218 | 0.311 | 0.0223 | 0.3108 | 0.0227 | 0.3107 | 0.0226 | 0.3106 | 0.0219 | 0.3104 | 0.0216 | 0.3103 | 0.0218 | 0.3103 | 0.022 | 0.3102 | 0.0222 | 0.3096 | 0.0219 | 0.3092 | 0.0221 | 0.3096 | 0.0223 | 0.3095 | 0.0222 | 0.3096 | 0.0221 | 0.3097 | 0.0223 | 0.3095 | 0.0223 | 0.3092 | 0.0221 | 0.3091 | 0.022 | 0.309 | 0.0219 | 0.309 | 0.022 | 0.3088 | 0.0222 | 0.3085 | 0.0221 | 0.3083 | 0.0218 | 0.3082 | 0.0217 | 0.3082 | 0.0218 | 0.3081 | 0.0219 | 0.308 | 0.0218 | 0.3081 | 0.0216 | 0.3079 | 0.0217 | 0.3075 | 0.0223 | 0.3078 | 0.0225 | 0.3074 | 0.0223 | 0.3073 | 0.0224 | 0.3077 | 0.0224 | 0.3075 | 0.0222 | 0.307 | 0.022 | 0.3066 | 0.0217 | 0.3069 | 0.0219 | 0.3073 | 0.0221 | 0.3072 | 0.0226 | 0.3072 | 0.0224 | 0.307 | 0.022 | 0.3068 | 0.022 | 0.3065 | 0.022 | 0.3062 | 0.0219 | 0.3064 | 0.0219 | 0.3064 | 0.0221 | 0.3061 | 0.0222 | 0.306 | 0.0224 | 0.3062 | 0.0224 | 0.3059 | 0.0221 | 0.3056 | 0.0219 | 0.3056 | 0.0215 | 0.3055 | 0.0215 | 0.3058 | 0.0219 | 0.306 | 0.0223 | 0.3051 | 0.0215 | 0.3051 | 0.0213 | 0.3051 | 0.0216 | 0.305 | 0.0219 | 0.3047 | 0.022 | 0.3045 | 0.0216 | 0.3046 | 0.0212 | 0.3046 | 0.0213 | 0.3045 | 0.0221 | 0.3049 | 0.022 | 0.3047 | 0.0216 | 0.3048 | 0.0216 | 0.3051 | 0.0216 | 0.305 | 0.0215 | 0.3048 | 0.0215 | 0.3042 | 0.0216 | 0.3043 | 0.0212 | 0.3046 | 0.0211 | 0.3041 | 0.022 | 0.3041 | 0.0221 | 0.3042 | 0.022 | 0.3044 | 0.0216 | 0.3039 | 0.0222 | 0.3036 | 0.0222 | 0.3038 | 0.0219 | 0.304 | 0.0215 | 0.3042 | 0.0216 | 0.3042 | 0.0216 | 0.3039 | 0.022 | 0.3039 | 0.0221 | 0.3035 | 0.0216 | 0.3032 | 0.0212 | 0.3032 | 0.0214 | 0.3034 | 0.0217 | 0.3035 | 0.0216 | 0.3028 | 0.0212 | 0.3028 | 0.0212 | 0.3032 | 0.021 | 0.3032 | 0.0214 | 0.3029 | 0.0215 | 0.3031 | 0.0214 | 0.303 | 0.0221 | 0.3028 | 0.0219 | 0.3029 | 0.0217 | 0.3025 | 0.0217 | 0.3024 | 0.0218 | 0.3022 | 0.0217 | 0.3019 | 0.0218 | 0.3026 | 0.0219 | 0.3031 | 0.0215 | 0.303 | 0.0215 | 0.3029 | 0.0217 | 0.3024 | 0.0215 | 0.3022 | 0.0218 | 0.3028 | 0.0217 | 0.3031 | 0.0215 | 0.303 | 0.0214 | 0.303 | 0.0214 | 0.3022 | 0.0211 | 0.3015 | 0.0214 | 0.3014 | 0.0217 | 0.3015 | 0.0216 | 0.3019 | 0.0215 | 0.3025 | 0.0212 | 0.3022 | 0.0214 | 0.3018 | 0.0218 | 0.3019 | 0.0218 | 0.3017 | 0.0216 | 0.3017 | 0.0216 | 0.3016 | 0.0215 | 0.3018 | 0.0214 | 0.3017 | 0.0216 | 0.3015 | 0.0219 | 0.3021 | 0.0219 | 0.302 | 0.0218 | 0.3019 | 0.0219 | 0.3019 | 0.0217 | 0.302 | 0.0219 | 0.3018 | 0.022 | 0.3014 | 0.0218 | 0.3013 | 0.0219 | 0.3011 | 0.022 | 0.3012 | 0.0213 | 0.3014 | 0.0215 | 0.3014 | 0.0217 | 0.3011 | 0.0217 | 0.3012 | 0.0217 | 0.3014 | 0.0218 | 0.3014 | 0.0217 | 0.3012 | 0.0212 | 0.3014 | 0.0214 | 0.3015 | 0.022 | 0.3014 | 0.0222 | 0.3013 | 0.0217 | 0.3015 | 0.0213 | 0.301 | 0.0216 | 0.3006 | 0.0213 | 0.3009 | 0.0212 | 0.301 | 0.0215 | 0.3009 | 0.0216
495 | 0.3129 | 0.0218 | 0.3116 | 0.0216 | 0.3106 | 0.0217 | 0.31 | 0.0219 | 0.3101 | 0.0219 | 0.3102 | 0.0216 | 0.3097 | 0.0219 | 0.3099 | 0.0217 | 0.3099 | 0.0213 | 0.3093 | 0.0217 | 0.3089 | 0.0218 | 0.3087 | 0.0221 | 0.3086 | 0.0225 | 0.3088 | 0.0225 | 0.3082 | 0.0221 | 0.3077 | 0.0219 | 0.3077 | 0.0217 | 0.3081 | 0.0218 | 0.3082 | 0.0216 | 0.3075 | 0.0213 | 0.3071 | 0.0214 | 0.307 | 0.0217 | 0.3074 | 0.0221 | 0.3073 | 0.0218 | 0.3071 | 0.0214 | 0.3069 | 0.021 | 0.3069 | 0.0215 | 0.3064 | 0.0215 | 0.306 | 0.021 | 0.3062 | 0.0211 | 0.3063 | 0.0213 | 0.3061 | 0.0215 | 0.306 | 0.0217 | 0.3059 | 0.0219 | 0.3054 | 0.0219 | 0.3054 | 0.0216 | 0.3058 | 0.0215 | 0.3057 | 0.0211 | 0.3051 | 0.0212 | 0.305 | 0.0217 | 0.3047 | 0.0218 | 0.3044 | 0.0214 | 0.3047 | 0.0217 | 0.3047 | 0.0218 | 0.3043 | 0.0218 | 0.3039 | 0.0217 | 0.3041 | 0.0217 | 0.3043 | 0.0216 | 0.3043 | 0.0217 | 0.3041 | 0.0217 | 0.3039 | 0.0218 | 0.3043 | 0.0218 | 0.3044 | 0.0217 | 0.3043 | 0.0216 | 0.3042 | 0.0218 | 0.3037 | 0.0219 | 0.3035 | 0.022 | 0.3037 | 0.022 | 0.3035 | 0.0216 | 0.3037 | 0.0216 | 0.3036 | 0.0219 | 0.3031 | 0.0219 | 0.3031 | 0.022 | 0.3029 | 0.022 | 0.3027 | 0.0216 | 0.303 | 0.0217 | 0.303 | 0.0219 | 0.303 | 0.0217 | 0.303 | 0.0213 | 0.3031 | 0.021 | 0.3032 | 0.0215 | 0.3026 | 0.0216 | 0.3024 | 0.0218 | 0.3023 | 0.0215 | 0.3024 | 0.0213 | 0.3027 | 0.0214 | 0.3025 | 0.0218 | 0.302 | 0.0216 | 0.302 | 0.0217 | 0.3021 | 0.0216 | 0.3021 | 0.0214 | 0.3022 | 0.0217 | 0.3018 | 0.022 | 0.3017 | 0.0215 | 0.3018 | 0.0215 | 0.3018 | 0.0217 | 0.302 | 0.0215 | 0.3015 | 0.0211 | 0.3013 | 0.0211 | 0.3012 | 0.0214 | 0.3013 | 0.0212 | 0.3013 | 0.021 | 0.3009 | 0.0214 | 0.3009 | 0.0214 | 0.3011 | 0.0216 | 0.3013 | 0.0218 | 0.301 | 0.0214 | 0.301 | 0.0212 | 0.3011 | 0.0212 | 0.3007 | 0.0214 | 0.3012 | 0.0217 | 0.3015 | 0.0217 | 0.301 | 0.0212 | 0.3006 | 0.021 | 0.3004 | 0.021 | 0.3006 | 0.0208 | 0.3005 | 0.0207 | 0.3005 | 0.021 | 0.3005 | 0.0214 | 0.3006 | 0.0218 | 0.3005 | 0.0216 | 0.3004 | 0.0213 | 0.3003 | 0.0213 | 0.3004 | 0.0213 | 0.3006 | 0.0211 | 0.3008 | 0.0216 | 0.3002 | 0.0215 | 0.2997 | 0.0213 | 0.3002 | 0.0212 | 0.2999 | 0.0212 | 0.2997 | 0.0214 | 0.3001 | 0.021 | 0.3001 | 0.0212 | 0.3001 | 0.0216 | 0.3002 | 0.0216 | 0.2997 | 0.0214 | 0.2994 | 0.0214 | 0.2993 | 0.0218 | 0.2997 | 0.0221 | 0.2994 | 0.0217 | 0.2991 | 0.0214 | 0.2994 | 0.0209 | 0.2993 | 0.0207 | 0.2992 | 0.0211 | 0.2995 | 0.0216 | 0.2992 | 0.0213 | 0.2994 | 0.0213 | 0.2995 | 0.0215 | 0.2998 | 0.0216 | 0.2998 | 0.0215 | 0.2997 | 0.0218 | 0.2993 | 0.0216 | 0.2991 | 0.0213 | 0.299 | 0.0212 | 0.2994 | 0.0217 | 0.2992 | 0.0217 | 0.299 | 0.0215 | 0.299 | 0.0212 | 0.2993 | 0.0213 | 0.2993 | 0.0212 | 0.2995 | 0.0211 | 0.2994 | 0.0213 | 0.2989 | 0.0215 | 0.299 | 0.0211 | 0.2995 | 0.0215 | 0.2993 | 0.0217 | 0.2988 | 0.0217 | 0.299 | 0.0216 | 0.2989 | 0.0212 | 0.2987 | 0.0212 | 0.2986 | 0.021 | 0.2986 | 0.0211 | 0.2986 | 0.0216 | 0.2985 | 0.0212 | 0.2987 | 0.0212 | 0.2988 | 0.0215 | 0.2987 | 0.0214 | 0.2985 | 0.0215 | 0.2983 | 0.0216 | 0.2983 | 0.0212 | 0.2986 | 0.0212 | 0.2988 | 0.0212 | 0.2988 | 0.0215 | 0.2984 | 0.0213
496 | 0.3089 | 0.0217 | 0.3075 | 0.0218 | 0.3066 | 0.022 | 0.3069 | 0.0217 | 0.3065 | 0.0217 | 0.3059 | 0.0218 | 0.3055 | 0.0219 | 0.3059 | 0.0222 | 0.3059 | 0.0219 | 0.3058 | 0.0212 | 0.3057 | 0.0213 | 0.3056 | 0.0217 | 0.305 | 0.0219 | 0.3044 | 0.0213 | 0.3046 | 0.0213 | 0.3048 | 0.0216 | 0.3048 | 0.0219 | 0.3042 | 0.0218 | 0.3039 | 0.0218 | 0.3042 | 0.0216 | 0.3041 | 0.0213 | 0.3039 | 0.0212 | 0.3035 | 0.0213 | 0.3035 | 0.0211 | 0.3036 | 0.021 | 0.3039 | 0.0213 | 0.3038 | 0.0213 | 0.3037 | 0.0216 | 0.3033 | 0.0221 | 0.3031 | 0.022 | 0.3027 | 0.0217 | 0.3023 | 0.0214 | 0.3023 | 0.0214 | 0.3023 | 0.0213 | 0.3024 | 0.0213 | 0.3025 | 0.0214 | 0.3022 | 0.0213 | 0.3019 | 0.0213 | 0.3019 | 0.0215 | 0.3015 | 0.0216 | 0.3013 | 0.0219 | 0.3016 | 0.0219 | 0.302 | 0.0219 | 0.3019 | 0.0216 | 0.3016 | 0.0215 | 0.3018 | 0.0216 | 0.3015 | 0.0216 | 0.3009 | 0.0219 | 0.3009 | 0.0218 | 0.301 | 0.0215 | 0.3015 | 0.0211 | 0.3012 | 0.0213 | 0.3008 | 0.0212 | 0.3005 | 0.0212 | 0.3005 | 0.0211 | 0.3006 | 0.0212 | 0.3005 | 0.021 | 0.3002 | 0.021 | 0.3005 | 0.0214 | 0.3005 | 0.0218 | 0.3002 | 0.0218 | 0.3001 | 0.0215 | 0.3 | 0.0215 | 0.3 | 0.0214 | 0.2995 | 0.021 | 0.2993 | 0.0209 | 0.2993 | 0.0211 | 0.2993 | 0.0215 | 0.2995 | 0.0215 | 0.2997 | 0.0212 | 0.2998 | 0.0211 | 0.2998 | 0.0211 | 0.2995 | 0.0211 | 0.2994 | 0.0214 | 0.2995 | 0.0215 | 0.2994 | 0.0213 | 0.2996 | 0.0211 | 0.2993 | 0.0213 | 0.2991 | 0.0217 | 0.2991 | 0.0218 | 0.2988 | 0.0217 | 0.2988 | 0.0217 | 0.2985 | 0.0213 | 0.2978 | 0.0214 | 0.2983 | 0.0217 | 0.2987 | 0.0218 | 0.299 | 0.0212 | 0.2988 | 0.021 | 0.2988 | 0.0212 | 0.2989 | 0.0211 | 0.2982 | 0.021 | 0.298 | 0.0211 | 0.2989 | 0.0208 | 0.2982 | 0.0212 | 0.2981 | 0.0216 | 0.2983 | 0.0211 | 0.2983 | 0.0207 | 0.2986 | 0.021 | 0.2987 | 0.0212 | 0.2986 | 0.0212 | 0.2982 | 0.0211 | 0.2978 | 0.0213 | 0.2978 | 0.0206 | 0.2979 | 0.0209 | 0.2979 | 0.0215 | 0.298 | 0.021 | 0.2977 | 0.0215 | 0.2974 | 0.0218 | 0.2979 | 0.0212 | 0.2979 | 0.0209 | 0.2978 | 0.0207 | 0.2976 | 0.0209 | 0.2975 | 0.021 | 0.2971 | 0.0212 | 0.2966 | 0.0215 | 0.297 | 0.0211 | 0.2974 | 0.021 | 0.2974 | 0.021 | 0.2971 | 0.021 | 0.2973 | 0.0215 | 0.2973 | 0.0218 | 0.297 | 0.0214 | 0.297 | 0.0213 | 0.2971 | 0.0214 | 0.2972 | 0.0211 | 0.2974 | 0.0214 | 0.297 | 0.0215 | 0.2966 | 0.0219 | 0.2971 | 0.0213 | 0.2967 | 0.0205 | 0.2964 | 0.021 | 0.2973 | 0.0213 | 0.2968 | 0.0209 | 0.2965 | 0.021 | 0.2965 | 0.0213 | 0.2969 | 0.0211 | 0.2975 | 0.0208 | 0.2974 | 0.0208 | 0.2966 | 0.0206 | 0.2964 | 0.0209 | 0.2965 | 0.0212 | 0.2962 | 0.0214 | 0.296 | 0.0214 | 0.2961 | 0.0212 | 0.2967 | 0.0215 | 0.2967 | 0.0217 | 0.2963 | 0.0217 | 0.2961 | 0.0212 | 0.2962 | 0.0211 | 0.2964 | 0.0211 | 0.2966 | 0.0211 | 0.2966 | 0.0213 | 0.2963 | 0.0216 | 0.2961 | 0.0215 | 0.296 | 0.0215 | 0.2957 | 0.0212 | 0.2957 | 0.0207 | 0.2958 | 0.0208 | 0.2958 | 0.021 | 0.2955 | 0.0214 | 0.296 | 0.0211 | 0.2962 | 0.0209 | 0.2958 | 0.0208 | 0.2958 | 0.0208 | 0.2958 | 0.021 | 0.2956 | 0.0214 | 0.2958 | 0.0212 | 0.2957 | 0.021 | 0.2954 | 0.021 | 0.295 | 0.0212 | 0.2953 | 0.0209 | 0.296 | 0.0206 | 0.2966 | 0.0209 | 0.2957 | 0.0208
497 | 0.3052 | 0.0213 | 0.3037 | 0.0207 | 0.3029 | 0.0208 | 0.303 | 0.0214 | 0.3026 | 0.0211 | 0.3026 | 0.0208 | 0.3026 | 0.0207 | 0.3027 | 0.021 | 0.3025 | 0.0213 | 0.3021 | 0.0214 | 0.302 | 0.0218 | 0.3017 | 0.0217 | 0.3015 | 0.0212 | 0.3017 | 0.0212 | 0.3014 | 0.021 | 0.301 | 0.0205 | 0.301 | 0.0205 | 0.3007 | 0.0207 | 0.3003 | 0.0209 | 0.3002 | 0.0207 | 0.3 | 0.0207 | 0.3 | 0.0209 | 0.3004 | 0.0211 | 0.3003 | 0.0211 | 0.3003 | 0.0214 | 0.3005 | 0.0218 | 0.3 | 0.0213 | 0.2999 | 0.0213 | 0.2992 | 0.0217 | 0.2989 | 0.021 | 0.2993 | 0.0209 | 0.2994 | 0.0211 | 0.2993 | 0.0214 | 0.2987 | 0.0215 | 0.2985 | 0.0219 | 0.299 | 0.0214 | 0.2989 | 0.0207 | 0.299 | 0.0205 | 0.2987 | 0.0212 | 0.2985 | 0.0213 | 0.2984 | 0.0212 | 0.2985 | 0.0208 | 0.2986 | 0.0207 | 0.2985 | 0.0208 | 0.2979 | 0.021 | 0.2979 | 0.021 | 0.298 | 0.0211 | 0.2979 | 0.0213 | 0.2982 | 0.0213 | 0.2975 | 0.0211 | 0.2971 | 0.0214 | 0.2977 | 0.0215 | 0.2974 | 0.0211 | 0.2974 | 0.021 | 0.2974 | 0.0212 | 0.2971 | 0.0209 | 0.2974 | 0.021 | 0.2978 | 0.0211 | 0.2977 | 0.0212 | 0.2975 | 0.021 | 0.2975 | 0.0207 | 0.2965 | 0.0208 | 0.2965 | 0.0214 | 0.2967 | 0.0217 | 0.296 | 0.0211 | 0.2963 | 0.0212 | 0.2965 | 0.021 | 0.296 | 0.0213 | 0.2965 | 0.0214 | 0.2966 | 0.0208 | 0.2962 | 0.0207 | 0.2962 | 0.0209 | 0.2962 | 0.0211 | 0.2963 | 0.0212 | 0.2961 | 0.021 | 0.2961 | 0.0209 | 0.2962 | 0.0207 | 0.2958 | 0.0203 | 0.2956 | 0.0203 | 0.2954 | 0.0207 | 0.2955 | 0.0209 | 0.2953 | 0.0209 | 0.2955 | 0.0212 | 0.296 | 0.0212 | 0.296 | 0.021 | 0.2961 | 0.0212 | 0.2961 | 0.0213 | 0.2959 | 0.0216 | 0.2952 | 0.0215 | 0.2951 | 0.0207 | 0.2951 | 0.0207 | 0.295 | 0.0209 | 0.2952 | 0.0208 | 0.2952 | 0.0207 | 0.2953 | 0.0211 | 0.2949 | 0.0217 | 0.294 | 0.0207 | 0.2947 | 0.021 | 0.2953 | 0.0213 | 0.2954 | 0.0215 | 0.2948 | 0.0214 | 0.2943 | 0.0214 | 0.2947 | 0.0208 | 0.2948 | 0.0209 | 0.2948 | 0.0215 | 0.2951 | 0.0214 | 0.2949 | 0.021 | 0.2949 | 0.0208 | 0.295 | 0.0209 | 0.2943 | 0.0202 | 0.2945 | 0.0201 | 0.295 | 0.0199 | 0.2946 | 0.02 | 0.2948 | 0.0205 | 0.2952 | 0.021 | 0.2943 | 0.0211 | 0.2945 | 0.0213 | 0.2948 | 0.0212 | 0.294 | 0.0212 | 0.2939 | 0.0211 | 0.2942 | 0.0211 | 0.2944 | 0.0213 | 0.2944 | 0.0212 | 0.2945 | 0.0212 | 0.2945 | 0.0211 | 0.2944 | 0.0209 | 0.2943 | 0.0209 | 0.2941 | 0.021 | 0.2937 | 0.0209 | 0.2936 | 0.0211 | 0.2934 | 0.0213 | 0.2929 | 0.0208 | 0.2934 | 0.0209 | 0.2939 | 0.0211 | 0.2943 | 0.0207 | 0.2937 | 0.0204 | 0.2933 | 0.0206 | 0.2939 | 0.0208 | 0.2941 | 0.0211 | 0.2937 | 0.0212 | 0.2933 | 0.0214 | 0.2937 | 0.0207 | 0.2942 | 0.0202 | 0.294 | 0.0204 | 0.2933 | 0.0211 | 0.2933 | 0.0215 | 0.2935 | 0.0209 | 0.2934 | 0.0205 | 0.2936 | 0.0206 | 0.2935 | 0.0206 | 0.293 | 0.0203 | 0.2935 | 0.0207 | 0.2936 | 0.0208 | 0.2933 | 0.0208 | 0.2936 | 0.021 | 0.2939 | 0.0211 | 0.2939 | 0.021 | 0.2936 | 0.0208 | 0.2934 | 0.0207 | 0.2932 | 0.0207 | 0.2931 | 0.0206 | 0.2934 | 0.0209 | 0.2935 | 0.0211 | 0.2938 | 0.0209 | 0.2933 | 0.0208 | 0.2925 | 0.0213 | 0.2928 | 0.0212 | 0.2929 | 0.021 | 0.2929 | 0.0207 | 0.293 | 0.0208 | 0.293 | 0.0211 | 0.2931 | 0.0213 | 0.2936 | 0.0208 | 0.2932 | 0.0201
498 | 0.3008 | 0.0212 | 0.2998 | 0.0209 | 0.299 | 0.0208 | 0.2989 | 0.0206 | 0.2988 | 0.0208 | 0.2985 | 0.0208 | 0.2983 | 0.0209 | 0.2984 | 0.0213 | 0.2982 | 0.0216 | 0.2977 | 0.0216 | 0.2978 | 0.0213 | 0.2981 | 0.0211 | 0.2982 | 0.0212 | 0.297 | 0.0209 | 0.2967 | 0.0208 | 0.2974 | 0.0204 | 0.2975 | 0.0209 | 0.2975 | 0.0213 | 0.2969 | 0.0214 | 0.2969 | 0.0207 | 0.2967 | 0.0203 | 0.2964 | 0.0201 | 0.2963 | 0.0203 | 0.2965 | 0.0209 | 0.2964 | 0.0212 | 0.2965 | 0.0212 | 0.2961 | 0.0212 | 0.2964 | 0.0216 | 0.2966 | 0.0215 | 0.2964 | 0.021 | 0.2962 | 0.0208 | 0.2956 | 0.0211 | 0.2958 | 0.0209 | 0.2956 | 0.0207 | 0.2955 | 0.0208 | 0.2953 | 0.0212 | 0.2952 | 0.0209 | 0.2958 | 0.0205 | 0.2962 | 0.0208 | 0.2953 | 0.0208 | 0.2947 | 0.021 | 0.2946 | 0.0211 | 0.2949 | 0.0209 | 0.2951 | 0.0206 | 0.2948 | 0.0212 | 0.2945 | 0.0211 | 0.2941 | 0.0208 | 0.2943 | 0.0206 | 0.2946 | 0.021 | 0.2943 | 0.0211 | 0.2938 | 0.0211 | 0.294 | 0.0205 | 0.2943 | 0.0206 | 0.2942 | 0.0209 | 0.2942 | 0.0208 | 0.2933 | 0.0205 | 0.2932 | 0.0209 | 0.2934 | 0.021 | 0.2931 | 0.0207 | 0.2936 | 0.0209 | 0.294 | 0.0212 | 0.2937 | 0.0211 | 0.2931 | 0.0208 | 0.2929 | 0.0207 | 0.2933 | 0.0206 | 0.2935 | 0.0205 | 0.2935 | 0.0205 | 0.2931 | 0.0202 | 0.2925 | 0.0199 | 0.2924 | 0.0201 | 0.2929 | 0.0204 | 0.293 | 0.0207 | 0.2931 | 0.0211 | 0.2931 | 0.021 | 0.2932 | 0.0211 | 0.2932 | 0.0213 | 0.2928 | 0.0213 | 0.2926 | 0.0209 | 0.2925 | 0.0206 | 0.2922 | 0.0205 | 0.2922 | 0.0215 | 0.2919 | 0.0213 | 0.2922 | 0.0204 | 0.2927 | 0.0204 | 0.2926 | 0.0203 | 0.2924 | 0.0203 | 0.2922 | 0.0199 | 0.2922 | 0.0199 | 0.2922 | 0.0202 | 0.2918 | 0.0203 | 0.2915 | 0.021 | 0.2914 | 0.0216 | 0.2919 | 0.0209 | 0.2917 | 0.021 | 0.2917 | 0.0209 | 0.2923 | 0.02 | 0.2921 | 0.0203 | 0.2917 | 0.0204 | 0.2916 | 0.0202 | 0.2919 | 0.0207 | 0.2917 | 0.021 | 0.291 | 0.0207 | 0.2909 | 0.0203 | 0.2911 | 0.0204 | 0.2911 | 0.0202 | 0.2919 | 0.0202 | 0.2919 | 0.0209 | 0.2917 | 0.0213 | 0.292 | 0.0205 | 0.2915 | 0.0205 | 0.2914 | 0.0208 | 0.2915 | 0.0208 | 0.2916 | 0.0207 | 0.2917 | 0.0211 | 0.2911 | 0.0213 | 0.2912 | 0.0205 | 0.2911 | 0.0201 | 0.2913 | 0.0204 | 0.2912 | 0.0208 | 0.2911 | 0.021 | 0.2911 | 0.0212 | 0.2907 | 0.0211 | 0.2906 | 0.0206 | 0.2911 | 0.0205 | 0.2909 | 0.0206 | 0.2908 | 0.0206 | 0.2908 | 0.0207 | 0.2906 | 0.021 | 0.2908 | 0.0211 | 0.2909 | 0.0209 | 0.2908 | 0.0205 | 0.2904 | 0.0204 | 0.2908 | 0.0205 | 0.2911 | 0.0203 | 0.291 | 0.0206 | 0.2912 | 0.0204 | 0.2915 | 0.0201 | 0.2914 | 0.021 | 0.2911 | 0.0211 | 0.2909 | 0.021 | 0.2906 | 0.0211 | 0.2905 | 0.0208 | 0.2904 | 0.0206 | 0.2902 | 0.0207 | 0.2906 | 0.0203 | 0.2907 | 0.0199 | 0.2904 | 0.0201 | 0.2903 | 0.0197 | 0.2903 | 0.0201 | 0.29 | 0.0208 | 0.2902 | 0.0204 | 0.29 | 0.0203 | 0.2898 | 0.0207 | 0.2898 | 0.0208 | 0.2902 | 0.0206 | 0.2904 | 0.0204 | 0.2899 | 0.0206 | 0.29 | 0.0203 | 0.2901 | 0.0202 | 0.2899 | 0.0203 | 0.2907 | 0.0203 | 0.2907 | 0.0202 | 0.2902 | 0.0205 | 0.2903 | 0.0207 | 0.2902 | 0.0205 | 0.2902 | 0.0203 | 0.29 | 0.0205 | 0.2899 | 0.0203 | 0.2902 | 0.0201 | 0.2899 | 0.0208 | 0.2898 | 0.0209 | 0.2902 | 0.021 | 0.2906 | 0.0212 | 0.2903 | 0.0215
499 | 0.2969 | 0.0208 | 0.2959 | 0.021 | 0.295 | 0.0212 | 0.2945 | 0.021 | 0.2944 | 0.021 | 0.2947 | 0.0211 | 0.2951 | 0.0204 | 0.295 | 0.0207 | 0.2943 | 0.0209 | 0.2936 | 0.0203 | 0.2935 | 0.0203 | 0.2935 | 0.0203 | 0.2937 | 0.0205 | 0.2941 | 0.0208 | 0.2936 | 0.0206 | 0.2931 | 0.0207 | 0.2931 | 0.0204 | 0.2932 | 0.0205 | 0.2934 | 0.0208 | 0.2935 | 0.0208 | 0.293 | 0.0205 | 0.2928 | 0.0204 | 0.2931 | 0.0201 | 0.293 | 0.0202 | 0.2929 | 0.0205 | 0.2933 | 0.0204 | 0.2926 | 0.0207 | 0.2924 | 0.0209 | 0.293 | 0.0205 | 0.2928 | 0.0201 | 0.2925 | 0.0201 | 0.2923 | 0.0208 | 0.2925 | 0.0209 | 0.2922 | 0.0204 | 0.292 | 0.0201 | 0.2916 | 0.0204 | 0.2915 | 0.0204 | 0.2917 | 0.0204 | 0.2917 | 0.0208 | 0.2918 | 0.0208 | 0.2913 | 0.0204 | 0.2904 | 0.0203 | 0.2908 | 0.0201 | 0.2914 | 0.02 | 0.2919 | 0.0201 | 0.2918 | 0.0202 | 0.2917 | 0.0205 | 0.2917 | 0.0209 | 0.2915 | 0.0208 | 0.291 | 0.0204 | 0.2909 | 0.0203 | 0.2909 | 0.0208 | 0.2909 | 0.0208 | 0.2908 | 0.0204 | 0.2906 | 0.0205 | 0.2904 | 0.0202 | 0.2905 | 0.02 | 0.2906 | 0.02 | 0.2906 | 0.0201 | 0.2905 | 0.0204 | 0.2902 | 0.021 | 0.2902 | 0.0209 | 0.2905 | 0.0207 | 0.2909 | 0.0204 | 0.2907 | 0.0207 | 0.2898 | 0.0205 | 0.2896 | 0.0206 | 0.2901 | 0.0207 | 0.2895 | 0.0205 | 0.2892 | 0.0208 | 0.2899 | 0.0209 | 0.2897 | 0.0205 | 0.2895 | 0.02 | 0.2895 | 0.0197 | 0.29 | 0.02 | 0.2899 | 0.0203 | 0.289 | 0.0207 | 0.2891 | 0.0203 | 0.2894 | 0.02 | 0.2895 | 0.0206 | 0.2895 | 0.0205 | 0.2896 | 0.0204 | 0.2897 | 0.0203 | 0.2894 | 0.0202 | 0.2894 | 0.02 | 0.2894 | 0.0199 | 0.2891 | 0.0201 | 0.2893 | 0.0206 | 0.2895 | 0.0207 | 0.2901 | 0.02 | 0.2899 | 0.0201 | 0.2891 | 0.0203 | 0.2886 | 0.0206 | 0.2891 | 0.0208 | 0.289 | 0.0205 | 0.2888 | 0.0206 | 0.2891 | 0.0208 | 0.2891 | 0.0207 | 0.289 | 0.0202 | 0.2889 | 0.0201 | 0.2886 | 0.0202 | 0.2883 | 0.0204 | 0.2885 | 0.0204 | 0.2884 | 0.0201 | 0.2885 | 0.02 | 0.2882 | 0.0208 | 0.2879 | 0.0206 | 0.2878 | 0.02 | 0.288 | 0.0196 | 0.288 | 0.0198 | 0.2884 | 0.0203 | 0.2887 | 0.0205 | 0.2879 | 0.0203 | 0.288 | 0.0205 | 0.2883 | 0.0203 | 0.2882 | 0.0204 | 0.2883 | 0.0205 | 0.2884 | 0.0205 | 0.2888 | 0.0202 | 0.2882 | 0.0207 | 0.2873 | 0.0214 | 0.2875 | 0.0205 | 0.2878 | 0.0203 | 0.2883 | 0.0202 | 0.2888 | 0.0196 | 0.2882 | 0.0198 | 0.2875 | 0.02 | 0.2877 | 0.0201 | 0.2878 | 0.0201 | 0.2881 | 0.0204 | 0.2882 | 0.0207 | 0.2883 | 0.0208 | 0.2883 | 0.0208 | 0.2882 | 0.0207 | 0.2883 | 0.0201 | 0.288 | 0.0202 | 0.2876 | 0.0204 | 0.2879 | 0.0202 | 0.2887 | 0.0208 | 0.2887 | 0.0209 | 0.2883 | 0.021 | 0.288 | 0.0205 | 0.2879 | 0.02 | 0.2876 | 0.0201 | 0.2878 | 0.0206 | 0.2881 | 0.021 | 0.2878 | 0.0207 | 0.287 | 0.0203 | 0.2873 | 0.0203 | 0.2879 | 0.02 | 0.2878 | 0.0203 | 0.2875 | 0.0205 | 0.2874 | 0.0207 | 0.2877 | 0.0203 | 0.2875 | 0.0205 | 0.2872 | 0.0209 | 0.2876 | 0.0204 | 0.2881 | 0.0203 | 0.2878 | 0.0198 | 0.2871 | 0.0202 | 0.2873 | 0.0196 | 0.2876 | 0.0195 | 0.2875 | 0.02 | 0.2877 | 0.0202 | 0.2875 | 0.02 | 0.2875 | 0.02 | 0.2879 | 0.0204 | 0.2877 | 0.0205 | 0.2876 | 0.0207 | 0.2876 | 0.021 | 0.2875 | 0.0205 | 0.2876 | 0.0201 | 0.2872 | 0.02 | 0.2871 | 0.02
500 | 0.2926 | 0.0205 | 0.292 | 0.0204 | 0.2916 | 0.0206 | 0.2918 | 0.0204 | 0.2916 | 0.0204 | 0.2911 | 0.0205 | 0.2908 | 0.0203 | 0.2908 | 0.0206 | 0.2909 | 0.0208 | 0.2908 | 0.0204 | 0.2905 | 0.0205 | 0.2903 | 0.0208 | 0.2902 | 0.0211 | 0.2903 | 0.0207 | 0.29 | 0.0205 | 0.2892 | 0.0209 | 0.2896 | 0.0203 | 0.2898 | 0.0201 | 0.2895 | 0.0201 | 0.2889 | 0.0198 | 0.2892 | 0.0201 | 0.2894 | 0.0203 | 0.2895 | 0.0206 | 0.2894 | 0.0207 | 0.2895 | 0.0207 | 0.2899 | 0.0202 | 0.2894 | 0.0199 | 0.289 | 0.0198 | 0.2887 | 0.0198 | 0.2891 | 0.0201 | 0.2889 | 0.0201 | 0.2887 | 0.0206 | 0.2887 | 0.021 | 0.2886 | 0.0208 | 0.2888 | 0.0201 | 0.2884 | 0.0204 | 0.2883 | 0.0206 | 0.2883 | 0.0206 | 0.2881 | 0.02 | 0.2878 | 0.02 | 0.2877 | 0.0202 | 0.2881 | 0.0196 | 0.2878 | 0.0197 | 0.2879 | 0.0204 | 0.2878 | 0.0208 | 0.2875 | 0.0205 | 0.2875 | 0.0204 | 0.2876 | 0.0204 | 0.2879 | 0.0207 | 0.2874 | 0.0206 | 0.2868 | 0.0206 | 0.2872 | 0.0201 | 0.2875 | 0.0201 | 0.2875 | 0.0203 | 0.2876 | 0.0205 | 0.2871 | 0.0201 | 0.287 | 0.02 | 0.2869 | 0.0203 | 0.2865 | 0.0199 | 0.2869 | 0.0201 | 0.2871 | 0.0205 | 0.2869 | 0.0201 | 0.2866 | 0.0199 | 0.2864 | 0.0202 | 0.2869 | 0.0205 | 0.2867 | 0.0201 | 0.2866 | 0.0198 | 0.2866 | 0.02 | 0.2867 | 0.02 | 0.287 | 0.02 | 0.2869 | 0.021 | 0.2862 | 0.0208 | 0.2863 | 0.0207 | 0.2868 | 0.0203 | 0.2864 | 0.0201 | 0.2863 | 0.0201 | 0.2866 | 0.0194 | 0.286 | 0.0196 | 0.286 | 0.0202 | 0.2862 | 0.0203 | 0.286 | 0.0201 | 0.2863 | 0.0203 | 0.2863 | 0.0203 | 0.286 | 0.0198 | 0.2862 | 0.02 | 0.2863 | 0.0203 | 0.286 | 0.0204 | 0.286 | 0.0201 | 0.2862 | 0.0198 | 0.2862 | 0.0198 | 0.2861 | 0.0198 | 0.2857 | 0.0198 | 0.2853 | 0.0203 | 0.2857 | 0.0205 | 0.2858 | 0.0202 | 0.2859 | 0.02 | 0.2858 | 0.0206 | 0.2856 | 0.0205 | 0.2859 | 0.0203 | 0.2862 | 0.0203 | 0.2859 | 0.0204 | 0.2852 | 0.0209 | 0.2855 | 0.0202 | 0.2858 | 0.0204 | 0.2856 | 0.0205 | 0.2859 | 0.0201 | 0.2856 | 0.0197 | 0.2855 | 0.0195 | 0.2862 | 0.0198 | 0.2859 | 0.0201 | 0.2854 | 0.0201 | 0.2857 | 0.0199 | 0.2853 | 0.0197 | 0.2852 | 0.0198 | 0.2851 | 0.0202 | 0.2854 | 0.0202 | 0.2851 | 0.0202 | 0.2848 | 0.0202 | 0.2851 | 0.0198 | 0.2852 | 0.02 | 0.2852 | 0.0205 | 0.2853 | 0.0206 | 0.2851 | 0.0205 | 0.2849 | 0.0206 | 0.2847 | 0.0208 | 0.2853 | 0.0208 | 0.2852 | 0.0204 | 0.285 | 0.0197 | 0.2844 | 0.0199 | 0.284 | 0.0199 | 0.2844 | 0.0198 | 0.285 | 0.0204 | 0.285 | 0.0201 | 0.2853 | 0.0194 | 0.2849 | 0.0203 | 0.2849 | 0.0202 | 0.2852 | 0.0198 | 0.2854 | 0.0205 | 0.2847 | 0.0207 | 0.2846 | 0.0208 | 0.285 | 0.0201 | 0.2847 | 0.02 | 0.2847 | 0.0201 | 0.2849 | 0.0203 | 0.285 | 0.0201 | 0.2852 | 0.02 | 0.2855 | 0.02 | 0.2851 | 0.0205 | 0.2843 | 0.0202 | 0.2843 | 0.0199 | 0.2843 | 0.0201 | 0.2844 | 0.02 | 0.2848 | 0.0199 | 0.2848 | 0.0199 | 0.2846 | 0.02 | 0.2847 | 0.0205 | 0.285 | 0.0205 | 0.2847 | 0.0205 | 0.2844 | 0.0204 | 0.2843 | 0.0202 | 0.2841 | 0.0201 | 0.2839 | 0.0202 | 0.2838 | 0.0204 | 0.2842 | 0.0199 | 0.2843 | 0.0198 | 0.2842 | 0.0202 | 0.2843 | 0.0205 | 0.2847 | 0.0203 | 0.2852 | 0.02 | 0.2851 | 0.0205 | 0.2842 | 0.02 | 0.2839 | 0.0197 | 0.2843 | 0.0198 | 0.284 | 0.0199
501 | 0.2886 | 0.0202 | 0.2876 | 0.0201 | 0.2873 | 0.0204 | 0.2881 | 0.0202 | 0.2879 | 0.0202 | 0.2875 | 0.0204 | 0.2874 | 0.0201 | 0.2872 | 0.0201 | 0.2871 | 0.0202 | 0.2873 | 0.02 | 0.2872 | 0.0201 | 0.287 | 0.0202 | 0.2868 | 0.0204 | 0.2868 | 0.0205 | 0.2867 | 0.0204 | 0.2864 | 0.0202 | 0.2861 | 0.0198 | 0.2862 | 0.0199 | 0.2861 | 0.0201 | 0.2854 | 0.0201 | 0.2854 | 0.0203 | 0.2856 | 0.0203 | 0.2857 | 0.0201 | 0.2855 | 0.0198 | 0.2857 | 0.0199 | 0.2858 | 0.0207 | 0.2854 | 0.0202 | 0.2857 | 0.0202 | 0.2854 | 0.0205 | 0.2852 | 0.0201 | 0.2856 | 0.02 | 0.2859 | 0.0199 | 0.2857 | 0.0204 | 0.2848 | 0.02 | 0.2843 | 0.0195 | 0.2841 | 0.0193 | 0.2844 | 0.0196 | 0.2846 | 0.0199 | 0.2846 | 0.0201 | 0.2848 | 0.02 | 0.285 | 0.0199 | 0.285 | 0.02 | 0.2845 | 0.0199 | 0.2843 | 0.0199 | 0.2843 | 0.0201 | 0.2842 | 0.0198 | 0.2843 | 0.02 | 0.2843 | 0.0206 | 0.2843 | 0.0205 | 0.2842 | 0.0203 | 0.2841 | 0.0203 | 0.2841 | 0.0201 | 0.2837 | 0.0199 | 0.2837 | 0.0201 | 0.2838 | 0.0203 | 0.2836 | 0.02 | 0.2836 | 0.0199 | 0.2837 | 0.0196 | 0.2839 | 0.0197 | 0.2837 | 0.0197 | 0.2836 | 0.0198 | 0.2837 | 0.0197 | 0.2836 | 0.0197 | 0.2834 | 0.0202 | 0.2833 | 0.0203 | 0.2831 | 0.0202 | 0.2831 | 0.02 | 0.2828 | 0.0201 | 0.283 | 0.0202 | 0.283 | 0.0199 | 0.2828 | 0.0197 | 0.2832 | 0.0199 | 0.2833 | 0.02 | 0.283 | 0.0203 | 0.2828 | 0.0206 | 0.2827 | 0.0206 | 0.283 | 0.0203 | 0.2828 | 0.0198 | 0.283 | 0.02 | 0.283 | 0.0204 | 0.2833 | 0.0202 | 0.2829 | 0.02 | 0.2825 | 0.02 | 0.2828 | 0.02 | 0.2831 | 0.0197 | 0.2835 | 0.0194 | 0.2831 | 0.0202 | 0.2825 | 0.0201 | 0.2825 | 0.0199 | 0.283 | 0.02 | 0.283 | 0.0202 | 0.2827 | 0.0203 | 0.2827 | 0.02 | 0.2822 | 0.02 | 0.2821 | 0.0201 | 0.2823 | 0.0202 | 0.2826 | 0.0201 | 0.2827 | 0.02 | 0.2824 | 0.02 | 0.2825 | 0.0198 | 0.2827 | 0.0199 | 0.2825 | 0.02 | 0.2826 | 0.0201 | 0.2822 | 0.0198 | 0.2823 | 0.0195 | 0.2825 | 0.0199 | 0.2827 | 0.0202 | 0.2828 | 0.0201 | 0.2826 | 0.0196 | 0.2824 | 0.0196 | 0.2824 | 0.0197 | 0.2826 | 0.0196 | 0.2823 | 0.02 | 0.2824 | 0.0202 | 0.2828 | 0.0198 | 0.2824 | 0.0205 | 0.282 | 0.0203 | 0.2821 | 0.0198 | 0.2822 | 0.0198 | 0.2821 | 0.0201 | 0.2818 | 0.0204 | 0.2817 | 0.0202 | 0.2817 | 0.02 | 0.2818 | 0.0199 | 0.2822 | 0.0197 | 0.2821 | 0.0195 | 0.2819 | 0.0194 | 0.2817 | 0.0195 | 0.2824 | 0.0199 | 0.2825 | 0.0199 | 0.2826 | 0.0199 | 0.2827 | 0.0201 | 0.2823 | 0.0198 | 0.282 | 0.0195 | 0.2821 | 0.0192 | 0.282 | 0.0194 | 0.2818 | 0.0198 | 0.2816 | 0.02 | 0.2819 | 0.02 | 0.2818 | 0.0198 | 0.2816 | 0.02 | 0.2816 | 0.0201 | 0.2815 | 0.0201 | 0.2815 | 0.0199 | 0.2818 | 0.0201 | 0.282 | 0.02 | 0.2822 | 0.0198 | 0.2821 | 0.02 | 0.282 | 0.0201 | 0.2822 | 0.0202 | 0.2825 | 0.0202 | 0.282 | 0.02 | 0.2812 | 0.0196 | 0.2807 | 0.0194 | 0.2812 | 0.0199 | 0.2815 | 0.0202 | 0.2815 | 0.02 | 0.2815 | 0.02 | 0.2819 | 0.0203 | 0.282 | 0.0205 | 0.2818 | 0.0201 | 0.2815 | 0.0199 | 0.2813 | 0.0204 | 0.2815 | 0.0199 | 0.2812 | 0.0194 | 0.2812 | 0.0197 | 0.2816 | 0.02 | 0.2817 | 0.0199 | 0.2816 | 0.0198 | 0.2819 | 0.0196 | 0.2816 | 0.0193 | 0.2815 | 0.0194 | 0.282 | 0.0199 | 0.2818 | 0.02
502 | 0.2845 | 0.0201 | 0.2842 | 0.0197 | 0.2839 | 0.0194 | 0.2834 | 0.0198 | 0.2835 | 0.0201 | 0.2835 | 0.0201 | 0.2835 | 0.0198 | 0.2833 | 0.02 | 0.2832 | 0.0201 | 0.2829 | 0.02 | 0.2832 | 0.0201 | 0.2829 | 0.0198 | 0.2825 | 0.0196 | 0.2826 | 0.0199 | 0.2822 | 0.0199 | 0.2821 | 0.0199 | 0.2824 | 0.0199 | 0.2826 | 0.0201 | 0.2825 | 0.0202 | 0.2826 | 0.0198 | 0.2824 | 0.0201 | 0.2818 | 0.0206 | 0.282 | 0.0201 | 0.2824 | 0.02 | 0.2821 | 0.0198 | 0.2817 | 0.0199 | 0.2818 | 0.0201 | 0.2817 | 0.0201 | 0.2815 | 0.02 | 0.2817 | 0.0202 | 0.2816 | 0.0202 | 0.2816 | 0.02 | 0.2813 | 0.0202 | 0.2815 | 0.0204 | 0.2818 | 0.0203 | 0.2819 | 0.0203 | 0.2816 | 0.0201 | 0.2814 | 0.02 | 0.2814 | 0.0201 | 0.2809 | 0.0198 | 0.2809 | 0.0199 | 0.2811 | 0.0199 | 0.2808 | 0.0198 | 0.2807 | 0.0199 | 0.2808 | 0.0198 | 0.2809 | 0.0199 | 0.2809 | 0.0199 | 0.2809 | 0.0195 | 0.2804 | 0.0195 | 0.2804 | 0.0199 | 0.2804 | 0.0202 | 0.2803 | 0.0196 | 0.2801 | 0.0196 | 0.28 | 0.0199 | 0.2805 | 0.0195 | 0.2802 | 0.0195 | 0.28 | 0.0198 | 0.2804 | 0.0201 | 0.2799 | 0.0198 | 0.2801 | 0.0199 | 0.2803 | 0.02 | 0.2801 | 0.0197 | 0.2804 | 0.0199 | 0.2803 | 0.0201 | 0.2802 | 0.0198 | 0.2803 | 0.0198 | 0.2802 | 0.0197 | 0.2799 | 0.0198 | 0.2797 | 0.02 | 0.2796 | 0.0201 | 0.2798 | 0.0198 | 0.2796 | 0.0195 | 0.2797 | 0.0195 | 0.2798 | 0.02 | 0.2796 | 0.0197 | 0.2796 | 0.0194 | 0.2795 | 0.0193 | 0.2795 | 0.0197 | 0.2795 | 0.0198 | 0.2797 | 0.0195 | 0.2797 | 0.0194 | 0.2799 | 0.0197 | 0.2797 | 0.0198 | 0.2797 | 0.0196 | 0.2797 | 0.0195 | 0.2799 | 0.0197 | 0.2796 | 0.0201 | 0.2794 | 0.02 | 0.2793 | 0.0199 | 0.2792 | 0.0195 | 0.2793 | 0.0194 | 0.2797 | 0.0196 | 0.2798 | 0.0202 | 0.279 | 0.0196 | 0.2794 | 0.0196 | 0.2797 | 0.0198 | 0.2792 | 0.0196 | 0.2794 | 0.0199 | 0.2795 | 0.02 | 0.279 | 0.0196 | 0.279 | 0.0196 | 0.2792 | 0.0193 | 0.2791 | 0.0195 | 0.279 | 0.0197 | 0.279 | 0.0197 | 0.2792 | 0.0195 | 0.2791 | 0.0198 | 0.2788 | 0.0199 | 0.2788 | 0.0196 | 0.2787 | 0.0196 | 0.2786 | 0.0196 | 0.2789 | 0.0194 | 0.279 | 0.0198 | 0.279 | 0.0197 | 0.2791 | 0.0196 | 0.279 | 0.0197 | 0.279 | 0.0198 | 0.2788 | 0.0197 | 0.2786 | 0.0195 | 0.2791 | 0.0197 | 0.2791 | 0.0198 | 0.2791 | 0.02 | 0.2793 | 0.0201 | 0.2793 | 0.0199 | 0.2792 | 0.0194 | 0.2788 | 0.0198 | 0.2784 | 0.0198 | 0.2786 | 0.0193 | 0.279 | 0.0196 | 0.2785 | 0.0195 | 0.2783 | 0.0195 | 0.2784 | 0.0196 | 0.2786 | 0.0199 | 0.2788 | 0.0201 | 0.2789 | 0.0197 | 0.2786 | 0.0192 | 0.2787 | 0.0193 | 0.279 | 0.0199 | 0.2789 | 0.0197 | 0.2789 | 0.0195 | 0.2787 | 0.0195 | 0.2787 | 0.0197 | 0.2787 | 0.0198 | 0.2787 | 0.0199 | 0.278 | 0.0196 | 0.2782 | 0.0196 | 0.2785 | 0.0194 | 0.2785 | 0.0193 | 0.2787 | 0.0195 | 0.2786 | 0.0195 | 0.2783 | 0.0193 | 0.2787 | 0.0196 | 0.2789 | 0.0197 | 0.2787 | 0.0196 | 0.2788 | 0.0198 | 0.2787 | 0.0197 | 0.2785 | 0.0195 | 0.2787 | 0.0195 | 0.2787 | 0.0196 | 0.2784 | 0.0198 | 0.2782 | 0.0196 | 0.2781 | 0.0194 | 0.2785 | 0.0196 | 0.279 | 0.02 | 0.2789 | 0.02 | 0.2788 | 0.0199 | 0.2787 | 0.0197 | 0.2786 | 0.0194 | 0.2785 | 0.0194 | 0.2783 | 0.0196 | 0.2786 | 0.0199 | 0.2788 | 0.0199 | 0.2788 | 0.0197 | 0.2792 | 0.0201
503 | 0.2803 | 0.0199 | 0.2798 | 0.0196 | 0.2796 | 0.0195 | 0.2793 | 0.0198 | 0.2788 | 0.0196 | 0.2788 | 0.0197 | 0.2792 | 0.0197 | 0.2794 | 0.0198 | 0.2789 | 0.0196 | 0.2784 | 0.0196 | 0.2791 | 0.0198 | 0.2789 | 0.0194 | 0.2785 | 0.0192 | 0.2786 | 0.0194 | 0.2786 | 0.0197 | 0.2784 | 0.02 | 0.2786 | 0.0199 | 0.2789 | 0.02 | 0.2789 | 0.0201 | 0.2784 | 0.0202 | 0.2783 | 0.02 | 0.2782 | 0.0195 | 0.2781 | 0.0192 | 0.2781 | 0.0194 | 0.278 | 0.0196 | 0.2777 | 0.0198 | 0.278 | 0.0196 | 0.2782 | 0.0193 | 0.2781 | 0.0193 | 0.2778 | 0.0196 | 0.2778 | 0.0199 | 0.278 | 0.0197 | 0.2777 | 0.0193 | 0.2775 | 0.0193 | 0.2775 | 0.0197 | 0.2778 | 0.0198 | 0.2775 | 0.0195 | 0.2777 | 0.0196 | 0.2779 | 0.0198 | 0.278 | 0.0196 | 0.2777 | 0.0194 | 0.2773 | 0.0196 | 0.277 | 0.0196 | 0.2769 | 0.0198 | 0.2768 | 0.02 | 0.2771 | 0.0201 | 0.2774 | 0.0201 | 0.2773 | 0.0198 | 0.2768 | 0.0196 | 0.2768 | 0.0195 | 0.277 | 0.0195 | 0.2774 | 0.0195 | 0.277 | 0.0192 | 0.2768 | 0.0193 | 0.2771 | 0.0192 | 0.2771 | 0.0192 | 0.2772 | 0.0194 | 0.2769 | 0.02 | 0.2768 | 0.0197 | 0.2767 | 0.0194 | 0.2766 | 0.0197 | 0.277 | 0.0197 | 0.2769 | 0.0196 | 0.2766 | 0.0195 | 0.2766 | 0.0194 | 0.2767 | 0.0194 | 0.2768 | 0.0196 | 0.2768 | 0.0198 | 0.2763 | 0.0194 | 0.2764 | 0.0194 | 0.2765 | 0.0196 | 0.2763 | 0.0195 | 0.276 | 0.0193 | 0.2758 | 0.0192 | 0.2759 | 0.0192 | 0.2762 | 0.0193 | 0.276 | 0.0195 | 0.2759 | 0.0196 | 0.2758 | 0.0197 | 0.2758 | 0.0198 | 0.2764 | 0.0199 | 0.2763 | 0.0197 | 0.276 | 0.0195 | 0.276 | 0.0193 | 0.2761 | 0.0195 | 0.2761 | 0.0198 | 0.2759 | 0.0193 | 0.2764 | 0.0198 | 0.2764 | 0.02 | 0.2761 | 0.0192 | 0.2759 | 0.0192 | 0.2759 | 0.0193 | 0.276 | 0.0194 | 0.276 | 0.0196 | 0.2762 | 0.0198 | 0.2763 | 0.0199 | 0.2757 | 0.0194 | 0.2757 | 0.0193 | 0.2759 | 0.0196 | 0.2762 | 0.0196 | 0.2758 | 0.0193 | 0.2756 | 0.0192 | 0.2759 | 0.0191 | 0.2758 | 0.0191 | 0.2756 | 0.0193 | 0.2758 | 0.0194 | 0.2759 | 0.0197 | 0.2757 | 0.0198 | 0.2759 | 0.0198 | 0.2759 | 0.0198 | 0.2756 | 0.0195 | 0.2758 | 0.019 | 0.2759 | 0.0194 | 0.2759 | 0.0196 | 0.2757 | 0.0194 | 0.2755 | 0.0193 | 0.2757 | 0.0195 | 0.2756 | 0.0195 | 0.2755 | 0.0194 | 0.2758 | 0.0195 | 0.276 | 0.0194 | 0.276 | 0.0192 | 0.2759 | 0.0195 | 0.2754 | 0.0196 | 0.2753 | 0.0193 | 0.2758 | 0.0196 | 0.2755 | 0.0193 | 0.2754 | 0.0192 | 0.2757 | 0.0196 | 0.2757 | 0.0198 | 0.2756 | 0.0201 | 0.2756 | 0.0199 | 0.2755 | 0.0198 | 0.2755 | 0.0197 | 0.2758 | 0.0193 | 0.2757 | 0.0192 | 0.2754 | 0.0193 | 0.2751 | 0.0194 | 0.2753 | 0.0193 | 0.2757 | 0.0191 | 0.2757 | 0.0194 | 0.276 | 0.0196 | 0.2758 | 0.0196 | 0.2756 | 0.0198 | 0.2758 | 0.0199 | 0.2756 | 0.0197 | 0.2754 | 0.0193 | 0.2754 | 0.0193 | 0.2754 | 0.0195 | 0.2753 | 0.0197 | 0.2754 | 0.0196 | 0.2752 | 0.0196 | 0.275 | 0.0196 | 0.2754 | 0.0188 | 0.2754 | 0.019 | 0.2754 | 0.0194 | 0.2757 | 0.0191 | 0.2755 | 0.0195 | 0.2751 | 0.0195 | 0.2752 | 0.019 | 0.2751 | 0.0192 | 0.2753 | 0.0193 | 0.2757 | 0.019 | 0.2759 | 0.0194 | 0.2757 | 0.0194 | 0.2758 | 0.0193 | 0.2756 | 0.0195 | 0.2753 | 0.0193 | 0.2755 | 0.0194 | 0.2757 | 0.0194 | 0.2756 | 0.0194 | 0.2754 | 0.0194 | 0.2756 | 0.0188 | 0.2753 | 0.019
504 | 0.2762 | 0.0195 | 0.2757 | 0.0192 | 0.2756 | 0.0191 | 0.2757 | 0.0193 | 0.2753 | 0.0191 | 0.2753 | 0.0192 | 0.2755 | 0.019 | 0.2753 | 0.019 | 0.2752 | 0.0192 | 0.2751 | 0.0195 | 0.2751 | 0.0194 | 0.275 | 0.0193 | 0.2748 | 0.0195 | 0.2748 | 0.0195 | 0.2749 | 0.0197 | 0.2746 | 0.0195 | 0.2744 | 0.0192 | 0.2745 | 0.0192 | 0.2746 | 0.0193 | 0.2748 | 0.0193 | 0.2748 | 0.0192 | 0.2746 | 0.0192 | 0.2745 | 0.0188 | 0.2743 | 0.0189 | 0.2742 | 0.0193 | 0.274 | 0.0193 | 0.2743 | 0.0194 | 0.2741 | 0.0192 | 0.2739 | 0.0186 | 0.274 | 0.0189 | 0.2742 | 0.0193 | 0.2743 | 0.0194 | 0.2739 | 0.0191 | 0.2739 | 0.0191 | 0.2738 | 0.0194 | 0.2737 | 0.0194 | 0.2739 | 0.0194 | 0.2739 | 0.0192 | 0.2739 | 0.0193 | 0.2737 | 0.0194 | 0.2734 | 0.0194 | 0.2736 | 0.0194 | 0.2735 | 0.0194 | 0.2732 | 0.0195 | 0.2731 | 0.0197 | 0.2736 | 0.0198 | 0.2736 | 0.0195 | 0.2737 | 0.0193 | 0.2738 | 0.0193 | 0.2736 | 0.0193 | 0.2735 | 0.0193 | 0.2738 | 0.0191 | 0.2736 | 0.0191 | 0.2731 | 0.0193 | 0.273 | 0.0193 | 0.2732 | 0.0192 | 0.2732 | 0.019 | 0.2731 | 0.0194 | 0.2735 | 0.0197 | 0.2734 | 0.0195 | 0.2736 | 0.0191 | 0.2738 | 0.0194 | 0.2736 | 0.0193 | 0.2736 | 0.0191 | 0.2737 | 0.019 | 0.2735 | 0.0192 | 0.2731 | 0.0198 | 0.2731 | 0.0195 | 0.2734 | 0.0194 | 0.2733 | 0.0191 | 0.2727 | 0.0193 | 0.273 | 0.0197 | 0.273 | 0.0197 | 0.273 | 0.0194 | 0.2728 | 0.0192 | 0.2728 | 0.0192 | 0.2727 | 0.0194 | 0.2729 | 0.0192 | 0.273 | 0.019 | 0.2731 | 0.019 | 0.2733 | 0.019 | 0.273 | 0.0187 | 0.2728 | 0.0188 | 0.2729 | 0.019 | 0.2728 | 0.019 | 0.2727 | 0.019 | 0.2726 | 0.0192 | 0.2728 | 0.0195 | 0.2729 | 0.0196 | 0.2728 | 0.0193 | 0.2729 | 0.0191 | 0.2728 | 0.019 | 0.2727 | 0.0191 | 0.2725 | 0.0192 | 0.2726 | 0.0193 | 0.2729 | 0.0191 | 0.273 | 0.0194 | 0.2725 | 0.0191 | 0.2725 | 0.019 | 0.2733 | 0.0195 | 0.2728 | 0.0193 | 0.2726 | 0.0195 | 0.2726 | 0.0195 | 0.2727 | 0.0196 | 0.2728 | 0.0195 | 0.2729 | 0.0189 | 0.2729 | 0.019 | 0.2727 | 0.0193 | 0.2727 | 0.0192 | 0.2727 | 0.0191 | 0.2728 | 0.0191 | 0.2728 | 0.0194 | 0.2724 | 0.0194 | 0.2724 | 0.0194 | 0.2725 | 0.0191 | 0.2725 | 0.0191 | 0.2726 | 0.0191 | 0.2725 | 0.019 | 0.2723 | 0.019 | 0.2723 | 0.0191 | 0.2724 | 0.0191 | 0.2726 | 0.0191 | 0.2725 | 0.0191 | 0.2725 | 0.0191 | 0.2724 | 0.0191 | 0.2725 | 0.0194 | 0.2724 | 0.0194 | 0.2727 | 0.0193 | 0.2728 | 0.0192 | 0.2727 | 0.0194 | 0.2725 | 0.0198 | 0.2728 | 0.0197 | 0.2728 | 0.0193 | 0.2727 | 0.019 | 0.2728 | 0.0187 | 0.2726 | 0.0188 | 0.2725 | 0.0192 | 0.2731 | 0.0193 | 0.2732 | 0.0194 | 0.2726 | 0.0194 | 0.2721 | 0.0192 | 0.2721 | 0.0187 | 0.2722 | 0.0186 | 0.2722 | 0.0194 | 0.2727 | 0.0194 | 0.2727 | 0.0192 | 0.2726 | 0.019 | 0.2722 | 0.019 | 0.2723 | 0.019 | 0.2724 | 0.0187 | 0.2721 | 0.0191 | 0.2727 | 0.0194 | 0.273 | 0.0191 | 0.2727 | 0.0188 | 0.2728 | 0.0193 | 0.2723 | 0.0195 | 0.2722 | 0.0189 | 0.2727 | 0.0194 | 0.2725 | 0.0197 | 0.2723 | 0.0194 | 0.2725 | 0.0189 | 0.2729 | 0.0189 | 0.2729 | 0.0194 | 0.2732 | 0.0194 | 0.2725 | 0.0192 | 0.2721 | 0.0195 | 0.2727 | 0.0193 | 0.2726 | 0.0192 | 0.2724 | 0.0194 | 0.2724 | 0.0192 | 0.2723 | 0.0191 | 0.2724 | 0.019 | 0.2727 | 0.019 | 0.2728 | 0.0192
505 | 0.2718 | 0.0193 | 0.2719 | 0.0195 | 0.2717 | 0.0196 | 0.2712 | 0.0193 | 0.2712 | 0.0191 | 0.2714 | 0.019 | 0.2713 | 0.019 | 0.2711 | 0.0189 | 0.2709 | 0.019 | 0.2705 | 0.0194 | 0.2706 | 0.019 | 0.2711 | 0.019 | 0.2711 | 0.0192 | 0.2709 | 0.0191 | 0.2706 | 0.0192 | 0.2705 | 0.0195 | 0.2708 | 0.0195 | 0.2708 | 0.0191 | 0.2708 | 0.0187 | 0.2707 | 0.0187 | 0.2707 | 0.0189 | 0.2706 | 0.0192 | 0.2703 | 0.0191 | 0.2704 | 0.019 | 0.2706 | 0.0189 | 0.2705 | 0.019 | 0.27 | 0.0188 | 0.2702 | 0.019 | 0.2703 | 0.0195 | 0.2703 | 0.0196 | 0.2701 | 0.0195 | 0.27 | 0.0192 | 0.2701 | 0.0191 | 0.2702 | 0.0193 | 0.2699 | 0.0194 | 0.2698 | 0.0193 | 0.27 | 0.0194 | 0.2702 | 0.0194 | 0.2705 | 0.0194 | 0.27 | 0.0191 | 0.2696 | 0.019 | 0.2698 | 0.0194 | 0.2697 | 0.0194 | 0.2696 | 0.0193 | 0.2699 | 0.0191 | 0.2699 | 0.0191 | 0.2698 | 0.0192 | 0.2699 | 0.0194 | 0.27 | 0.0193 | 0.2698 | 0.0191 | 0.2695 | 0.019 | 0.2696 | 0.0188 | 0.2697 | 0.0191 | 0.2695 | 0.0196 | 0.2695 | 0.0194 | 0.2695 | 0.0195 | 0.2695 | 0.0196 | 0.2697 | 0.0194 | 0.2699 | 0.0192 | 0.2698 | 0.019 | 0.2694 | 0.0188 | 0.2697 | 0.0187 | 0.2698 | 0.0188 | 0.2699 | 0.0194 | 0.2698 | 0.0196 | 0.2693 | 0.0192 | 0.2692 | 0.0189 | 0.2693 | 0.0189 | 0.2692 | 0.019 | 0.269 | 0.019 | 0.2691 | 0.0192 | 0.2693 | 0.019 | 0.2692 | 0.0187 | 0.2687 | 0.0187 | 0.2688 | 0.019 | 0.269 | 0.0191 | 0.2692 | 0.019 | 0.2693 | 0.019 | 0.2696 | 0.0193 | 0.2694 | 0.0196 | 0.2692 | 0.0191 | 0.2692 | 0.019 | 0.2692 | 0.0192 | 0.2697 | 0.0192 | 0.2696 | 0.019 | 0.2693 | 0.0187 | 0.2692 | 0.0189 | 0.2695 | 0.0189 | 0.2694 | 0.0188 | 0.2692 | 0.0191 | 0.2696 | 0.0192 | 0.2697 | 0.0188 | 0.2695 | 0.0187 | 0.2693 | 0.0189 | 0.269 | 0.019 | 0.2692 | 0.0191 | 0.2694 | 0.019 | 0.2694 | 0.0189 | 0.2691 | 0.0191 | 0.2692 | 0.019 | 0.2695 | 0.0192 | 0.2695 | 0.0193 | 0.2694 | 0.0194 | 0.2692 | 0.0191 | 0.2693 | 0.0191 | 0.2695 | 0.0191 | 0.2695 | 0.0192 | 0.2694 | 0.0193 | 0.2692 | 0.0192 | 0.2689 | 0.019 | 0.2693 | 0.0191 | 0.2696 | 0.0193 | 0.2699 | 0.0193 | 0.2699 | 0.0191 | 0.2698 | 0.0186 | 0.2697 | 0.0186 | 0.2698 | 0.0188 | 0.2698 | 0.019 | 0.2696 | 0.0192 | 0.2692 | 0.0191 | 0.2691 | 0.0193 | 0.2695 | 0.0193 | 0.2696 | 0.0189 | 0.2697 | 0.0187 | 0.2695 | 0.0191 | 0.2692 | 0.0191 | 0.2693 | 0.0192 | 0.2695 | 0.0193 | 0.2696 | 0.0191 | 0.2693 | 0.0189 | 0.269 | 0.0191 | 0.2695 | 0.0192 | 0.2695 | 0.0189 | 0.2694 | 0.0187 | 0.2695 | 0.019 | 0.2697 | 0.019 | 0.2698 | 0.0188 | 0.2696 | 0.0188 | 0.2695 | 0.0189 | 0.2694 | 0.0189 | 0.2696 | 0.0188 | 0.2694 | 0.0187 | 0.2696 | 0.0191 | 0.2699 | 0.0193 | 0.2696 | 0.0191 | 0.2695 | 0.0192 | 0.2691 | 0.0196 | 0.2691 | 0.0189 | 0.2693 | 0.0187 | 0.2694 | 0.0187 | 0.2692 | 0.0189 | 0.2693 | 0.0193 | 0.2692 | 0.0194 | 0.2692 | 0.0191 | 0.2695 | 0.0192 | 0.2697 | 0.0193 | 0.2697 | 0.0193 | 0.2695 | 0.0193 | 0.2694 | 0.0192 | 0.2697 | 0.0187 | 0.2697 | 0.0189 | 0.2695 | 0.019 | 0.2695 | 0.0188 | 0.2693 | 0.0187 | 0.2693 | 0.0188 | 0.2693 | 0.0188 | 0.2693 | 0.0187 | 0.2695 | 0.019 | 0.2694 | 0.0194 | 0.2694 | 0.0189 | 0.2691 | 0.0186 | 0.2689 | 0.0186 | 0.2691 | 0.0188 | 0.2691 | 0.0189
506 | 0.2677 | 0.019 | 0.2671 | 0.0189 | 0.2669 | 0.019 | 0.2668 | 0.0192 | 0.267 | 0.0192 | 0.2672 | 0.0191 | 0.2672 | 0.0192 | 0.2675 | 0.0194 | 0.2674 | 0.0191 | 0.2674 | 0.0189 | 0.2681 | 0.0192 | 0.2676 | 0.0189 | 0.2671 | 0.0187 | 0.2674 | 0.0196 | 0.2669 | 0.0194 | 0.267 | 0.0188 | 0.2668 | 0.0191 | 0.2669 | 0.019 | 0.2672 | 0.0186 | 0.2669 | 0.0191 | 0.2665 | 0.019 | 0.2667 | 0.019 | 0.2669 | 0.019 | 0.2666 | 0.0187 | 0.2666 | 0.0188 | 0.2664 | 0.0192 | 0.2663 | 0.019 | 0.2665 | 0.0188 | 0.2667 | 0.0184 | 0.2667 | 0.0184 | 0.2668 | 0.0187 | 0.2667 | 0.0192 | 0.2662 | 0.019 | 0.2663 | 0.019 | 0.2663 | 0.0189 | 0.2661 | 0.0189 | 0.2663 | 0.0191 | 0.2663 | 0.0191 | 0.2663 | 0.019 | 0.2664 | 0.019 | 0.2664 | 0.0188 | 0.2664 | 0.0189 | 0.2665 | 0.0188 | 0.2667 | 0.0189 | 0.2666 | 0.0191 | 0.2666 | 0.0186 | 0.2666 | 0.0184 | 0.2664 | 0.0188 | 0.2659 | 0.019 | 0.2661 | 0.0194 | 0.2664 | 0.0195 | 0.2662 | 0.0191 | 0.2662 | 0.0191 | 0.2662 | 0.0192 | 0.2661 | 0.0188 | 0.2661 | 0.0188 | 0.2661 | 0.019 | 0.2661 | 0.0188 | 0.2662 | 0.0189 | 0.266 | 0.0188 | 0.2662 | 0.0184 | 0.2664 | 0.0186 | 0.2663 | 0.0189 | 0.2663 | 0.0192 | 0.2663 | 0.0193 | 0.266 | 0.0191 | 0.2658 | 0.019 | 0.2663 | 0.0187 | 0.266 | 0.0186 | 0.266 | 0.019 | 0.2663 | 0.0188 | 0.2661 | 0.0189 | 0.2658 | 0.0191 | 0.2655 | 0.0188 | 0.2657 | 0.0188 | 0.266 | 0.0187 | 0.2662 | 0.0184 | 0.2658 | 0.0187 | 0.2656 | 0.0187 | 0.2657 | 0.0185 | 0.2661 | 0.0187 | 0.2661 | 0.0186 | 0.2662 | 0.0187 | 0.266 | 0.0188 | 0.2658 | 0.0188 | 0.2658 | 0.0188 | 0.266 | 0.0193 | 0.2663 | 0.0193 | 0.2662 | 0.0189 | 0.2659 | 0.0187 | 0.266 | 0.019 | 0.266 | 0.019 | 0.2661 | 0.0187 | 0.2665 | 0.0187 | 0.2663 | 0.0188 | 0.2658 | 0.0191 | 0.2657 | 0.0188 | 0.266 | 0.0187 | 0.2662 | 0.0186 | 0.2659 | 0.0187 | 0.2659 | 0.0189 | 0.2657 | 0.0187 | 0.2657 | 0.0183 | 0.2663 | 0.0187 | 0.2661 | 0.019 | 0.2661 | 0.0187 | 0.2661 | 0.0187 | 0.266 | 0.0188 | 0.2661 | 0.0188 | 0.2662 | 0.0189 | 0.2663 | 0.0191 | 0.2664 | 0.0191 | 0.2662 | 0.0191 | 0.2662 | 0.0193 | 0.2661 | 0.0193 | 0.2658 | 0.0197 | 0.2658 | 0.0197 | 0.2661 | 0.0194 | 0.2661 | 0.0192 | 0.2661 | 0.019 | 0.266 | 0.0188 | 0.2659 | 0.0189 | 0.2659 | 0.0184 | 0.2662 | 0.018 | 0.266 | 0.018 | 0.2662 | 0.0186 | 0.266 | 0.0188 | 0.2662 | 0.0183 | 0.2659 | 0.0184 | 0.2659 | 0.0188 | 0.2663 | 0.0191 | 0.2664 | 0.0185 | 0.2663 | 0.0182 | 0.2664 | 0.0183 | 0.2668 | 0.0187 | 0.2665 | 0.0187 | 0.2662 | 0.0186 | 0.266 | 0.0187 | 0.2659 | 0.0184 | 0.2663 | 0.0183 | 0.266 | 0.0187 | 0.2663 | 0.019 | 0.2661 | 0.0187 | 0.2657 | 0.0183 | 0.2661 | 0.0185 | 0.2665 | 0.0187 | 0.2664 | 0.0187 | 0.2663 | 0.0186 | 0.2665 | 0.0188 | 0.2665 | 0.0187 | 0.2662 | 0.0187 | 0.266 | 0.0187 | 0.2664 | 0.0189 | 0.2663 | 0.019 | 0.2664 | 0.0191 | 0.2667 | 0.0191 | 0.2669 | 0.0183 | 0.2667 | 0.0179 | 0.2665 | 0.0181 | 0.2663 | 0.0188 | 0.2666 | 0.0187 | 0.2665 | 0.0185 | 0.2664 | 0.0186 | 0.2664 | 0.019 | 0.2665 | 0.0191 | 0.2665 | 0.0191 | 0.2672 | 0.0189 | 0.2669 | 0.0187 | 0.2667 | 0.0191 | 0.2669 | 0.0195 | 0.2666 | 0.0189 | 0.2666 | 0.0183 | 0.2667 | 0.0184 | 0.2666 | 0.0185
507 | 0.2634 | 0.0188 | 0.2634 | 0.019 | 0.2631 | 0.0189 | 0.2625 | 0.0189 | 0.263 | 0.019 | 0.2634 | 0.0187 | 0.2634 | 0.0189 | 0.2633 | 0.0188 | 0.2632 | 0.0188 | 0.2632 | 0.0189 | 0.2631 | 0.0188 | 0.2631 | 0.0187 | 0.2632 | 0.0187 | 0.2632 | 0.019 | 0.2633 | 0.019 | 0.2634 | 0.0185 | 0.263 | 0.0184 | 0.2632 | 0.0187 | 0.2632 | 0.019 | 0.2628 | 0.0189 | 0.2631 | 0.0189 | 0.2631 | 0.0187 | 0.2625 | 0.0187 | 0.2629 | 0.019 | 0.2629 | 0.0189 | 0.2626 | 0.019 | 0.2629 | 0.019 | 0.263 | 0.0186 | 0.2628 | 0.0182 | 0.2628 | 0.0184 | 0.2628 | 0.0186 | 0.2624 | 0.0186 | 0.262 | 0.0183 | 0.2626 | 0.0185 | 0.2631 | 0.0183 | 0.2629 | 0.0186 | 0.2628 | 0.0187 | 0.2629 | 0.0188 | 0.263 | 0.0184 | 0.263 | 0.0185 | 0.263 | 0.0188 | 0.2636 | 0.0188 | 0.2635 | 0.0191 | 0.2629 | 0.0189 | 0.2631 | 0.0182 | 0.2631 | 0.018 | 0.2629 | 0.0181 | 0.2628 | 0.0182 | 0.2629 | 0.0185 | 0.2628 | 0.0185 | 0.263 | 0.0185 | 0.2628 | 0.019 | 0.2629 | 0.019 | 0.2628 | 0.0184 | 0.2624 | 0.0185 | 0.2625 | 0.0185 | 0.2626 | 0.0184 | 0.2628 | 0.0184 | 0.2632 | 0.0187 | 0.2631 | 0.0185 | 0.2627 | 0.0181 | 0.2622 | 0.0182 | 0.2625 | 0.0186 | 0.263 | 0.0185 | 0.2627 | 0.0186 | 0.2632 | 0.0189 | 0.2632 | 0.0188 | 0.263 | 0.0187 | 0.2628 | 0.0185 | 0.2627 | 0.0184 | 0.2628 | 0.0183 | 0.2629 | 0.0187 | 0.2627 | 0.019 | 0.2626 | 0.0187 | 0.2623 | 0.0187 | 0.2624 | 0.0189 | 0.2631 | 0.0187 | 0.2628 | 0.0187 | 0.2625 | 0.0187 | 0.2626 | 0.0185 | 0.2625 | 0.0187 | 0.2622 | 0.0186 | 0.2625 | 0.0185 | 0.2627 | 0.0187 | 0.2629 | 0.0187 | 0.2633 | 0.0188 | 0.2631 | 0.0192 | 0.263 | 0.0189 | 0.2628 | 0.0182 | 0.2626 | 0.0177 | 0.2634 | 0.0183 | 0.2634 | 0.0185 | 0.2627 | 0.0186 | 0.2629 | 0.019 | 0.2626 | 0.0186 | 0.2627 | 0.018 | 0.2629 | 0.0184 | 0.2627 | 0.0185 | 0.2628 | 0.0185 | 0.2633 | 0.0184 | 0.2637 | 0.0186 | 0.2635 | 0.0188 | 0.2627 | 0.0186 | 0.2628 | 0.0186 | 0.2629 | 0.0186 | 0.2631 | 0.0183 | 0.2631 | 0.0183 | 0.263 | 0.0184 | 0.2628 | 0.018 | 0.2627 | 0.0183 | 0.2625 | 0.0184 | 0.2625 | 0.0181 | 0.2628 | 0.0188 | 0.2627 | 0.0188 | 0.2629 | 0.0184 | 0.2631 | 0.0185 | 0.2623 | 0.0185 | 0.2618 | 0.019 | 0.2628 | 0.0188 | 0.263 | 0.0186 | 0.2629 | 0.0187 | 0.2626 | 0.0188 | 0.2627 | 0.0189 | 0.2626 | 0.0186 | 0.2628 | 0.0183 | 0.2627 | 0.018 | 0.2629 | 0.0183 | 0.2632 | 0.0186 | 0.2638 | 0.0185 | 0.2637 | 0.0183 | 0.2631 | 0.0187 | 0.2636 | 0.0187 | 0.2636 | 0.0187 | 0.2632 | 0.0188 | 0.263 | 0.0192 | 0.2628 | 0.0186 | 0.263 | 0.0178 | 0.2639 | 0.0181 | 0.2639 | 0.0182 | 0.2637 | 0.0182 | 0.2633 | 0.0183 | 0.2632 | 0.0183 | 0.2632 | 0.0182 | 0.2634 | 0.018 | 0.2631 | 0.0183 | 0.2632 | 0.0187 | 0.2633 | 0.0187 | 0.2632 | 0.0185 | 0.2633 | 0.0183 | 0.2636 | 0.0182 | 0.2637 | 0.0181 | 0.2637 | 0.018 | 0.2637 | 0.0181 | 0.2632 | 0.0183 | 0.2635 | 0.0183 | 0.2638 | 0.0181 | 0.2636 | 0.0185 | 0.2633 | 0.0184 | 0.2632 | 0.0184 | 0.2633 | 0.0185 | 0.264 | 0.0188 | 0.2639 | 0.0186 | 0.2633 | 0.0183 | 0.2633 | 0.0186 | 0.2632 | 0.0187 | 0.2633 | 0.0187 | 0.2635 | 0.0182 | 0.2637 | 0.0183 | 0.2635 | 0.0186 | 0.2635 | 0.0185 | 0.264 | 0.0185 | 0.264 | 0.0182 | 0.2634 | 0.018 | 0.2633 | 0.0184
508 | 0.2591 | 0.0184 | 0.2592 | 0.0185 | 0.2591 | 0.0183 | 0.2592 | 0.0184 | 0.2595 | 0.0183 | 0.2596 | 0.0182 | 0.2594 | 0.0186 | 0.2598 | 0.0187 | 0.26 | 0.0186 | 0.2599 | 0.0187 | 0.2596 | 0.0185 | 0.2593 | 0.0183 | 0.2592 | 0.0185 | 0.2589 | 0.0186 | 0.2588 | 0.0186 | 0.2592 | 0.0185 | 0.2592 | 0.0189 | 0.2591 | 0.0188 | 0.2593 | 0.0185 | 0.259 | 0.0185 | 0.2591 | 0.0184 | 0.2593 | 0.0183 | 0.2593 | 0.0184 | 0.2592 | 0.0183 | 0.2593 | 0.0182 | 0.2595 | 0.0181 | 0.2586 | 0.0182 | 0.2586 | 0.0187 | 0.2591 | 0.0185 | 0.2587 | 0.0181 | 0.2586 | 0.0182 | 0.2585 | 0.0183 | 0.2593 | 0.0186 | 0.2593 | 0.0186 | 0.2592 | 0.0187 | 0.2594 | 0.0187 | 0.2591 | 0.0188 | 0.2587 | 0.0189 | 0.2588 | 0.0184 | 0.2592 | 0.0187 | 0.2591 | 0.0188 | 0.2591 | 0.0186 | 0.2591 | 0.0184 | 0.2589 | 0.0183 | 0.2589 | 0.0186 | 0.259 | 0.0188 | 0.259 | 0.0187 | 0.2591 | 0.0184 | 0.2588 | 0.0183 | 0.259 | 0.0183 | 0.2593 | 0.0183 | 0.2594 | 0.0187 | 0.2591 | 0.0183 | 0.2592 | 0.018 | 0.2592 | 0.0188 | 0.2587 | 0.0186 | 0.2589 | 0.0185 | 0.2589 | 0.0188 | 0.2591 | 0.019 | 0.2592 | 0.0189 | 0.2594 | 0.0189 | 0.2591 | 0.0184 | 0.259 | 0.0181 | 0.2592 | 0.0181 | 0.2592 | 0.0184 | 0.259 | 0.0182 | 0.2591 | 0.0179 | 0.2597 | 0.0186 | 0.2596 | 0.0185 | 0.2594 | 0.0183 | 0.2593 | 0.0182 | 0.2593 | 0.0185 | 0.2591 | 0.0187 | 0.2589 | 0.0184 | 0.2588 | 0.0184 | 0.2589 | 0.0185 | 0.2592 | 0.0182 | 0.2594 | 0.0186 | 0.2593 | 0.0188 | 0.2595 | 0.0188 | 0.2597 | 0.0184 | 0.2597 | 0.0183 | 0.2595 | 0.0186 | 0.2592 | 0.0185 | 0.2595 | 0.0185 | 0.2596 | 0.0184 | 0.2593 | 0.0184 | 0.2595 | 0.0187 | 0.2594 | 0.0189 | 0.2594 | 0.0184 | 0.2594 | 0.0186 | 0.2595 | 0.0188 | 0.2592 | 0.0186 | 0.2589 | 0.0185 | 0.2589 | 0.0186 | 0.259 | 0.0186 | 0.2594 | 0.0187 | 0.2594 | 0.0186 | 0.2593 | 0.0183 | 0.2593 | 0.0184 | 0.2594 | 0.0185 | 0.2595 | 0.0185 | 0.2598 | 0.0184 | 0.2598 | 0.0183 | 0.2595 | 0.0184 | 0.2594 | 0.0186 | 0.2596 | 0.0186 | 0.2596 | 0.0183 | 0.2594 | 0.0185 | 0.2594 | 0.0185 | 0.2594 | 0.0184 | 0.2595 | 0.0179 | 0.2595 | 0.0181 | 0.2598 | 0.0184 | 0.2597 | 0.0183 | 0.2595 | 0.0184 | 0.2594 | 0.0185 | 0.2595 | 0.0185 | 0.2595 | 0.0181 | 0.2593 | 0.0181 | 0.2591 | 0.0185 | 0.2594 | 0.0185 | 0.2595 | 0.0183 | 0.2598 | 0.0185 | 0.2601 | 0.0186 | 0.2599 | 0.018 | 0.2601 | 0.0178 | 0.2599 | 0.0183 | 0.2599 | 0.0183 | 0.2598 | 0.0183 | 0.2596 | 0.0186 | 0.2598 | 0.0186 | 0.2598 | 0.0184 | 0.2599 | 0.0182 | 0.2599 | 0.0184 | 0.2599 | 0.0184 | 0.2599 | 0.0183 | 0.2601 | 0.0182 | 0.26 | 0.0182 | 0.2599 | 0.0184 | 0.2599 | 0.0184 | 0.2597 | 0.0184 | 0.2596 | 0.0182 | 0.2599 | 0.0176 | 0.26 | 0.0184 | 0.2598 | 0.0187 | 0.2599 | 0.0183 | 0.2597 | 0.0181 | 0.2602 | 0.0184 | 0.2604 | 0.0188 | 0.2605 | 0.0188 | 0.2604 | 0.0183 | 0.2604 | 0.0179 | 0.26 | 0.0181 | 0.2598 | 0.0183 | 0.2602 | 0.0187 | 0.2606 | 0.0185 | 0.2605 | 0.0182 | 0.2604 | 0.0183 | 0.26 | 0.0187 | 0.2602 | 0.018 | 0.2606 | 0.0178 | 0.2604 | 0.0184 | 0.2599 | 0.0183 | 0.2605 | 0.0185 | 0.261 | 0.0183 | 0.2604 | 0.0182 | 0.2603 | 0.0184 | 0.2601 | 0.0188 | 0.26 | 0.0187 | 0.26 | 0.0186 | 0.2601 | 0.0185 | 0.2602 | 0.0182 | 0.2605 | 0.0185
509 | 0.2548 | 0.0183 | 0.2551 | 0.0182 | 0.2552 | 0.018 | 0.255 | 0.0183 | 0.2553 | 0.0183 | 0.2558 | 0.0181 | 0.2553 | 0.0183 | 0.2548 | 0.0183 | 0.2547 | 0.0183 | 0.2554 | 0.0184 | 0.2556 | 0.0186 | 0.2555 | 0.0186 | 0.2554 | 0.0183 | 0.2553 | 0.0184 | 0.2553 | 0.0185 | 0.2551 | 0.0184 | 0.2551 | 0.0185 | 0.2552 | 0.0186 | 0.2553 | 0.0189 | 0.2554 | 0.0188 | 0.2552 | 0.0184 | 0.2552 | 0.0182 | 0.2554 | 0.0183 | 0.255 | 0.0181 | 0.255 | 0.0181 | 0.2554 | 0.0184 | 0.2552 | 0.0184 | 0.2551 | 0.0182 | 0.2551 | 0.0179 | 0.2555 | 0.0181 | 0.2554 | 0.0181 | 0.2553 | 0.0183 | 0.2554 | 0.0181 | 0.2553 | 0.0179 | 0.2551 | 0.0177 | 0.2547 | 0.0178 | 0.2551 | 0.0182 | 0.2552 | 0.0183 | 0.2549 | 0.0182 | 0.255 | 0.0181 | 0.2551 | 0.0179 | 0.2552 | 0.018 | 0.2556 | 0.0181 | 0.2555 | 0.0181 | 0.2552 | 0.0181 | 0.2554 | 0.0178 | 0.2554 | 0.0177 | 0.2551 | 0.0182 | 0.2554 | 0.0183 | 0.2558 | 0.0183 | 0.2558 | 0.0181 | 0.2555 | 0.018 | 0.2553 | 0.0179 | 0.2554 | 0.018 | 0.2554 | 0.0182 | 0.2552 | 0.0182 | 0.2552 | 0.0184 | 0.255 | 0.0184 | 0.2557 | 0.0186 | 0.2559 | 0.0183 | 0.2555 | 0.0181 | 0.2552 | 0.0177 | 0.2553 | 0.0177 | 0.2553 | 0.0178 | 0.2548 | 0.0184 | 0.255 | 0.0185 | 0.2554 | 0.0181 | 0.2554 | 0.0184 | 0.2553 | 0.0183 | 0.2554 | 0.018 | 0.2554 | 0.018 | 0.2555 | 0.0181 | 0.2554 | 0.0182 | 0.2554 | 0.0182 | 0.2558 | 0.0181 | 0.256 | 0.018 | 0.2555 | 0.0186 | 0.2556 | 0.0185 | 0.2557 | 0.0184 | 0.2555 | 0.0186 | 0.2551 | 0.0181 | 0.2555 | 0.0182 | 0.2558 | 0.0182 | 0.2556 | 0.0182 | 0.2557 | 0.0182 | 0.2558 | 0.0181 | 0.2558 | 0.0184 | 0.2558 | 0.0184 | 0.2558 | 0.0182 | 0.2559 | 0.0179 | 0.2562 | 0.0184 | 0.256 | 0.0185 | 0.2556 | 0.018 | 0.2558 | 0.0185 | 0.2557 | 0.0184 | 0.2558 | 0.0178 | 0.2558 | 0.0179 | 0.256 | 0.0181 | 0.256 | 0.0181 | 0.2562 | 0.0181 | 0.2563 | 0.0181 | 0.2563 | 0.0181 | 0.2563 | 0.0182 | 0.2559 | 0.0182 | 0.2559 | 0.0184 | 0.2562 | 0.0183 | 0.2558 | 0.0181 | 0.2557 | 0.0181 | 0.256 | 0.0178 | 0.2561 | 0.018 | 0.2559 | 0.0179 | 0.256 | 0.0179 | 0.2564 | 0.018 | 0.2565 | 0.0181 | 0.2565 | 0.0184 | 0.256 | 0.0187 | 0.2561 | 0.0186 | 0.2565 | 0.0182 | 0.2563 | 0.0181 | 0.2563 | 0.0183 | 0.2561 | 0.0184 | 0.2562 | 0.0183 | 0.2561 | 0.0183 | 0.2561 | 0.0183 | 0.2565 | 0.018 | 0.2563 | 0.0177 | 0.2563 | 0.0179 | 0.2567 | 0.0183 | 0.2566 | 0.0182 | 0.2566 | 0.0182 | 0.2569 | 0.0184 | 0.2568 | 0.0187 | 0.2566 | 0.0185 | 0.2568 | 0.0182 | 0.2568 | 0.0183 | 0.2566 | 0.0181 | 0.2566 | 0.018 | 0.2562 | 0.0184 | 0.2563 | 0.0181 | 0.2565 | 0.0179 | 0.2564 | 0.0185 | 0.2564 | 0.0184 | 0.2567 | 0.0182 | 0.2567 | 0.0184 | 0.2567 | 0.0183 | 0.2567 | 0.0182 | 0.257 | 0.0181 | 0.2569 | 0.0182 | 0.2566 | 0.018 | 0.2568 | 0.0178 | 0.2572 | 0.018 | 0.2571 | 0.0182 | 0.257 | 0.0183 | 0.2567 | 0.018 | 0.2569 | 0.0181 | 0.2566 | 0.0179 | 0.2565 | 0.0174 | 0.2572 | 0.0178 | 0.2572 | 0.0179 | 0.2571 | 0.0182 | 0.2575 | 0.0185 | 0.257 | 0.0182 | 0.2567 | 0.0184 | 0.2572 | 0.0183 | 0.2574 | 0.0181 | 0.2572 | 0.018 | 0.2567 | 0.0179 | 0.257 | 0.018 | 0.2574 | 0.0181 | 0.2573 | 0.0181 | 0.2572 | 0.0181 | 0.2571 | 0.0182 | 0.2566 | 0.0184 | 0.2569 | 0.0183
510 | 0.2507 | 0.0181 | 0.2509 | 0.0181 | 0.2511 | 0.0181 | 0.2514 | 0.018 | 0.2514 | 0.0179 | 0.251 | 0.0178 | 0.2509 | 0.0177 | 0.2511 | 0.0181 | 0.2509 | 0.0183 | 0.2511 | 0.0179 | 0.2514 | 0.0182 | 0.2514 | 0.0182 | 0.2514 | 0.0179 | 0.2512 | 0.018 | 0.2515 | 0.0183 | 0.2518 | 0.0181 | 0.2517 | 0.0181 | 0.2514 | 0.0181 | 0.2513 | 0.0183 | 0.2518 | 0.0182 | 0.2517 | 0.018 | 0.2512 | 0.0177 | 0.2511 | 0.0177 | 0.2511 | 0.0179 | 0.2514 | 0.0183 | 0.2517 | 0.0183 | 0.2515 | 0.0181 | 0.2517 | 0.0182 | 0.2517 | 0.0181 | 0.2515 | 0.0177 | 0.2515 | 0.0177 | 0.2516 | 0.0181 | 0.2517 | 0.0184 | 0.2514 | 0.0183 | 0.2514 | 0.0182 | 0.2517 | 0.0187 | 0.2519 | 0.0187 | 0.252 | 0.0185 | 0.2519 | 0.0183 | 0.2517 | 0.0183 | 0.2514 | 0.0183 | 0.2515 | 0.0181 | 0.2517 | 0.0182 | 0.2517 | 0.0182 | 0.2516 | 0.0181 | 0.2518 | 0.0179 | 0.252 | 0.0179 | 0.2518 | 0.018 | 0.2516 | 0.018 | 0.2517 | 0.0182 | 0.2518 | 0.0183 | 0.252 | 0.0183 | 0.2521 | 0.0182 | 0.2522 | 0.018 | 0.252 | 0.0181 | 0.2521 | 0.0182 | 0.2521 | 0.0182 | 0.2516 | 0.0183 | 0.2517 | 0.0181 | 0.2521 | 0.018 | 0.2523 | 0.018 | 0.2522 | 0.0178 | 0.2522 | 0.0179 | 0.252 | 0.0182 | 0.2517 | 0.0184 | 0.2517 | 0.0184 | 0.2519 | 0.0183 | 0.2522 | 0.0181 | 0.2522 | 0.0181 | 0.2521 | 0.0183 | 0.2522 | 0.0183 | 0.2522 | 0.0183 | 0.2521 | 0.0185 | 0.2523 | 0.0186 | 0.2521 | 0.0182 | 0.2521 | 0.018 | 0.2523 | 0.0181 | 0.2524 | 0.0182 | 0.2525 | 0.0181 | 0.2524 | 0.0178 | 0.2518 | 0.0175 | 0.252 | 0.0179 | 0.2524 | 0.0181 | 0.2522 | 0.0179 | 0.2524 | 0.0178 | 0.2526 | 0.0177 | 0.2525 | 0.0179 | 0.2528 | 0.0184 | 0.2526 | 0.0184 | 0.2522 | 0.0178 | 0.2527 | 0.018 | 0.2527 | 0.0181 | 0.2525 | 0.0182 | 0.2522 | 0.0181 | 0.2525 | 0.0183 | 0.2528 | 0.0182 | 0.2528 | 0.0183 | 0.2525 | 0.0182 | 0.2524 | 0.0183 | 0.2529 | 0.0184 | 0.2526 | 0.0182 | 0.2523 | 0.0183 | 0.2525 | 0.0181 | 0.2526 | 0.0181 | 0.2527 | 0.0181 | 0.2529 | 0.0181 | 0.2528 | 0.0182 | 0.2528 | 0.0182 | 0.2531 | 0.0176 | 0.2532 | 0.0179 | 0.2529 | 0.018 | 0.2527 | 0.0179 | 0.2528 | 0.018 | 0.253 | 0.0181 | 0.253 | 0.018 | 0.2527 | 0.018 | 0.2526 | 0.018 | 0.2529 | 0.018 | 0.253 | 0.0182 | 0.253 | 0.0182 | 0.2531 | 0.0182 | 0.253 | 0.0183 | 0.2533 | 0.0182 | 0.2536 | 0.0179 | 0.2535 | 0.018 | 0.2532 | 0.0179 | 0.2534 | 0.0181 | 0.2538 | 0.0182 | 0.2535 | 0.018 | 0.2535 | 0.0181 | 0.2535 | 0.0183 | 0.2532 | 0.0181 | 0.2532 | 0.0181 | 0.2534 | 0.0182 | 0.2534 | 0.0184 | 0.2533 | 0.0179 | 0.2537 | 0.0174 | 0.2534 | 0.0178 | 0.2533 | 0.0181 | 0.2533 | 0.0182 | 0.2535 | 0.0183 | 0.2534 | 0.0182 | 0.2533 | 0.0179 | 0.2535 | 0.0176 | 0.2533 | 0.0178 | 0.2536 | 0.0181 | 0.2539 | 0.0179 | 0.2537 | 0.0181 | 0.2538 | 0.0183 | 0.254 | 0.0184 | 0.254 | 0.0184 | 0.2538 | 0.0183 | 0.2538 | 0.0183 | 0.2537 | 0.0183 | 0.2538 | 0.018 | 0.2538 | 0.0176 | 0.2536 | 0.0179 | 0.2537 | 0.0181 | 0.254 | 0.0184 | 0.2541 | 0.0185 | 0.2541 | 0.0182 | 0.2543 | 0.0181 | 0.2543 | 0.0181 | 0.2541 | 0.0182 | 0.2541 | 0.0183 | 0.2541 | 0.0182 | 0.2538 | 0.0181 | 0.254 | 0.0181 | 0.2542 | 0.0179 | 0.2542 | 0.0179 | 0.2539 | 0.0181 | 0.2539 | 0.0185 | 0.2546 | 0.0182 | 0.2541 | 0.0179
511 | 0.2465 | 0.018 | 0.2466 | 0.018 | 0.2466 | 0.0179 | 0.2466 | 0.0182 | 0.2471 | 0.0183 | 0.2474 | 0.0182 | 0.2473 | 0.018 | 0.247 | 0.0179 | 0.2472 | 0.0181 | 0.2474 | 0.0182 | 0.2475 | 0.0181 | 0.2474 | 0.018 | 0.2473 | 0.0178 | 0.2473 | 0.0179 | 0.247 | 0.0178 | 0.2471 | 0.0178 | 0.2474 | 0.018 | 0.2474 | 0.0181 | 0.2474 | 0.0181 | 0.2473 | 0.0182 | 0.2472 | 0.0182 | 0.2472 | 0.0182 | 0.247 | 0.0181 | 0.2472 | 0.0181 | 0.2473 | 0.0182 | 0.2474 | 0.0181 | 0.2474 | 0.0181 | 0.2473 | 0.0181 | 0.2474 | 0.0181 | 0.2478 | 0.0182 | 0.2477 | 0.0181 | 0.2478 | 0.018 | 0.2479 | 0.0179 | 0.2479 | 0.0179 | 0.2478 | 0.018 | 0.2479 | 0.0177 | 0.2478 | 0.0178 | 0.2477 | 0.0181 | 0.2477 | 0.0181 | 0.2477 | 0.0181 | 0.248 | 0.0181 | 0.2485 | 0.0181 | 0.248 | 0.018 | 0.2479 | 0.0181 | 0.2481 | 0.0182 | 0.2483 | 0.0183 | 0.2481 | 0.0182 | 0.248 | 0.0178 | 0.2478 | 0.0183 | 0.2479 | 0.0187 | 0.2481 | 0.0187 | 0.2483 | 0.0181 | 0.2481 | 0.0177 | 0.2481 | 0.0177 | 0.2483 | 0.0177 | 0.2484 | 0.0179 | 0.2483 | 0.018 | 0.2482 | 0.0179 | 0.2482 | 0.018 | 0.2482 | 0.0182 | 0.2483 | 0.0181 | 0.2484 | 0.0179 | 0.2483 | 0.0177 | 0.2482 | 0.0177 | 0.2485 | 0.018 | 0.2485 | 0.0181 | 0.2483 | 0.0184 | 0.2485 | 0.0182 | 0.2484 | 0.018 | 0.2483 | 0.018 | 0.2488 | 0.018 | 0.2488 | 0.0177 | 0.2487 | 0.0175 | 0.2486 | 0.0178 | 0.2488 | 0.0181 | 0.2488 | 0.0181 | 0.2489 | 0.0178 | 0.2488 | 0.0181 | 0.2487 | 0.0182 | 0.2489 | 0.018 | 0.2486 | 0.0178 | 0.2487 | 0.0179 | 0.2487 | 0.0181 | 0.2489 | 0.0177 | 0.2488 | 0.0176 | 0.2489 | 0.0178 | 0.2489 | 0.0179 | 0.249 | 0.018 | 0.2493 | 0.0182 | 0.2496 | 0.0179 | 0.2494 | 0.0176 | 0.2493 | 0.0177 | 0.2492 | 0.0179 | 0.2488 | 0.0178 | 0.249 | 0.018 | 0.2492 | 0.0179 | 0.2493 | 0.0178 | 0.2494 | 0.018 | 0.2495 | 0.0179 | 0.2492 | 0.0179 | 0.2491 | 0.0179 | 0.2492 | 0.0178 | 0.2493 | 0.0179 | 0.2495 | 0.0182 | 0.2495 | 0.0181 | 0.2495 | 0.0181 | 0.2497 | 0.0181 | 0.2497 | 0.0179 | 0.2497 | 0.0178 | 0.2494 | 0.0177 | 0.2493 | 0.0178 | 0.2497 | 0.0181 | 0.2497 | 0.0178 | 0.2496 | 0.0177 | 0.2496 | 0.0178 | 0.2499 | 0.0176 | 0.25 | 0.0176 | 0.25 | 0.0178 | 0.2499 | 0.018 | 0.2497 | 0.0178 | 0.2497 | 0.0177 | 0.2496 | 0.018 | 0.2497 | 0.018 | 0.2498 | 0.0179 | 0.2497 | 0.0179 | 0.2501 | 0.0182 | 0.2501 | 0.0181 | 0.2502 | 0.0177 | 0.25 | 0.018 | 0.2501 | 0.0182 | 0.2503 | 0.0178 | 0.2502 | 0.0178 | 0.2501 | 0.0178 | 0.2501 | 0.0179 | 0.2502 | 0.0178 | 0.2499 | 0.0177 | 0.25 | 0.0179 | 0.2502 | 0.0181 | 0.2504 | 0.0179 | 0.2505 | 0.0176 | 0.2502 | 0.0175 | 0.2502 | 0.0177 | 0.2504 | 0.0178 | 0.2505 | 0.018 | 0.2507 | 0.018 | 0.2505 | 0.0181 | 0.2502 | 0.0183 | 0.2505 | 0.0182 | 0.2505 | 0.018 | 0.2504 | 0.018 | 0.2506 | 0.0181 | 0.2509 | 0.0183 | 0.2505 | 0.0182 | 0.2501 | 0.0175 | 0.2506 | 0.0178 | 0.2509 | 0.0181 | 0.2512 | 0.0183 | 0.251 | 0.0183 | 0.2507 | 0.018 | 0.2505 | 0.0175 | 0.2505 | 0.0177 | 0.2506 | 0.0181 | 0.2508 | 0.0186 | 0.2507 | 0.0183 | 0.2508 | 0.0182 | 0.2508 | 0.0182 | 0.2508 | 0.0178 | 0.2512 | 0.0178 | 0.2512 | 0.0179 | 0.2512 | 0.0182 | 0.2513 | 0.0182 | 0.2513 | 0.018 | 0.2514 | 0.0178 | 0.2513 | 0.018
512 | 0.242 | 0.0177 | 0.2425 | 0.0176 | 0.2428 | 0.0174 | 0.243 | 0.0176 | 0.2428 | 0.0179 | 0.2426 | 0.018 | 0.243 | 0.0173 | 0.2432 | 0.0175 | 0.2432 | 0.0178 | 0.2432 | 0.0177 | 0.2431 | 0.0177 | 0.243 | 0.0179 | 0.2431 | 0.018 | 0.2437 | 0.0182 | 0.2437 | 0.0181 | 0.2434 | 0.018 | 0.2435 | 0.0176 | 0.2434 | 0.0176 | 0.2433 | 0.018 | 0.2436 | 0.0179 | 0.2434 | 0.0177 | 0.2435 | 0.0177 | 0.2435 | 0.018 | 0.2437 | 0.0182 | 0.2437 | 0.0182 | 0.2437 | 0.0179 | 0.2441 | 0.0179 | 0.244 | 0.0178 | 0.2436 | 0.018 | 0.2437 | 0.0178 | 0.2439 | 0.0176 | 0.2441 | 0.0176 | 0.2442 | 0.0173 | 0.2441 | 0.0175 | 0.2436 | 0.0178 | 0.2434 | 0.0173 | 0.2436 | 0.0173 | 0.2439 | 0.0177 | 0.2443 | 0.0182 | 0.2439 | 0.018 | 0.244 | 0.018 | 0.2442 | 0.0181 | 0.244 | 0.0178 | 0.2442 | 0.0178 | 0.2442 | 0.0179 | 0.2444 | 0.0177 | 0.2448 | 0.0177 | 0.2447 | 0.018 | 0.2443 | 0.0178 | 0.2442 | 0.0178 | 0.2443 | 0.0179 | 0.2447 | 0.0181 | 0.2446 | 0.0181 | 0.2443 | 0.018 | 0.2447 | 0.0178 | 0.2447 | 0.0176 | 0.2446 | 0.0175 | 0.2444 | 0.0176 | 0.2442 | 0.0176 | 0.2444 | 0.0177 | 0.2447 | 0.0178 | 0.2449 | 0.0177 | 0.245 | 0.0176 | 0.245 | 0.0175 | 0.2451 | 0.0175 | 0.2451 | 0.0176 | 0.2449 | 0.0178 | 0.245 | 0.0178 | 0.2449 | 0.0177 | 0.2448 | 0.0176 | 0.245 | 0.0174 | 0.2452 | 0.0175 | 0.2451 | 0.0177 | 0.2449 | 0.0177 | 0.2449 | 0.0176 | 0.2452 | 0.0177 | 0.2451 | 0.018 | 0.245 | 0.0177 | 0.2451 | 0.0175 | 0.2452 | 0.0177 | 0.2458 | 0.0175 | 0.2457 | 0.0176 | 0.2451 | 0.018 | 0.245 | 0.0176 | 0.2452 | 0.0175 | 0.2453 | 0.0177 | 0.2455 | 0.0177 | 0.2455 | 0.0176 | 0.2455 | 0.0178 | 0.2457 | 0.0179 | 0.2453 | 0.0176 | 0.2452 | 0.0177 | 0.2455 | 0.0178 | 0.2457 | 0.0178 | 0.2459 | 0.0178 | 0.2457 | 0.0176 | 0.2457 | 0.0175 | 0.2458 | 0.0175 | 0.2458 | 0.0175 | 0.2456 | 0.018 | 0.2458 | 0.018 | 0.246 | 0.0177 | 0.2457 | 0.0176 | 0.2456 | 0.0176 | 0.2459 | 0.0177 | 0.2461 | 0.0178 | 0.2459 | 0.0178 | 0.2458 | 0.0178 | 0.2462 | 0.0178 | 0.2461 | 0.0177 | 0.2461 | 0.0178 | 0.2462 | 0.0179 | 0.2462 | 0.0178 | 0.2463 | 0.0177 | 0.2464 | 0.0176 | 0.2463 | 0.0177 | 0.2462 | 0.0177 | 0.2461 | 0.0177 | 0.2462 | 0.0177 | 0.2462 | 0.0177 | 0.2462 | 0.0179 | 0.2464 | 0.018 | 0.2462 | 0.0179 | 0.2463 | 0.0179 | 0.2466 | 0.0177 | 0.2465 | 0.0175 | 0.2464 | 0.0175 | 0.2464 | 0.0176 | 0.2464 | 0.0176 | 0.2465 | 0.0176 | 0.2466 | 0.0178 | 0.2469 | 0.0178 | 0.247 | 0.0178 | 0.2472 | 0.0177 | 0.2468 | 0.0177 | 0.2468 | 0.0178 | 0.2468 | 0.018 | 0.2469 | 0.0182 | 0.2468 | 0.018 | 0.2469 | 0.0178 | 0.2468 | 0.0178 | 0.247 | 0.0176 | 0.2476 | 0.0177 | 0.2478 | 0.0176 | 0.2474 | 0.0177 | 0.2473 | 0.0179 | 0.2471 | 0.0177 | 0.2469 | 0.0174 | 0.2471 | 0.0175 | 0.2471 | 0.0177 | 0.2474 | 0.0179 | 0.2476 | 0.018 | 0.2475 | 0.0179 | 0.2471 | 0.0177 | 0.2471 | 0.0178 | 0.2471 | 0.0178 | 0.2473 | 0.0179 | 0.2475 | 0.0177 | 0.2476 | 0.0176 | 0.2474 | 0.0177 | 0.2473 | 0.0178 | 0.2475 | 0.0178 | 0.2478 | 0.0176 | 0.2476 | 0.0175 | 0.2476 | 0.0176 | 0.2475 | 0.0176 | 0.2477 | 0.0178 | 0.2477 | 0.0178 | 0.2479 | 0.0177 | 0.2481 | 0.0181 | 0.2478 | 0.0181 | 0.2478 | 0.018 | 0.2482 | 0.0178 | 0.2483 | 0.0177
513 | 0.2379 | 0.0176 | 0.2384 | 0.0176 | 0.2388 | 0.0175 | 0.2392 | 0.0178 | 0.2393 | 0.0179 | 0.2393 | 0.0179 | 0.2394 | 0.0181 | 0.2393 | 0.018 | 0.2391 | 0.0178 | 0.2393 | 0.0175 | 0.2393 | 0.0175 | 0.2396 | 0.0177 | 0.2399 | 0.0176 | 0.2394 | 0.0176 | 0.2395 | 0.0178 | 0.2397 | 0.0178 | 0.24 | 0.018 | 0.24 | 0.0179 | 0.2401 | 0.0176 | 0.2398 | 0.0176 | 0.2394 | 0.0175 | 0.2394 | 0.0175 | 0.2398 | 0.0174 | 0.2398 | 0.0175 | 0.2398 | 0.0178 | 0.2402 | 0.0179 | 0.2403 | 0.0179 | 0.2401 | 0.0179 | 0.24 | 0.0178 | 0.2398 | 0.0176 | 0.2396 | 0.0175 | 0.2399 | 0.0175 | 0.2402 | 0.0175 | 0.24 | 0.0174 | 0.2402 | 0.0175 | 0.2409 | 0.0177 | 0.2407 | 0.0176 | 0.2405 | 0.0177 | 0.2403 | 0.0177 | 0.2402 | 0.0177 | 0.2404 | 0.0176 | 0.2404 | 0.0175 | 0.2404 | 0.0176 | 0.2401 | 0.0176 | 0.2402 | 0.0175 | 0.2411 | 0.0177 | 0.2409 | 0.0175 | 0.2405 | 0.0179 | 0.2406 | 0.0178 | 0.2406 | 0.0177 | 0.2408 | 0.0178 | 0.2412 | 0.018 | 0.2409 | 0.0177 | 0.2408 | 0.0175 | 0.2407 | 0.018 | 0.2407 | 0.0179 | 0.241 | 0.0179 | 0.2413 | 0.0182 | 0.2412 | 0.0177 | 0.2412 | 0.0175 | 0.2411 | 0.0178 | 0.2411 | 0.0178 | 0.2411 | 0.0177 | 0.2411 | 0.0176 | 0.2413 | 0.0178 | 0.2416 | 0.0178 | 0.2419 | 0.0178 | 0.2415 | 0.0177 | 0.2413 | 0.0176 | 0.2413 | 0.0177 | 0.2416 | 0.0177 | 0.2417 | 0.0179 | 0.2414 | 0.0178 | 0.241 | 0.0176 | 0.2417 | 0.0176 | 0.2421 | 0.0174 | 0.2419 | 0.0174 | 0.2419 | 0.0178 | 0.2415 | 0.0177 | 0.241 | 0.0173 | 0.2414 | 0.0174 | 0.2417 | 0.0175 | 0.2418 | 0.0178 | 0.2419 | 0.0177 | 0.2418 | 0.0176 | 0.2417 | 0.0176 | 0.2418 | 0.0177 | 0.2419 | 0.0177 | 0.2419 | 0.0175 | 0.2416 | 0.0174 | 0.242 | 0.0176 | 0.2419 | 0.0177 | 0.2415 | 0.0178 | 0.242 | 0.0178 | 0.2422 | 0.0176 | 0.2423 | 0.0174 | 0.2422 | 0.0176 | 0.2422 | 0.0178 | 0.2423 | 0.0177 | 0.2422 | 0.0176 | 0.2426 | 0.0178 | 0.2428 | 0.0179 | 0.2428 | 0.0175 | 0.2428 | 0.0173 | 0.2426 | 0.0173 | 0.2423 | 0.0174 | 0.2426 | 0.0179 | 0.2427 | 0.0178 | 0.2429 | 0.0172 | 0.2429 | 0.0176 | 0.2429 | 0.0179 | 0.2429 | 0.0177 | 0.243 | 0.0176 | 0.2427 | 0.0174 | 0.2426 | 0.0174 | 0.2426 | 0.0179 | 0.2422 | 0.0179 | 0.2421 | 0.0178 | 0.2425 | 0.0175 | 0.2431 | 0.0176 | 0.2433 | 0.0177 | 0.243 | 0.0178 | 0.243 | 0.0176 | 0.2432 | 0.0175 | 0.243 | 0.0178 | 0.2431 | 0.0178 | 0.2433 | 0.0177 | 0.2433 | 0.0174 | 0.2432 | 0.0171 | 0.2434 | 0.0172 | 0.2433 | 0.0177 | 0.2432 | 0.0177 | 0.2431 | 0.0176 | 0.2431 | 0.0176 | 0.2433 | 0.0177 | 0.2434 | 0.0175 | 0.2436 | 0.0174 | 0.2435 | 0.0175 | 0.2439 | 0.0177 | 0.2439 | 0.0175 | 0.2435 | 0.0175 | 0.2437 | 0.0178 | 0.2438 | 0.018 | 0.2438 | 0.0179 | 0.2435 | 0.0177 | 0.2436 | 0.0175 | 0.2438 | 0.0173 | 0.2439 | 0.0173 | 0.2437 | 0.0174 | 0.2436 | 0.0178 | 0.2441 | 0.0179 | 0.2441 | 0.0178 | 0.2439 | 0.0178 | 0.244 | 0.0176 | 0.2443 | 0.0178 | 0.2445 | 0.018 | 0.2445 | 0.018 | 0.2443 | 0.0178 | 0.244 | 0.0177 | 0.2439 | 0.0175 | 0.2442 | 0.0174 | 0.2446 | 0.0176 | 0.2446 | 0.0178 | 0.2439 | 0.0172 | 0.2442 | 0.0173 | 0.2446 | 0.0177 | 0.2448 | 0.0175 | 0.2447 | 0.0176 | 0.2445 | 0.0178 | 0.2448 | 0.0177 | 0.2448 | 0.0179 | 0.2445 | 0.0181 | 0.245 | 0.0177 | 0.2451 | 0.0178
514 | 0.2337 | 0.0173 | 0.2342 | 0.0176 | 0.2345 | 0.0177 | 0.2345 | 0.0174 | 0.2351 | 0.0172 | 0.2354 | 0.0169 | 0.235 | 0.0174 | 0.2351 | 0.0178 | 0.235 | 0.0178 | 0.2351 | 0.018 | 0.2353 | 0.018 | 0.2352 | 0.0177 | 0.2354 | 0.0174 | 0.2353 | 0.0175 | 0.2354 | 0.0176 | 0.2356 | 0.0176 | 0.2354 | 0.0172 | 0.2356 | 0.0172 | 0.2359 | 0.0172 | 0.2358 | 0.0172 | 0.2359 | 0.0173 | 0.2357 | 0.0173 | 0.2357 | 0.0171 | 0.2359 | 0.0174 | 0.2359 | 0.0177 | 0.2361 | 0.0179 | 0.2363 | 0.0175 | 0.2366 | 0.0174 | 0.2363 | 0.0178 | 0.2361 | 0.0176 | 0.2363 | 0.0177 | 0.2363 | 0.0176 | 0.2364 | 0.0174 | 0.2367 | 0.0173 | 0.2367 | 0.0172 | 0.2367 | 0.0175 | 0.2367 | 0.0176 | 0.2366 | 0.0176 | 0.2364 | 0.0174 | 0.2364 | 0.0172 | 0.2366 | 0.0171 | 0.2367 | 0.0171 | 0.237 | 0.0172 | 0.2372 | 0.0175 | 0.237 | 0.0178 | 0.237 | 0.0175 | 0.2371 | 0.0174 | 0.2372 | 0.0175 | 0.237 | 0.0172 | 0.2367 | 0.0171 | 0.2366 | 0.0174 | 0.2373 | 0.0176 | 0.2372 | 0.0174 | 0.2373 | 0.0173 | 0.2375 | 0.0177 | 0.2375 | 0.0177 | 0.2374 | 0.0176 | 0.2375 | 0.0176 | 0.2373 | 0.0176 | 0.2373 | 0.0177 | 0.2376 | 0.0174 | 0.2374 | 0.0174 | 0.2374 | 0.0173 | 0.2377 | 0.017 | 0.2381 | 0.0173 | 0.2379 | 0.0174 | 0.2374 | 0.0177 | 0.2381 | 0.0178 | 0.238 | 0.0173 | 0.2377 | 0.0169 | 0.2376 | 0.0174 | 0.2375 | 0.0176 | 0.2377 | 0.0177 | 0.2382 | 0.0171 | 0.2383 | 0.0169 | 0.2385 | 0.0171 | 0.2385 | 0.0174 | 0.2383 | 0.0174 | 0.2385 | 0.0175 | 0.2388 | 0.0171 | 0.2382 | 0.0172 | 0.2381 | 0.0174 | 0.2383 | 0.0171 | 0.2385 | 0.0171 | 0.2384 | 0.0171 | 0.2381 | 0.0172 | 0.2379 | 0.0171 | 0.2383 | 0.0172 | 0.2385 | 0.0172 | 0.2385 | 0.0171 | 0.2388 | 0.0171 | 0.2389 | 0.017 | 0.2388 | 0.0169 | 0.2385 | 0.0171 | 0.2385 | 0.0172 | 0.2389 | 0.017 | 0.2388 | 0.0176 | 0.2385 | 0.0176 | 0.2387 | 0.0172 | 0.2389 | 0.017 | 0.2388 | 0.017 | 0.2388 | 0.0174 | 0.2391 | 0.0179 | 0.2391 | 0.0176 | 0.2394 | 0.0173 | 0.2393 | 0.0174 | 0.2394 | 0.0176 | 0.2395 | 0.0178 | 0.2399 | 0.0174 | 0.2399 | 0.0175 | 0.2394 | 0.0172 | 0.2392 | 0.0169 | 0.2393 | 0.0172 | 0.2392 | 0.0173 | 0.2394 | 0.0173 | 0.2391 | 0.0173 | 0.2391 | 0.0172 | 0.2394 | 0.0169 | 0.2394 | 0.0169 | 0.2397 | 0.0171 | 0.2399 | 0.0173 | 0.2401 | 0.0176 | 0.24 | 0.0178 | 0.2399 | 0.0179 | 0.24 | 0.0176 | 0.2395 | 0.0175 | 0.2393 | 0.0175 | 0.2394 | 0.0176 | 0.2402 | 0.0176 | 0.2404 | 0.0175 | 0.2404 | 0.0177 | 0.2405 | 0.0172 | 0.2406 | 0.0171 | 0.2405 | 0.0171 | 0.2399 | 0.0172 | 0.2403 | 0.0176 | 0.2405 | 0.0176 | 0.2402 | 0.0176 | 0.2406 | 0.0177 | 0.2406 | 0.0174 | 0.2405 | 0.0173 | 0.2404 | 0.0176 | 0.2406 | 0.0176 | 0.2408 | 0.0169 | 0.2404 | 0.0171 | 0.2401 | 0.0175 | 0.2399 | 0.0175 | 0.2404 | 0.0171 | 0.2405 | 0.0172 | 0.2402 | 0.0175 | 0.2404 | 0.0173 | 0.2408 | 0.0171 | 0.241 | 0.0168 | 0.2407 | 0.0168 | 0.241 | 0.0173 | 0.2412 | 0.0175 | 0.2408 | 0.0171 | 0.2406 | 0.0174 | 0.2408 | 0.0177 | 0.2409 | 0.0175 | 0.2413 | 0.017 | 0.2413 | 0.0169 | 0.2411 | 0.0176 | 0.2413 | 0.0174 | 0.2414 | 0.0174 | 0.2412 | 0.0177 | 0.2412 | 0.0174 | 0.2412 | 0.0175 | 0.2412 | 0.0176 | 0.2408 | 0.0174 | 0.2413 | 0.0173 | 0.2416 | 0.0169 | 0.2412 | 0.0167 | 0.2411 | 0.0173
515 | 0.2299 | 0.0172 | 0.2304 | 0.0169 | 0.2309 | 0.0168 | 0.2313 | 0.0173 | 0.2316 | 0.0173 | 0.2317 | 0.0172 | 0.2316 | 0.0175 | 0.2317 | 0.0175 | 0.232 | 0.0173 | 0.2318 | 0.0175 | 0.2313 | 0.0172 | 0.2315 | 0.0172 | 0.232 | 0.0171 | 0.2323 | 0.0172 | 0.2321 | 0.0171 | 0.2318 | 0.0172 | 0.232 | 0.017 | 0.2321 | 0.017 | 0.2323 | 0.0174 | 0.2326 | 0.0173 | 0.2323 | 0.0173 | 0.2322 | 0.0176 | 0.2326 | 0.0175 | 0.2324 | 0.017 | 0.2323 | 0.0168 | 0.2324 | 0.0171 | 0.2326 | 0.0171 | 0.2326 | 0.0169 | 0.2324 | 0.0167 | 0.2321 | 0.0167 | 0.2326 | 0.0171 | 0.2332 | 0.0172 | 0.2332 | 0.0172 | 0.233 | 0.0174 | 0.2329 | 0.0177 | 0.2329 | 0.0174 | 0.2333 | 0.0174 | 0.2332 | 0.0172 | 0.2326 | 0.0171 | 0.2327 | 0.0172 | 0.2331 | 0.0173 | 0.2333 | 0.0174 | 0.2336 | 0.0178 | 0.2335 | 0.0178 | 0.2334 | 0.0173 | 0.2336 | 0.0171 | 0.2337 | 0.017 | 0.2337 | 0.0168 | 0.2336 | 0.0171 | 0.2336 | 0.0171 | 0.2336 | 0.0171 | 0.2335 | 0.0171 | 0.2339 | 0.0171 | 0.2343 | 0.017 | 0.234 | 0.0171 | 0.2342 | 0.0173 | 0.2346 | 0.0175 | 0.2345 | 0.0175 | 0.234 | 0.0173 | 0.2339 | 0.0174 | 0.234 | 0.0174 | 0.2343 | 0.0172 | 0.2343 | 0.0172 | 0.234 | 0.0179 | 0.2342 | 0.0178 | 0.2343 | 0.0175 | 0.2344 | 0.0172 | 0.2343 | 0.0173 | 0.2346 | 0.0174 | 0.2348 | 0.0171 | 0.2347 | 0.0168 | 0.2347 | 0.0169 | 0.2348 | 0.0174 | 0.2347 | 0.0179 | 0.2347 | 0.0176 | 0.2349 | 0.0174 | 0.2348 | 0.0175 | 0.2349 | 0.0176 | 0.2349 | 0.0175 | 0.2345 | 0.0173 | 0.2344 | 0.017 | 0.2349 | 0.0171 | 0.2352 | 0.0172 | 0.2351 | 0.0172 | 0.2348 | 0.0169 | 0.2349 | 0.017 | 0.2354 | 0.0174 | 0.2353 | 0.0169 | 0.2354 | 0.0166 | 0.2356 | 0.0173 | 0.2356 | 0.0174 | 0.2357 | 0.0173 | 0.2355 | 0.0172 | 0.2354 | 0.0171 | 0.2355 | 0.0172 | 0.2353 | 0.0174 | 0.2354 | 0.0175 | 0.2359 | 0.0178 | 0.2359 | 0.0178 | 0.2359 | 0.0172 | 0.2362 | 0.0174 | 0.236 | 0.0176 | 0.2359 | 0.0175 | 0.2361 | 0.0175 | 0.2359 | 0.0174 | 0.2356 | 0.0171 | 0.2358 | 0.017 | 0.2359 | 0.017 | 0.2362 | 0.0173 | 0.236 | 0.0173 | 0.2363 | 0.0174 | 0.2366 | 0.0174 | 0.2364 | 0.0175 | 0.2364 | 0.0173 | 0.2366 | 0.0169 | 0.2368 | 0.0172 | 0.2368 | 0.0173 | 0.2365 | 0.0172 | 0.2368 | 0.017 | 0.2367 | 0.0172 | 0.2363 | 0.0173 | 0.2367 | 0.0172 | 0.237 | 0.0175 | 0.237 | 0.0177 | 0.2371 | 0.0175 | 0.2368 | 0.0173 | 0.2366 | 0.0173 | 0.2366 | 0.0176 | 0.2368 | 0.0178 | 0.2368 | 0.0176 | 0.237 | 0.0174 | 0.2373 | 0.0173 | 0.2373 | 0.0173 | 0.2374 | 0.0177 | 0.2379 | 0.0177 | 0.2375 | 0.0174 | 0.2372 | 0.0174 | 0.2376 | 0.0176 | 0.2377 | 0.0173 | 0.2377 | 0.0172 | 0.2376 | 0.0176 | 0.2376 | 0.0176 | 0.2375 | 0.0175 | 0.2375 | 0.0173 | 0.2377 | 0.0174 | 0.2375 | 0.0174 | 0.2372 | 0.0175 | 0.2378 | 0.0173 | 0.238 | 0.0172 | 0.238 | 0.0173 | 0.2378 | 0.0176 | 0.2377 | 0.0177 | 0.2376 | 0.0177 | 0.2381 | 0.0175 | 0.2383 | 0.0174 | 0.2382 | 0.0172 | 0.2379 | 0.0169 | 0.2379 | 0.0171 | 0.238 | 0.0173 | 0.238 | 0.017 | 0.2381 | 0.0169 | 0.2382 | 0.0171 | 0.2382 | 0.0176 | 0.2382 | 0.0172 | 0.2386 | 0.0173 | 0.2385 | 0.0176 | 0.2382 | 0.0176 | 0.2386 | 0.0177 | 0.2389 | 0.0175 | 0.2381 | 0.0172 | 0.2382 | 0.0173 | 0.2386 | 0.0174 | 0.2386 | 0.0173 | 0.2382 | 0.0173
516 | 0.2255 | 0.017 | 0.2261 | 0.0171 | 0.2265 | 0.0171 | 0.227 | 0.0172 | 0.2271 | 0.0173 | 0.227 | 0.0175 | 0.2271 | 0.0169 | 0.2273 | 0.017 | 0.2271 | 0.017 | 0.2269 | 0.0168 | 0.2275 | 0.017 | 0.2277 | 0.017 | 0.2277 | 0.0172 | 0.2278 | 0.017 | 0.2278 | 0.017 | 0.2277 | 0.0173 | 0.2281 | 0.017 | 0.228 | 0.0167 | 0.2278 | 0.017 | 0.228 | 0.0171 | 0.228 | 0.0172 | 0.228 | 0.0172 | 0.2283 | 0.0168 | 0.2285 | 0.0169 | 0.2285 | 0.0172 | 0.2285 | 0.0171 | 0.2284 | 0.0168 | 0.2284 | 0.0168 | 0.2283 | 0.017 | 0.2284 | 0.0172 | 0.2286 | 0.0174 | 0.2288 | 0.0173 | 0.2289 | 0.0171 | 0.2289 | 0.017 | 0.2289 | 0.0169 | 0.2292 | 0.017 | 0.2289 | 0.0168 | 0.2289 | 0.0169 | 0.2292 | 0.0171 | 0.2294 | 0.0173 | 0.2293 | 0.0173 | 0.2292 | 0.0173 | 0.2292 | 0.017 | 0.2294 | 0.0169 | 0.2299 | 0.017 | 0.2299 | 0.017 | 0.2299 | 0.0171 | 0.2301 | 0.0172 | 0.2301 | 0.0171 | 0.23 | 0.0172 | 0.2298 | 0.0175 | 0.2297 | 0.0174 | 0.2295 | 0.0171 | 0.2296 | 0.0168 | 0.2297 | 0.017 | 0.2298 | 0.0168 | 0.23 | 0.0167 | 0.2303 | 0.0171 | 0.2304 | 0.0174 | 0.2304 | 0.0173 | 0.2304 | 0.017 | 0.2305 | 0.0171 | 0.2306 | 0.0172 | 0.2306 | 0.0171 | 0.2302 | 0.017 | 0.2303 | 0.017 | 0.2305 | 0.0169 | 0.2306 | 0.0168 | 0.2307 | 0.0168 | 0.2305 | 0.0168 | 0.2303 | 0.0168 | 0.2305 | 0.0172 | 0.2306 | 0.0174 | 0.2306 | 0.0172 | 0.231 | 0.017 | 0.2314 | 0.0169 | 0.2315 | 0.0169 | 0.2314 | 0.017 | 0.2312 | 0.017 | 0.2312 | 0.0169 | 0.2316 | 0.017 | 0.2314 | 0.0168 | 0.2314 | 0.0168 | 0.2316 | 0.0169 | 0.2317 | 0.0171 | 0.2315 | 0.0172 | 0.2316 | 0.017 | 0.2318 | 0.017 | 0.2318 | 0.0171 | 0.2315 | 0.017 | 0.2317 | 0.0171 | 0.2319 | 0.0172 | 0.2318 | 0.0171 | 0.2318 | 0.0171 | 0.232 | 0.0171 | 0.2321 | 0.0169 | 0.2317 | 0.017 | 0.2316 | 0.0172 | 0.2318 | 0.0171 | 0.232 | 0.0173 | 0.232 | 0.0173 | 0.2323 | 0.0172 | 0.2326 | 0.0171 | 0.2323 | 0.0168 | 0.2323 | 0.0168 | 0.2326 | 0.0169 | 0.2324 | 0.0169 | 0.2323 | 0.0171 | 0.2325 | 0.0172 | 0.2326 | 0.0174 | 0.2326 | 0.0174 | 0.2326 | 0.0169 | 0.2323 | 0.017 | 0.2325 | 0.0172 | 0.233 | 0.017 | 0.2325 | 0.0171 | 0.2324 | 0.017 | 0.2327 | 0.0169 | 0.2328 | 0.0172 | 0.2327 | 0.0175 | 0.2326 | 0.0176 | 0.2327 | 0.0173 | 0.233 | 0.0171 | 0.2333 | 0.017 | 0.2333 | 0.0169 | 0.2334 | 0.0169 | 0.2334 | 0.0169 | 0.2333 | 0.0172 | 0.2334 | 0.0173 | 0.2335 | 0.0172 | 0.2335 | 0.017 | 0.2335 | 0.0172 | 0.2336 | 0.0172 | 0.2336 | 0.0171 | 0.2336 | 0.0173 | 0.2335 | 0.0172 | 0.2336 | 0.0171 | 0.2335 | 0.0174 | 0.2333 | 0.017 | 0.2335 | 0.0169 | 0.2336 | 0.017 | 0.2337 | 0.0169 | 0.2339 | 0.017 | 0.2341 | 0.0172 | 0.2341 | 0.0172 | 0.2341 | 0.0172 | 0.234 | 0.0172 | 0.2338 | 0.0171 | 0.2339 | 0.0171 | 0.234 | 0.0172 | 0.2344 | 0.0174 | 0.2347 | 0.0174 | 0.2347 | 0.0171 | 0.2344 | 0.017 | 0.2342 | 0.0171 | 0.2344 | 0.0174 | 0.2349 | 0.0173 | 0.2346 | 0.0169 | 0.2345 | 0.017 | 0.2345 | 0.0176 | 0.2345 | 0.0172 | 0.2345 | 0.017 | 0.2345 | 0.0173 | 0.2345 | 0.0172 | 0.2347 | 0.0173 | 0.2348 | 0.0173 | 0.2348 | 0.0174 | 0.2349 | 0.0174 | 0.235 | 0.0172 | 0.2348 | 0.017 | 0.2347 | 0.0169 | 0.2349 | 0.0168 | 0.2352 | 0.0169 | 0.2351 | 0.0169
517 | 0.2214 | 0.0167 | 0.2223 | 0.0167 | 0.2229 | 0.0165 | 0.2231 | 0.0165 | 0.2234 | 0.0168 | 0.2235 | 0.0171 | 0.2232 | 0.0171 | 0.2231 | 0.0169 | 0.2234 | 0.0167 | 0.2236 | 0.0165 | 0.2237 | 0.0167 | 0.2241 | 0.0171 | 0.2244 | 0.0171 | 0.2241 | 0.0171 | 0.2239 | 0.0168 | 0.2242 | 0.0166 | 0.2243 | 0.017 | 0.2243 | 0.0171 | 0.2244 | 0.017 | 0.2245 | 0.0171 | 0.2244 | 0.0172 | 0.2244 | 0.0172 | 0.2246 | 0.017 | 0.2249 | 0.0171 | 0.225 | 0.0173 | 0.2247 | 0.0172 | 0.2248 | 0.0168 | 0.225 | 0.0167 | 0.2247 | 0.0171 | 0.2249 | 0.0173 | 0.225 | 0.017 | 0.2251 | 0.0165 | 0.2253 | 0.0167 | 0.2252 | 0.0168 | 0.2251 | 0.0169 | 0.2251 | 0.0168 | 0.2253 | 0.0167 | 0.2256 | 0.0166 | 0.2255 | 0.0166 | 0.2256 | 0.0167 | 0.2258 | 0.017 | 0.2262 | 0.0173 | 0.226 | 0.017 | 0.2259 | 0.0168 | 0.2261 | 0.0167 | 0.2265 | 0.0171 | 0.2263 | 0.0171 | 0.2263 | 0.0169 | 0.2263 | 0.0169 | 0.2264 | 0.017 | 0.2264 | 0.0171 | 0.2264 | 0.0169 | 0.2264 | 0.017 | 0.2264 | 0.017 | 0.2264 | 0.0171 | 0.2265 | 0.0168 | 0.2269 | 0.0167 | 0.2268 | 0.0171 | 0.2267 | 0.017 | 0.2269 | 0.0171 | 0.227 | 0.0173 | 0.2271 | 0.0173 | 0.2271 | 0.017 | 0.227 | 0.0168 | 0.227 | 0.0166 | 0.2272 | 0.0167 | 0.2274 | 0.0168 | 0.2271 | 0.017 | 0.227 | 0.017 | 0.2273 | 0.0168 | 0.2275 | 0.0169 | 0.2274 | 0.0169 | 0.2273 | 0.0169 | 0.227 | 0.0171 | 0.2273 | 0.0169 | 0.2277 | 0.0167 | 0.2278 | 0.0168 | 0.2277 | 0.017 | 0.2278 | 0.017 | 0.2279 | 0.0169 | 0.2275 | 0.0168 | 0.2277 | 0.017 | 0.2279 | 0.017 | 0.2279 | 0.0171 | 0.2279 | 0.017 | 0.228 | 0.017 | 0.2281 | 0.0174 | 0.2282 | 0.0173 | 0.2283 | 0.0169 | 0.2283 | 0.0168 | 0.2284 | 0.0167 | 0.2283 | 0.0167 | 0.228 | 0.0167 | 0.2284 | 0.0169 | 0.2286 | 0.017 | 0.2285 | 0.0169 | 0.2284 | 0.0166 | 0.2286 | 0.0167 | 0.2286 | 0.0168 | 0.2287 | 0.0169 | 0.2288 | 0.017 | 0.229 | 0.0171 | 0.2289 | 0.0168 | 0.2286 | 0.0166 | 0.2288 | 0.0166 | 0.2289 | 0.0169 | 0.229 | 0.0172 | 0.229 | 0.0173 | 0.229 | 0.017 | 0.229 | 0.0171 | 0.2291 | 0.0171 | 0.2296 | 0.0167 | 0.2292 | 0.017 | 0.2291 | 0.0173 | 0.2292 | 0.0171 | 0.2294 | 0.0169 | 0.2298 | 0.017 | 0.2298 | 0.0171 | 0.2297 | 0.017 | 0.2296 | 0.0169 | 0.2298 | 0.0169 | 0.23 | 0.0172 | 0.2298 | 0.017 | 0.2298 | 0.0169 | 0.2297 | 0.0169 | 0.2296 | 0.0169 | 0.2298 | 0.0169 | 0.2301 | 0.0169 | 0.2303 | 0.017 | 0.23 | 0.0169 | 0.2298 | 0.0169 | 0.2302 | 0.0168 | 0.2301 | 0.0166 | 0.2303 | 0.0166 | 0.2305 | 0.0166 | 0.2305 | 0.0166 | 0.2304 | 0.0168 | 0.2305 | 0.0172 | 0.2304 | 0.017 | 0.2304 | 0.0168 | 0.2305 | 0.0167 | 0.2308 | 0.017 | 0.2309 | 0.017 | 0.2308 | 0.0167 | 0.2308 | 0.0168 | 0.231 | 0.017 | 0.2313 | 0.017 | 0.2313 | 0.0171 | 0.231 | 0.017 | 0.2312 | 0.0169 | 0.2311 | 0.0169 | 0.2312 | 0.017 | 0.2312 | 0.0169 | 0.2311 | 0.0169 | 0.2312 | 0.0173 | 0.2312 | 0.0174 | 0.2313 | 0.0172 | 0.2315 | 0.0171 | 0.2316 | 0.0173 | 0.2317 | 0.0174 | 0.2315 | 0.017 | 0.2314 | 0.0169 | 0.2315 | 0.017 | 0.2321 | 0.017 | 0.2321 | 0.0168 | 0.2317 | 0.0168 | 0.2317 | 0.0168 | 0.2316 | 0.0168 | 0.2315 | 0.0168 | 0.2317 | 0.0172 | 0.2317 | 0.017 | 0.2318 | 0.0167 | 0.2317 | 0.0166 | 0.232 | 0.017
518 | 0.2173 | 0.0167 | 0.2182 | 0.0166 | 0.2188 | 0.0164 | 0.2188 | 0.0165 | 0.2192 | 0.0168 | 0.2194 | 0.0167 | 0.2192 | 0.0165 | 0.2193 | 0.0166 | 0.2194 | 0.0168 | 0.2196 | 0.0167 | 0.2199 | 0.0167 | 0.22 | 0.0167 | 0.2201 | 0.0166 | 0.22 | 0.0167 | 0.22 | 0.0167 | 0.2202 | 0.0167 | 0.2206 | 0.0167 | 0.2206 | 0.0167 | 0.2205 | 0.0167 | 0.2205 | 0.0169 | 0.2206 | 0.0169 | 0.2207 | 0.0168 | 0.2206 | 0.0167 | 0.2208 | 0.0168 | 0.2209 | 0.0167 | 0.2211 | 0.0165 | 0.2209 | 0.0163 | 0.221 | 0.0164 | 0.2212 | 0.0165 | 0.2212 | 0.0165 | 0.2214 | 0.0165 | 0.2215 | 0.0163 | 0.2214 | 0.0165 | 0.2215 | 0.0167 | 0.2215 | 0.0168 | 0.2215 | 0.0169 | 0.2216 | 0.0169 | 0.2218 | 0.0166 | 0.222 | 0.0165 | 0.2218 | 0.0165 | 0.2218 | 0.0168 | 0.2219 | 0.0168 | 0.222 | 0.0169 | 0.222 | 0.0168 | 0.2222 | 0.0165 | 0.2224 | 0.0166 | 0.2226 | 0.0168 | 0.2226 | 0.017 | 0.2229 | 0.0169 | 0.2227 | 0.0167 | 0.2225 | 0.0167 | 0.2224 | 0.0169 | 0.2225 | 0.0169 | 0.2226 | 0.0168 | 0.2226 | 0.0169 | 0.2229 | 0.0167 | 0.223 | 0.0166 | 0.223 | 0.0168 | 0.2229 | 0.0166 | 0.2232 | 0.0165 | 0.2233 | 0.0168 | 0.2232 | 0.0167 | 0.2233 | 0.0168 | 0.2233 | 0.0169 | 0.2237 | 0.017 | 0.2238 | 0.017 | 0.2237 | 0.0169 | 0.2235 | 0.0168 | 0.2237 | 0.0169 | 0.2238 | 0.0168 | 0.2239 | 0.017 | 0.2235 | 0.0168 | 0.2236 | 0.0168 | 0.224 | 0.017 | 0.2238 | 0.0166 | 0.224 | 0.0165 | 0.2244 | 0.0169 | 0.224 | 0.0167 | 0.2241 | 0.0166 | 0.2245 | 0.0166 | 0.2244 | 0.0168 | 0.2243 | 0.0169 | 0.2244 | 0.0169 | 0.2245 | 0.017 | 0.2247 | 0.017 | 0.2248 | 0.017 | 0.2246 | 0.017 | 0.2245 | 0.0167 | 0.2246 | 0.0163 | 0.2244 | 0.0166 | 0.2245 | 0.0166 | 0.2248 | 0.0167 | 0.2248 | 0.0171 | 0.2248 | 0.0171 | 0.2249 | 0.017 | 0.2251 | 0.0169 | 0.2252 | 0.0168 | 0.2252 | 0.0167 | 0.2252 | 0.0166 | 0.2249 | 0.0168 | 0.2251 | 0.0168 | 0.2254 | 0.0165 | 0.2254 | 0.0167 | 0.2255 | 0.0167 | 0.2257 | 0.0167 | 0.2259 | 0.0164 | 0.2258 | 0.0166 | 0.2256 | 0.0168 | 0.2256 | 0.0165 | 0.2258 | 0.0165 | 0.2258 | 0.0164 | 0.2256 | 0.0165 | 0.2257 | 0.0166 | 0.2259 | 0.0166 | 0.2261 | 0.0166 | 0.2262 | 0.0169 | 0.2261 | 0.0169 | 0.2259 | 0.0168 | 0.226 | 0.0165 | 0.2261 | 0.0166 | 0.2261 | 0.0168 | 0.2261 | 0.0166 | 0.2262 | 0.0169 | 0.2262 | 0.017 | 0.2263 | 0.0165 | 0.2267 | 0.0168 | 0.2268 | 0.0169 | 0.2266 | 0.0167 | 0.2263 | 0.0165 | 0.2264 | 0.0166 | 0.2268 | 0.0167 | 0.2271 | 0.0171 | 0.2271 | 0.017 | 0.2272 | 0.0169 | 0.2271 | 0.0167 | 0.2271 | 0.0168 | 0.2271 | 0.0169 | 0.2273 | 0.0169 | 0.2272 | 0.0169 | 0.2271 | 0.0169 | 0.2272 | 0.0168 | 0.2276 | 0.0168 | 0.2275 | 0.0167 | 0.2274 | 0.0168 | 0.2274 | 0.0168 | 0.2275 | 0.0168 | 0.2278 | 0.0167 | 0.2278 | 0.0169 | 0.2278 | 0.0169 | 0.2279 | 0.0167 | 0.2277 | 0.0167 | 0.2278 | 0.0168 | 0.2276 | 0.0168 | 0.2276 | 0.0168 | 0.2278 | 0.017 | 0.2279 | 0.017 | 0.2282 | 0.0165 | 0.2284 | 0.0165 | 0.2283 | 0.0167 | 0.228 | 0.0168 | 0.2283 | 0.0169 | 0.2282 | 0.0168 | 0.2282 | 0.0166 | 0.2283 | 0.0167 | 0.2284 | 0.0168 | 0.2286 | 0.0169 | 0.2286 | 0.017 | 0.2284 | 0.0171 | 0.2286 | 0.0171 | 0.229 | 0.0168 | 0.2288 | 0.0168 | 0.2287 | 0.0168 | 0.2287 | 0.0169 | 0.2289 | 0.0169
519 | 0.2133 | 0.0164 | 0.2142 | 0.0165 | 0.2148 | 0.0165 | 0.215 | 0.0169 | 0.2155 | 0.017 | 0.2155 | 0.0166 | 0.2151 | 0.0163 | 0.215 | 0.0163 | 0.2152 | 0.0164 | 0.2157 | 0.0165 | 0.216 | 0.0167 | 0.2159 | 0.0167 | 0.2159 | 0.0163 | 0.2157 | 0.0163 | 0.2158 | 0.0164 | 0.2161 | 0.0165 | 0.2166 | 0.0165 | 0.2166 | 0.0165 | 0.2167 | 0.0168 | 0.217 | 0.0167 | 0.2169 | 0.0165 | 0.2169 | 0.0163 | 0.217 | 0.0163 | 0.2171 | 0.0163 | 0.2173 | 0.0164 | 0.2175 | 0.0164 | 0.2175 | 0.0166 | 0.2173 | 0.0166 | 0.2171 | 0.0162 | 0.2174 | 0.0163 | 0.2176 | 0.0164 | 0.2178 | 0.0165 | 0.2181 | 0.0165 | 0.218 | 0.0165 | 0.2179 | 0.0164 | 0.2176 | 0.0164 | 0.218 | 0.0165 | 0.2185 | 0.0165 | 0.2184 | 0.0167 | 0.2182 | 0.0166 | 0.2182 | 0.0166 | 0.2184 | 0.0166 | 0.2182 | 0.0165 | 0.2184 | 0.0166 | 0.2187 | 0.0169 | 0.2189 | 0.0167 | 0.2191 | 0.0166 | 0.219 | 0.0168 | 0.2192 | 0.0168 | 0.2191 | 0.0169 | 0.2187 | 0.0172 | 0.2192 | 0.0167 | 0.2193 | 0.0164 | 0.2192 | 0.0163 | 0.2192 | 0.0166 | 0.2191 | 0.0166 | 0.2192 | 0.0168 | 0.2195 | 0.0169 | 0.2196 | 0.0168 | 0.2196 | 0.0166 | 0.2195 | 0.0168 | 0.2198 | 0.0167 | 0.2198 | 0.0165 | 0.2196 | 0.0164 | 0.2197 | 0.0165 | 0.2203 | 0.0168 | 0.2205 | 0.0168 | 0.22 | 0.0165 | 0.22 | 0.0164 | 0.2202 | 0.0164 | 0.2203 | 0.0167 | 0.2202 | 0.0166 | 0.2202 | 0.0166 | 0.2206 | 0.0164 | 0.2207 | 0.0165 | 0.2206 | 0.0167 | 0.2207 | 0.0169 | 0.2209 | 0.0167 | 0.221 | 0.0166 | 0.2208 | 0.0168 | 0.2209 | 0.0165 | 0.2211 | 0.0163 | 0.221 | 0.0163 | 0.2215 | 0.0166 | 0.2214 | 0.0166 | 0.2212 | 0.0163 | 0.221 | 0.0167 | 0.2211 | 0.0167 | 0.2212 | 0.0164 | 0.2211 | 0.0164 | 0.2212 | 0.0164 | 0.2215 | 0.0165 | 0.2215 | 0.0168 | 0.2215 | 0.0167 | 0.2219 | 0.0168 | 0.222 | 0.0168 | 0.2217 | 0.0166 | 0.2215 | 0.0165 | 0.2216 | 0.0166 | 0.2222 | 0.0169 | 0.2221 | 0.0167 | 0.2219 | 0.0167 | 0.2221 | 0.0168 | 0.2222 | 0.0167 | 0.2222 | 0.0166 | 0.2226 | 0.0168 | 0.2225 | 0.0169 | 0.2223 | 0.0168 | 0.2224 | 0.0163 | 0.2227 | 0.0168 | 0.2224 | 0.0168 | 0.2225 | 0.0162 | 0.2227 | 0.0164 | 0.2227 | 0.0166 | 0.2221 | 0.0166 | 0.2222 | 0.0166 | 0.2227 | 0.0168 | 0.2228 | 0.0167 | 0.2225 | 0.0165 | 0.2227 | 0.0167 | 0.2228 | 0.0168 | 0.2229 | 0.0167 | 0.223 | 0.0167 | 0.2233 | 0.0167 | 0.2233 | 0.0169 | 0.2228 | 0.0166 | 0.2231 | 0.0167 | 0.2234 | 0.0168 | 0.2235 | 0.0168 | 0.2236 | 0.0168 | 0.2236 | 0.0168 | 0.2234 | 0.0168 | 0.2234 | 0.0168 | 0.2232 | 0.0167 | 0.2232 | 0.0163 | 0.2237 | 0.0164 | 0.2238 | 0.0165 | 0.2236 | 0.0167 | 0.224 | 0.0165 | 0.2242 | 0.0164 | 0.2237 | 0.0171 | 0.2239 | 0.0171 | 0.2242 | 0.0169 | 0.2245 | 0.0166 | 0.2243 | 0.0164 | 0.2243 | 0.0165 | 0.2245 | 0.0165 | 0.2247 | 0.0166 | 0.2248 | 0.0166 | 0.2248 | 0.0168 | 0.2248 | 0.0167 | 0.2249 | 0.0168 | 0.2248 | 0.0169 | 0.2248 | 0.0168 | 0.2251 | 0.0167 | 0.2253 | 0.0166 | 0.2251 | 0.0164 | 0.2251 | 0.0165 | 0.2251 | 0.0168 | 0.2249 | 0.0172 | 0.2243 | 0.0165 | 0.2247 | 0.0165 | 0.2251 | 0.0168 | 0.2253 | 0.0168 | 0.2252 | 0.0167 | 0.2251 | 0.0166 | 0.2254 | 0.0168 | 0.2254 | 0.0169 | 0.2252 | 0.0168 | 0.2251 | 0.0166 | 0.2253 | 0.0167 | 0.2255 | 0.0167 | 0.2257 | 0.0167 | 0.2257 | 0.0169
520 | 0.2092 | 0.0162 | 0.2101 | 0.0162 | 0.2107 | 0.0161 | 0.2109 | 0.0163 | 0.2114 | 0.0164 | 0.2117 | 0.0162 | 0.2119 | 0.0164 | 0.212 | 0.0165 | 0.2119 | 0.0164 | 0.2117 | 0.0162 | 0.2119 | 0.0161 | 0.2121 | 0.0161 | 0.2123 | 0.0163 | 0.2123 | 0.0165 | 0.2122 | 0.0166 | 0.2123 | 0.0165 | 0.2124 | 0.0164 | 0.2126 | 0.0164 | 0.2129 | 0.0164 | 0.2134 | 0.016 | 0.2136 | 0.0161 | 0.2133 | 0.0161 | 0.2129 | 0.0162 | 0.2133 | 0.0162 | 0.2137 | 0.0161 | 0.2134 | 0.0166 | 0.2133 | 0.0168 | 0.2135 | 0.0168 | 0.214 | 0.0163 | 0.2139 | 0.0161 | 0.2141 | 0.0162 | 0.2146 | 0.0165 | 0.2143 | 0.0165 | 0.2144 | 0.0164 | 0.2146 | 0.016 | 0.2144 | 0.0163 | 0.2143 | 0.0162 | 0.2145 | 0.0162 | 0.2143 | 0.0166 | 0.2145 | 0.0168 | 0.2149 | 0.0169 | 0.2149 | 0.0168 | 0.2148 | 0.0166 | 0.2148 | 0.0163 | 0.2148 | 0.0163 | 0.2153 | 0.0166 | 0.2154 | 0.0166 | 0.2154 | 0.0165 | 0.2152 | 0.0162 | 0.2155 | 0.0164 | 0.2155 | 0.0168 | 0.2157 | 0.0164 | 0.2157 | 0.0162 | 0.2159 | 0.0163 | 0.2164 | 0.0164 | 0.216 | 0.0162 | 0.2158 | 0.0165 | 0.2157 | 0.0171 | 0.2161 | 0.0167 | 0.2164 | 0.016 | 0.2161 | 0.0159 | 0.2158 | 0.0162 | 0.2159 | 0.0165 | 0.2162 | 0.0167 | 0.2163 | 0.0165 | 0.2163 | 0.0163 | 0.2166 | 0.0164 | 0.2167 | 0.0163 | 0.2166 | 0.0162 | 0.2168 | 0.0162 | 0.2166 | 0.0162 | 0.2168 | 0.0163 | 0.2169 | 0.0164 | 0.2169 | 0.0165 | 0.2167 | 0.0165 | 0.2171 | 0.0165 | 0.2175 | 0.0164 | 0.2171 | 0.016 | 0.2172 | 0.0161 | 0.2174 | 0.0162 | 0.2178 | 0.0165 | 0.2177 | 0.0163 | 0.2179 | 0.0162 | 0.218 | 0.0165 | 0.2178 | 0.0165 | 0.2178 | 0.0165 | 0.2181 | 0.0166 | 0.2179 | 0.0166 | 0.2179 | 0.0166 | 0.2182 | 0.0163 | 0.2179 | 0.0165 | 0.2177 | 0.0169 | 0.2177 | 0.0168 | 0.218 | 0.017 | 0.2182 | 0.017 | 0.2182 | 0.0167 | 0.2181 | 0.0166 | 0.2184 | 0.0166 | 0.2185 | 0.0164 | 0.2184 | 0.0164 | 0.2184 | 0.0165 | 0.2187 | 0.0167 | 0.2189 | 0.0167 | 0.2187 | 0.0165 | 0.2187 | 0.0166 | 0.219 | 0.0168 | 0.2191 | 0.0166 | 0.2191 | 0.0163 | 0.2192 | 0.0163 | 0.2198 | 0.0163 | 0.2199 | 0.0162 | 0.2195 | 0.0163 | 0.2194 | 0.0163 | 0.2194 | 0.0163 | 0.2195 | 0.0166 | 0.2195 | 0.0167 | 0.2195 | 0.0166 | 0.2195 | 0.0163 | 0.2195 | 0.0161 | 0.2195 | 0.016 | 0.2196 | 0.0161 | 0.2196 | 0.0167 | 0.2196 | 0.0166 | 0.2199 | 0.0166 | 0.2198 | 0.0167 | 0.2201 | 0.0167 | 0.22 | 0.0167 | 0.2202 | 0.0166 | 0.2202 | 0.017 | 0.2202 | 0.017 | 0.2203 | 0.0167 | 0.2203 | 0.0162 | 0.2205 | 0.0164 | 0.2206 | 0.0169 | 0.2207 | 0.017 | 0.2204 | 0.0166 | 0.2205 | 0.0162 | 0.2207 | 0.0166 | 0.2208 | 0.0168 | 0.2209 | 0.0169 | 0.2206 | 0.0167 | 0.2206 | 0.0166 | 0.221 | 0.0167 | 0.2214 | 0.0164 | 0.2211 | 0.0165 | 0.221 | 0.0166 | 0.2207 | 0.0167 | 0.2209 | 0.0165 | 0.2214 | 0.0165 | 0.2219 | 0.0166 | 0.2216 | 0.0166 | 0.2215 | 0.0169 | 0.2212 | 0.0169 | 0.2211 | 0.0167 | 0.2211 | 0.0165 | 0.2213 | 0.0164 | 0.2218 | 0.0164 | 0.2221 | 0.0167 | 0.222 | 0.0169 | 0.2218 | 0.0168 | 0.2217 | 0.0163 | 0.2221 | 0.0162 | 0.222 | 0.0166 | 0.2215 | 0.0162 | 0.2217 | 0.0164 | 0.2222 | 0.0166 | 0.2222 | 0.017 | 0.2219 | 0.017 | 0.2218 | 0.0169 | 0.2217 | 0.0165 | 0.2219 | 0.0165 | 0.2219 | 0.0165 | 0.2219 | 0.0164 | 0.2223 | 0.0164
521 | 0.2053 | 0.0162 | 0.2064 | 0.0162 | 0.2072 | 0.0162 | 0.2069 | 0.0164 | 0.2073 | 0.0163 | 0.2077 | 0.0159 | 0.2076 | 0.0157 | 0.2082 | 0.0162 | 0.2081 | 0.0162 | 0.2079 | 0.016 | 0.2081 | 0.016 | 0.2085 | 0.016 | 0.2089 | 0.016 | 0.2088 | 0.0159 | 0.2087 | 0.016 | 0.2085 | 0.0163 | 0.2086 | 0.0165 | 0.2089 | 0.0164 | 0.2092 | 0.0159 | 0.2091 | 0.0159 | 0.2091 | 0.0159 | 0.2092 | 0.0162 | 0.2095 | 0.0164 | 0.2094 | 0.0162 | 0.2096 | 0.0163 | 0.2101 | 0.0165 | 0.2099 | 0.0163 | 0.2099 | 0.0163 | 0.2101 | 0.0161 | 0.2107 | 0.0165 | 0.2105 | 0.0164 | 0.2103 | 0.0162 | 0.2104 | 0.0164 | 0.2105 | 0.0165 | 0.2108 | 0.0165 | 0.2106 | 0.0164 | 0.2106 | 0.0164 | 0.2109 | 0.0166 | 0.2116 | 0.0169 | 0.2112 | 0.0165 | 0.211 | 0.0162 | 0.2112 | 0.0159 | 0.211 | 0.016 | 0.2112 | 0.0162 | 0.2118 | 0.0162 | 0.2113 | 0.016 | 0.2115 | 0.0163 | 0.2119 | 0.0162 | 0.2117 | 0.0164 | 0.2117 | 0.0163 | 0.2118 | 0.0161 | 0.2115 | 0.0162 | 0.2119 | 0.0163 | 0.2121 | 0.0162 | 0.212 | 0.0163 | 0.2121 | 0.0164 | 0.2125 | 0.0166 | 0.2129 | 0.0167 | 0.2125 | 0.0167 | 0.2125 | 0.0167 | 0.2127 | 0.0165 | 0.2128 | 0.0165 | 0.2129 | 0.0166 | 0.2125 | 0.017 | 0.2131 | 0.0169 | 0.2134 | 0.0167 | 0.2133 | 0.0164 | 0.2127 | 0.0167 | 0.2129 | 0.0167 | 0.2132 | 0.0162 | 0.2131 | 0.0163 | 0.2133 | 0.0166 | 0.2134 | 0.0166 | 0.2135 | 0.0161 | 0.2135 | 0.016 | 0.214 | 0.0162 | 0.2142 | 0.0163 | 0.2139 | 0.0163 | 0.2138 | 0.0165 | 0.2137 | 0.0165 | 0.214 | 0.0163 | 0.2141 | 0.0162 | 0.2142 | 0.0163 | 0.2142 | 0.0164 | 0.2145 | 0.0164 | 0.2145 | 0.0164 | 0.2145 | 0.0166 | 0.2142 | 0.0166 | 0.2143 | 0.0165 | 0.2143 | 0.016 | 0.2142 | 0.0161 | 0.2143 | 0.0165 | 0.2146 | 0.0163 | 0.2145 | 0.0163 | 0.2146 | 0.0164 | 0.2149 | 0.0163 | 0.2148 | 0.0165 | 0.2146 | 0.0163 | 0.2149 | 0.0161 | 0.2154 | 0.0165 | 0.2152 | 0.0166 | 0.2152 | 0.0167 | 0.2153 | 0.0162 | 0.2154 | 0.0161 | 0.2154 | 0.0161 | 0.2151 | 0.0162 | 0.2154 | 0.0162 | 0.2158 | 0.0163 | 0.2159 | 0.0167 | 0.216 | 0.0166 | 0.2159 | 0.0164 | 0.2158 | 0.0165 | 0.2158 | 0.0165 | 0.2158 | 0.0165 | 0.2159 | 0.0165 | 0.2162 | 0.0164 | 0.2163 | 0.0164 | 0.2163 | 0.0166 | 0.2162 | 0.0166 | 0.2165 | 0.0165 | 0.2167 | 0.0163 | 0.2166 | 0.0163 | 0.2166 | 0.0164 | 0.2166 | 0.0164 | 0.2165 | 0.0162 | 0.2164 | 0.0164 | 0.2164 | 0.0166 | 0.2167 | 0.0167 | 0.2168 | 0.0164 | 0.2167 | 0.0161 | 0.2169 | 0.016 | 0.217 | 0.0162 | 0.217 | 0.0162 | 0.2171 | 0.0161 | 0.2171 | 0.0162 | 0.2172 | 0.0163 | 0.2172 | 0.0164 | 0.2173 | 0.0163 | 0.2178 | 0.0167 | 0.2178 | 0.0166 | 0.2175 | 0.0164 | 0.2175 | 0.0162 | 0.2178 | 0.0163 | 0.2178 | 0.0164 | 0.2181 | 0.0168 | 0.2176 | 0.0166 | 0.2174 | 0.0163 | 0.2178 | 0.0163 | 0.2182 | 0.0164 | 0.2183 | 0.0164 | 0.2181 | 0.0163 | 0.2183 | 0.0164 | 0.2183 | 0.0164 | 0.218 | 0.0162 | 0.2184 | 0.0164 | 0.2186 | 0.0165 | 0.2185 | 0.0165 | 0.2187 | 0.0167 | 0.2187 | 0.0167 | 0.2186 | 0.0164 | 0.2186 | 0.0161 | 0.2187 | 0.0161 | 0.2188 | 0.0165 | 0.2187 | 0.0165 | 0.2185 | 0.0164 | 0.2185 | 0.0161 | 0.2183 | 0.0158 | 0.2188 | 0.0161 | 0.2191 | 0.0163 | 0.2193 | 0.0165 | 0.2195 | 0.0165 | 0.2193 | 0.0162 | 0.2187 | 0.0162 | 0.2189 | 0.0164
522 | 0.2015 | 0.0159 | 0.2025 | 0.0161 | 0.2031 | 0.016 | 0.2034 | 0.016 | 0.2038 | 0.0161 | 0.204 | 0.0161 | 0.204 | 0.0162 | 0.204 | 0.0161 | 0.2042 | 0.016 | 0.2044 | 0.0158 | 0.2047 | 0.016 | 0.2049 | 0.0161 | 0.2052 | 0.0159 | 0.205 | 0.016 | 0.2049 | 0.016 | 0.205 | 0.016 | 0.205 | 0.0159 | 0.2052 | 0.016 | 0.2054 | 0.0161 | 0.2055 | 0.0161 | 0.2057 | 0.0161 | 0.206 | 0.016 | 0.2061 | 0.0159 | 0.2061 | 0.016 | 0.2062 | 0.0161 | 0.2065 | 0.0163 | 0.2064 | 0.0159 | 0.2064 | 0.0158 | 0.2063 | 0.016 | 0.2066 | 0.0157 | 0.207 | 0.0157 | 0.2069 | 0.0162 | 0.2069 | 0.0161 | 0.2071 | 0.0162 | 0.2073 | 0.0163 | 0.2074 | 0.0163 | 0.2074 | 0.0162 | 0.2074 | 0.0162 | 0.2075 | 0.0162 | 0.2077 | 0.0163 | 0.2076 | 0.0163 | 0.2076 | 0.0159 | 0.2079 | 0.0161 | 0.2081 | 0.0164 | 0.2082 | 0.0167 | 0.2085 | 0.0164 | 0.2082 | 0.0161 | 0.2079 | 0.0163 | 0.2083 | 0.0163 | 0.2085 | 0.0162 | 0.2085 | 0.0162 | 0.2085 | 0.0161 | 0.2085 | 0.0161 | 0.2084 | 0.0161 | 0.2088 | 0.016 | 0.2086 | 0.0158 | 0.2088 | 0.0161 | 0.2091 | 0.0164 | 0.2093 | 0.0161 | 0.2094 | 0.0157 | 0.2091 | 0.0162 | 0.2091 | 0.0162 | 0.2094 | 0.0162 | 0.2097 | 0.0161 | 0.2096 | 0.0161 | 0.2098 | 0.0162 | 0.21 | 0.0162 | 0.2101 | 0.0162 | 0.2101 | 0.0161 | 0.21 | 0.0161 | 0.2096 | 0.0161 | 0.2098 | 0.0162 | 0.2101 | 0.0162 | 0.2099 | 0.0165 | 0.2097 | 0.0163 | 0.2101 | 0.0163 | 0.2106 | 0.0164 | 0.2106 | 0.0164 | 0.2104 | 0.0161 | 0.2105 | 0.0159 | 0.2107 | 0.0161 | 0.2107 | 0.0162 | 0.2107 | 0.0163 | 0.2108 | 0.0163 | 0.211 | 0.0162 | 0.2111 | 0.0161 | 0.2111 | 0.0162 | 0.2113 | 0.0163 | 0.2113 | 0.0162 | 0.211 | 0.0161 | 0.2112 | 0.0162 | 0.2114 | 0.0162 | 0.2114 | 0.016 | 0.2113 | 0.0162 | 0.2115 | 0.0164 | 0.2117 | 0.0165 | 0.2116 | 0.0167 | 0.2115 | 0.0166 | 0.2116 | 0.0164 | 0.2119 | 0.0162 | 0.212 | 0.0161 | 0.212 | 0.0163 | 0.2117 | 0.0166 | 0.212 | 0.0166 | 0.2123 | 0.0163 | 0.2124 | 0.0161 | 0.2122 | 0.016 | 0.2122 | 0.016 | 0.2126 | 0.016 | 0.2126 | 0.0162 | 0.2126 | 0.0164 | 0.2127 | 0.0163 | 0.2126 | 0.0163 | 0.2127 | 0.0164 | 0.213 | 0.0162 | 0.2128 | 0.016 | 0.213 | 0.0163 | 0.213 | 0.0166 | 0.2133 | 0.016 | 0.2132 | 0.016 | 0.2128 | 0.0162 | 0.2129 | 0.0159 | 0.2134 | 0.0163 | 0.2135 | 0.0164 | 0.2135 | 0.0162 | 0.2136 | 0.0161 | 0.2138 | 0.0161 | 0.2137 | 0.0162 | 0.2136 | 0.016 | 0.2141 | 0.0163 | 0.2142 | 0.0165 | 0.2139 | 0.0163 | 0.2138 | 0.0163 | 0.2138 | 0.0163 | 0.214 | 0.0164 | 0.2142 | 0.0163 | 0.2145 | 0.0162 | 0.2144 | 0.0166 | 0.2145 | 0.0164 | 0.2146 | 0.0162 | 0.2145 | 0.0164 | 0.2146 | 0.0164 | 0.2145 | 0.0163 | 0.2144 | 0.0162 | 0.2147 | 0.0164 | 0.2147 | 0.0164 | 0.2145 | 0.0164 | 0.2147 | 0.0162 | 0.215 | 0.0162 | 0.2151 | 0.0163 | 0.215 | 0.0165 | 0.215 | 0.0164 | 0.2151 | 0.0161 | 0.215 | 0.016 | 0.2153 | 0.0161 | 0.2154 | 0.0162 | 0.2152 | 0.0163 | 0.2156 | 0.0166 | 0.2155 | 0.0164 | 0.2152 | 0.0162 | 0.2154 | 0.016 | 0.2158 | 0.016 | 0.216 | 0.016 | 0.2159 | 0.0164 | 0.2158 | 0.0166 | 0.2159 | 0.0165 | 0.216 | 0.0163 | 0.216 | 0.0163 | 0.2161 | 0.0162 | 0.216 | 0.0166 | 0.2161 | 0.0165 | 0.2161 | 0.0162 | 0.216 | 0.0161 | 0.2161 | 0.0162
523 | 0.1974 | 0.0157 | 0.1986 | 0.0159 | 0.1995 | 0.0158 | 0.1994 | 0.0156 | 0.1997 | 0.0155 | 0.2002 | 0.0155 | 0.2002 | 0.0158 | 0.2004 | 0.0159 | 0.2003 | 0.0157 | 0.2 | 0.0155 | 0.2004 | 0.0159 | 0.2009 | 0.0161 | 0.201 | 0.0161 | 0.201 | 0.0157 | 0.2011 | 0.0156 | 0.2012 | 0.0159 | 0.2016 | 0.0159 | 0.2016 | 0.0159 | 0.2015 | 0.0162 | 0.2019 | 0.0159 | 0.202 | 0.0159 | 0.202 | 0.016 | 0.2022 | 0.0161 | 0.2023 | 0.016 | 0.2025 | 0.0161 | 0.2026 | 0.0161 | 0.2028 | 0.016 | 0.203 | 0.016 | 0.2031 | 0.0162 | 0.2031 | 0.0162 | 0.2028 | 0.0161 | 0.2026 | 0.0161 | 0.203 | 0.0162 | 0.2031 | 0.0161 | 0.2031 | 0.0159 | 0.2035 | 0.0159 | 0.2038 | 0.0159 | 0.2038 | 0.016 | 0.204 | 0.0162 | 0.2039 | 0.0159 | 0.204 | 0.0157 | 0.2042 | 0.0159 | 0.2043 | 0.0159 | 0.2043 | 0.0159 | 0.2044 | 0.0158 | 0.2045 | 0.0158 | 0.2044 | 0.0159 | 0.2042 | 0.0162 | 0.2045 | 0.0161 | 0.2046 | 0.0161 | 0.2043 | 0.0162 | 0.2044 | 0.0157 | 0.2047 | 0.0159 | 0.2048 | 0.0163 | 0.2052 | 0.0162 | 0.2055 | 0.0161 | 0.2056 | 0.0161 | 0.2056 | 0.0159 | 0.2055 | 0.0158 | 0.2056 | 0.0157 | 0.2054 | 0.0157 | 0.2056 | 0.0157 | 0.2058 | 0.0158 | 0.2058 | 0.016 | 0.2058 | 0.016 | 0.206 | 0.0159 | 0.2062 | 0.0157 | 0.2061 | 0.0158 | 0.2063 | 0.016 | 0.2066 | 0.016 | 0.2063 | 0.0162 | 0.2062 | 0.0162 | 0.2064 | 0.0161 | 0.2064 | 0.0161 | 0.2065 | 0.016 | 0.2068 | 0.016 | 0.2069 | 0.0163 | 0.2067 | 0.0162 | 0.2066 | 0.0164 | 0.2065 | 0.0165 | 0.2066 | 0.0161 | 0.2071 | 0.0161 | 0.2073 | 0.0163 | 0.2073 | 0.016 | 0.2073 | 0.0159 | 0.2074 | 0.0159 | 0.2074 | 0.0161 | 0.2076 | 0.016 | 0.208 | 0.0159 | 0.208 | 0.016 | 0.2078 | 0.0159 | 0.2077 | 0.016 | 0.2076 | 0.0165 | 0.2079 | 0.0163 | 0.2082 | 0.0162 | 0.2084 | 0.0162 | 0.208 | 0.0162 | 0.2081 | 0.0161 | 0.2084 | 0.0159 | 0.2086 | 0.0159 | 0.2085 | 0.016 | 0.2083 | 0.0161 | 0.2084 | 0.016 | 0.2084 | 0.0159 | 0.2084 | 0.0161 | 0.2085 | 0.0164 | 0.2086 | 0.0163 | 0.2089 | 0.0163 | 0.209 | 0.0165 | 0.209 | 0.0162 | 0.2091 | 0.0158 | 0.2092 | 0.0155 | 0.2093 | 0.0157 | 0.2095 | 0.0159 | 0.2096 | 0.0161 | 0.2095 | 0.0161 | 0.2094 | 0.0161 | 0.2095 | 0.0163 | 0.2095 | 0.0164 | 0.2097 | 0.0164 | 0.2098 | 0.0162 | 0.2097 | 0.0163 | 0.2099 | 0.0164 | 0.21 | 0.0164 | 0.21 | 0.0161 | 0.21 | 0.0161 | 0.2099 | 0.0161 | 0.2101 | 0.016 | 0.2102 | 0.0159 | 0.2103 | 0.0159 | 0.2103 | 0.0163 | 0.2108 | 0.0162 | 0.2106 | 0.0161 | 0.2104 | 0.0164 | 0.2108 | 0.016 | 0.2108 | 0.0161 | 0.2109 | 0.0164 | 0.211 | 0.0165 | 0.2109 | 0.0165 | 0.2108 | 0.0164 | 0.2107 | 0.0163 | 0.2108 | 0.0162 | 0.2109 | 0.0161 | 0.2109 | 0.0162 | 0.211 | 0.016 | 0.2115 | 0.0162 | 0.2118 | 0.0164 | 0.2116 | 0.0161 | 0.2116 | 0.0159 | 0.2119 | 0.0159 | 0.2118 | 0.0164 | 0.2114 | 0.0164 | 0.2111 | 0.0163 | 0.2112 | 0.0161 | 0.2113 | 0.0161 | 0.2116 | 0.0162 | 0.2119 | 0.0164 | 0.2121 | 0.0166 | 0.212 | 0.0165 | 0.2119 | 0.0162 | 0.2122 | 0.016 | 0.2124 | 0.016 | 0.2122 | 0.0161 | 0.2123 | 0.0162 | 0.2126 | 0.0163 | 0.2126 | 0.0163 | 0.2125 | 0.0162 | 0.2123 | 0.0161 | 0.2125 | 0.016 | 0.213 | 0.0161 | 0.2132 | 0.0163 | 0.2131 | 0.0162 | 0.213 | 0.016 | 0.2127 | 0.0161
524 | 0.1934 | 0.0155 | 0.1945 | 0.0156 | 0.1955 | 0.0156 | 0.1959 | 0.0157 | 0.196 | 0.0157 | 0.196 | 0.0157 | 0.1963 | 0.0156 | 0.1965 | 0.0158 | 0.1965 | 0.0158 | 0.1966 | 0.0157 | 0.1967 | 0.0156 | 0.197 | 0.0157 | 0.1973 | 0.0157 | 0.1973 | 0.0156 | 0.1974 | 0.0156 | 0.1974 | 0.0158 | 0.1976 | 0.0159 | 0.1978 | 0.0159 | 0.1979 | 0.0159 | 0.1982 | 0.0155 | 0.1982 | 0.0154 | 0.1981 | 0.0156 | 0.1983 | 0.0155 | 0.1986 | 0.0156 | 0.1987 | 0.0157 | 0.1987 | 0.0159 | 0.1988 | 0.0157 | 0.1989 | 0.0155 | 0.1988 | 0.0156 | 0.1991 | 0.0158 | 0.199 | 0.0158 | 0.1988 | 0.016 | 0.1993 | 0.0159 | 0.1995 | 0.0158 | 0.1994 | 0.0159 | 0.1996 | 0.0159 | 0.1997 | 0.0158 | 0.1999 | 0.0156 | 0.2001 | 0.0157 | 0.2002 | 0.016 | 0.2002 | 0.0161 | 0.2003 | 0.0158 | 0.2004 | 0.0157 | 0.2004 | 0.0155 | 0.2003 | 0.0156 | 0.2008 | 0.0157 | 0.201 | 0.0156 | 0.201 | 0.0155 | 0.2008 | 0.0157 | 0.201 | 0.016 | 0.2011 | 0.016 | 0.2012 | 0.0158 | 0.2014 | 0.016 | 0.2014 | 0.0163 | 0.2014 | 0.016 | 0.2016 | 0.016 | 0.2015 | 0.0161 | 0.2013 | 0.0161 | 0.2017 | 0.0161 | 0.2019 | 0.0159 | 0.2019 | 0.0161 | 0.2023 | 0.0162 | 0.2023 | 0.0161 | 0.2023 | 0.0161 | 0.2024 | 0.016 | 0.2025 | 0.0161 | 0.2023 | 0.0163 | 0.2023 | 0.0158 | 0.2027 | 0.0158 | 0.2029 | 0.016 | 0.2031 | 0.0158 | 0.2027 | 0.0159 | 0.2026 | 0.0161 | 0.2029 | 0.0158 | 0.2028 | 0.0159 | 0.2032 | 0.0163 | 0.2038 | 0.0164 | 0.2035 | 0.0161 | 0.2034 | 0.0159 | 0.2037 | 0.0157 | 0.2034 | 0.0158 | 0.2035 | 0.0158 | 0.2037 | 0.0155 | 0.2036 | 0.0154 | 0.204 | 0.0156 | 0.2042 | 0.0156 | 0.2039 | 0.0157 | 0.2038 | 0.0158 | 0.2039 | 0.016 | 0.2044 | 0.0158 | 0.2045 | 0.0159 | 0.2045 | 0.0161 | 0.2044 | 0.0161 | 0.2044 | 0.0159 | 0.2047 | 0.0159 | 0.2048 | 0.0159 | 0.2047 | 0.016 | 0.2047 | 0.0159 | 0.2049 | 0.0157 | 0.2048 | 0.0156 | 0.2049 | 0.0159 | 0.2049 | 0.0162 | 0.205 | 0.0159 | 0.205 | 0.0158 | 0.2051 | 0.0158 | 0.2054 | 0.0154 | 0.2055 | 0.0155 | 0.2056 | 0.0158 | 0.206 | 0.0159 | 0.2057 | 0.0159 | 0.2057 | 0.0161 | 0.2058 | 0.0161 | 0.2059 | 0.0159 | 0.2059 | 0.0158 | 0.2058 | 0.016 | 0.206 | 0.0158 | 0.2061 | 0.0159 | 0.206 | 0.0161 | 0.2062 | 0.0162 | 0.2061 | 0.0161 | 0.206 | 0.016 | 0.206 | 0.0159 | 0.2065 | 0.0161 | 0.2066 | 0.0161 | 0.2064 | 0.0157 | 0.2063 | 0.0158 | 0.2066 | 0.0161 | 0.2067 | 0.0162 | 0.2066 | 0.0159 | 0.207 | 0.0159 | 0.2072 | 0.0159 | 0.2069 | 0.0158 | 0.2071 | 0.016 | 0.2073 | 0.0159 | 0.2071 | 0.0159 | 0.207 | 0.0157 | 0.207 | 0.0155 | 0.2072 | 0.0158 | 0.2075 | 0.016 | 0.2076 | 0.0159 | 0.2075 | 0.016 | 0.2076 | 0.0161 | 0.2075 | 0.0161 | 0.2076 | 0.016 | 0.2079 | 0.0161 | 0.2078 | 0.0159 | 0.2078 | 0.0158 | 0.2082 | 0.0158 | 0.2084 | 0.016 | 0.2081 | 0.0162 | 0.2079 | 0.0159 | 0.2082 | 0.016 | 0.2085 | 0.016 | 0.2085 | 0.0158 | 0.2086 | 0.016 | 0.2086 | 0.0162 | 0.2088 | 0.0158 | 0.2087 | 0.016 | 0.2086 | 0.0162 | 0.2086 | 0.0161 | 0.2088 | 0.016 | 0.2089 | 0.016 | 0.2089 | 0.0162 | 0.2089 | 0.0161 | 0.209 | 0.0162 | 0.2091 | 0.0162 | 0.2091 | 0.0162 | 0.2091 | 0.0161 | 0.2091 | 0.0158 | 0.2093 | 0.0161 | 0.2092 | 0.0162 | 0.2091 | 0.0162 | 0.2094 | 0.0163 | 0.2099 | 0.0161
525 | 0.1896 | 0.0154 | 0.191 | 0.0156 | 0.1918 | 0.0156 | 0.1918 | 0.0157 | 0.1918 | 0.0157 | 0.1922 | 0.0156 | 0.1927 | 0.0157 | 0.1929 | 0.0157 | 0.1931 | 0.0156 | 0.1932 | 0.0155 | 0.1932 | 0.0156 | 0.1934 | 0.0158 | 0.1935 | 0.0158 | 0.1935 | 0.0157 | 0.1936 | 0.0156 | 0.1934 | 0.0155 | 0.1936 | 0.0153 | 0.194 | 0.0156 | 0.1942 | 0.0159 | 0.1943 | 0.0156 | 0.1947 | 0.0155 | 0.1948 | 0.0155 | 0.1945 | 0.0156 | 0.1948 | 0.0159 | 0.1951 | 0.016 | 0.1953 | 0.0158 | 0.195 | 0.0158 | 0.1952 | 0.016 | 0.1957 | 0.0158 | 0.1956 | 0.0156 | 0.1957 | 0.0158 | 0.1959 | 0.0159 | 0.1959 | 0.016 | 0.1961 | 0.0161 | 0.196 | 0.016 | 0.1957 | 0.0159 | 0.1963 | 0.0158 | 0.1969 | 0.0153 | 0.1965 | 0.0154 | 0.1964 | 0.0154 | 0.1967 | 0.0156 | 0.1969 | 0.016 | 0.1965 | 0.0159 | 0.1969 | 0.0161 | 0.1974 | 0.0161 | 0.1971 | 0.0159 | 0.1971 | 0.0159 | 0.1972 | 0.0158 | 0.1972 | 0.0159 | 0.1973 | 0.016 | 0.1975 | 0.016 | 0.1977 | 0.016 | 0.1979 | 0.0158 | 0.1983 | 0.0155 | 0.1984 | 0.0154 | 0.1984 | 0.0156 | 0.1986 | 0.0159 | 0.1983 | 0.016 | 0.1983 | 0.0158 | 0.1984 | 0.0157 | 0.1987 | 0.0156 | 0.1989 | 0.0158 | 0.1987 | 0.0157 | 0.1988 | 0.0158 | 0.1989 | 0.0157 | 0.1988 | 0.0156 | 0.1989 | 0.0155 | 0.1989 | 0.0156 | 0.1991 | 0.0159 | 0.1993 | 0.0161 | 0.1995 | 0.0159 | 0.1997 | 0.0159 | 0.1997 | 0.0159 | 0.1995 | 0.0158 | 0.1998 | 0.0157 | 0.2001 | 0.0157 | 0.2001 | 0.0156 | 0.1999 | 0.0156 | 0.1998 | 0.0156 | 0.1999 | 0.0159 | 0.2005 | 0.016 | 0.2004 | 0.0157 | 0.2002 | 0.0155 | 0.2005 | 0.0158 | 0.2007 | 0.016 | 0.2007 | 0.016 | 0.2002 | 0.016 | 0.2005 | 0.0161 | 0.2008 | 0.0159 | 0.2007 | 0.0156 | 0.2008 | 0.0158 | 0.2008 | 0.0159 | 0.2009 | 0.0157 | 0.201 | 0.0158 | 0.2011 | 0.0159 | 0.2009 | 0.016 | 0.2008 | 0.0159 | 0.2012 | 0.0161 | 0.2013 | 0.0162 | 0.2016 | 0.0159 | 0.2018 | 0.0158 | 0.2019 | 0.0158 | 0.2018 | 0.0155 | 0.202 | 0.0158 | 0.2019 | 0.0161 | 0.2019 | 0.0155 | 0.2017 | 0.0156 | 0.202 | 0.0161 | 0.2025 | 0.0159 | 0.2022 | 0.0157 | 0.2022 | 0.0157 | 0.2026 | 0.0156 | 0.2026 | 0.0157 | 0.2026 | 0.0159 | 0.2027 | 0.016 | 0.2027 | 0.016 | 0.2027 | 0.0158 | 0.2028 | 0.0155 | 0.203 | 0.0157 | 0.203 | 0.0157 | 0.2031 | 0.0156 | 0.203 | 0.0158 | 0.2029 | 0.016 | 0.2029 | 0.0161 | 0.2031 | 0.0159 | 0.2033 | 0.0156 | 0.2035 | 0.0156 | 0.2034 | 0.0159 | 0.2035 | 0.0159 | 0.2036 | 0.0158 | 0.2038 | 0.0158 | 0.2039 | 0.0159 | 0.2042 | 0.016 | 0.2046 | 0.0158 | 0.2042 | 0.0157 | 0.2043 | 0.016 | 0.2043 | 0.0161 | 0.2041 | 0.0161 | 0.2041 | 0.016 | 0.2041 | 0.0159 | 0.2044 | 0.0159 | 0.2042 | 0.0159 | 0.2042 | 0.016 | 0.2046 | 0.0159 | 0.2043 | 0.0156 | 0.2043 | 0.0157 | 0.2043 | 0.0162 | 0.2047 | 0.0162 | 0.2049 | 0.016 | 0.2051 | 0.0159 | 0.2051 | 0.0159 | 0.2052 | 0.0159 | 0.2053 | 0.0159 | 0.2051 | 0.0161 | 0.2052 | 0.0163 | 0.2053 | 0.0164 | 0.2056 | 0.0161 | 0.2057 | 0.0159 | 0.206 | 0.0159 | 0.2063 | 0.0157 | 0.2058 | 0.0159 | 0.2058 | 0.0162 | 0.2057 | 0.0162 | 0.2057 | 0.0158 | 0.2058 | 0.0157 | 0.2059 | 0.0158 | 0.206 | 0.0156 | 0.2059 | 0.0158 | 0.2058 | 0.0162 | 0.206 | 0.0162 | 0.2061 | 0.0162 | 0.2062 | 0.0162 | 0.2067 | 0.016 | 0.2068 | 0.0163
526 | 0.1855 | 0.0153 | 0.1871 | 0.0157 | 0.1879 | 0.0156 | 0.1879 | 0.0153 | 0.1882 | 0.0155 | 0.1882 | 0.0156 | 0.1883 | 0.0153 | 0.1891 | 0.0154 | 0.1895 | 0.0154 | 0.1891 | 0.0158 | 0.1892 | 0.0158 | 0.1895 | 0.0157 | 0.1899 | 0.0154 | 0.1897 | 0.0155 | 0.19 | 0.0158 | 0.1903 | 0.0161 | 0.1902 | 0.0153 | 0.1905 | 0.0152 | 0.1907 | 0.0155 | 0.1907 | 0.0155 | 0.1907 | 0.0155 | 0.1909 | 0.0155 | 0.191 | 0.0157 | 0.1909 | 0.0156 | 0.191 | 0.0155 | 0.1914 | 0.0151 | 0.1916 | 0.0155 | 0.1919 | 0.0158 | 0.1923 | 0.0158 | 0.1925 | 0.0157 | 0.1921 | 0.0154 | 0.1921 | 0.0151 | 0.1929 | 0.0151 | 0.193 | 0.0151 | 0.1924 | 0.0152 | 0.192 | 0.0154 | 0.1926 | 0.0157 | 0.1931 | 0.0157 | 0.1933 | 0.0158 | 0.1931 | 0.0156 | 0.1931 | 0.0156 | 0.1933 | 0.0155 | 0.1934 | 0.0158 | 0.1934 | 0.016 | 0.1937 | 0.0161 | 0.1935 | 0.0157 | 0.1938 | 0.0155 | 0.1939 | 0.0155 | 0.1937 | 0.0153 | 0.1936 | 0.0154 | 0.1935 | 0.0157 | 0.1941 | 0.0157 | 0.1942 | 0.0156 | 0.1942 | 0.0156 | 0.1947 | 0.0157 | 0.1945 | 0.0159 | 0.1944 | 0.0161 | 0.1945 | 0.0156 | 0.1945 | 0.0158 | 0.1945 | 0.0159 | 0.1948 | 0.0156 | 0.1952 | 0.0157 | 0.1955 | 0.016 | 0.1957 | 0.016 | 0.1954 | 0.0157 | 0.1953 | 0.0157 | 0.1954 | 0.0159 | 0.1956 | 0.0156 | 0.1956 | 0.0156 | 0.1956 | 0.0159 | 0.1961 | 0.0159 | 0.196 | 0.0158 | 0.196 | 0.0159 | 0.1963 | 0.0156 | 0.1961 | 0.0156 | 0.196 | 0.0157 | 0.1961 | 0.0155 | 0.1961 | 0.0156 | 0.1964 | 0.0158 | 0.1966 | 0.0158 | 0.1965 | 0.0154 | 0.1966 | 0.0154 | 0.1964 | 0.0157 | 0.1965 | 0.016 | 0.1967 | 0.0158 | 0.1967 | 0.0153 | 0.1969 | 0.0156 | 0.1971 | 0.0157 | 0.1971 | 0.0158 | 0.197 | 0.0158 | 0.1972 | 0.0156 | 0.1977 | 0.0156 | 0.1977 | 0.0158 | 0.1976 | 0.0159 | 0.1977 | 0.0159 | 0.1977 | 0.0158 | 0.1978 | 0.0155 | 0.1981 | 0.0156 | 0.1981 | 0.0156 | 0.198 | 0.0153 | 0.1982 | 0.0155 | 0.1981 | 0.0159 | 0.1984 | 0.0155 | 0.1985 | 0.0156 | 0.1984 | 0.0156 | 0.1982 | 0.0154 | 0.1983 | 0.0152 | 0.1987 | 0.0153 | 0.1992 | 0.0153 | 0.1992 | 0.0156 | 0.1991 | 0.0156 | 0.1993 | 0.0154 | 0.1993 | 0.0159 | 0.1991 | 0.016 | 0.1989 | 0.016 | 0.1993 | 0.0159 | 0.1994 | 0.0155 | 0.1996 | 0.0151 | 0.1994 | 0.0157 | 0.1997 | 0.0157 | 0.1999 | 0.0155 | 0.1997 | 0.0156 | 0.1999 | 0.0157 | 0.2001 | 0.0158 | 0.1995 | 0.0161 | 0.1999 | 0.016 | 0.2001 | 0.0158 | 0.1999 | 0.0161 | 0.1997 | 0.016 | 0.1998 | 0.016 | 0.2001 | 0.0163 | 0.2001 | 0.0158 | 0.2007 | 0.0157 | 0.2008 | 0.0156 | 0.2004 | 0.0159 | 0.2006 | 0.0158 | 0.2009 | 0.0155 | 0.2009 | 0.0158 | 0.2012 | 0.016 | 0.2015 | 0.0161 | 0.2011 | 0.0161 | 0.2009 | 0.0161 | 0.201 | 0.016 | 0.2015 | 0.0153 | 0.2016 | 0.0158 | 0.2014 | 0.016 | 0.201 | 0.016 | 0.2014 | 0.0158 | 0.2015 | 0.0154 | 0.2019 | 0.0151 | 0.202 | 0.0158 | 0.2016 | 0.0157 | 0.2016 | 0.0156 | 0.2019 | 0.0155 | 0.2021 | 0.0157 | 0.2022 | 0.0159 | 0.2022 | 0.0159 | 0.2018 | 0.0158 | 0.2019 | 0.016 | 0.2023 | 0.0163 | 0.2026 | 0.0159 | 0.2026 | 0.0155 | 0.2025 | 0.0156 | 0.2027 | 0.0161 | 0.2025 | 0.0161 | 0.2025 | 0.016 | 0.2027 | 0.016 | 0.2029 | 0.0161 | 0.2029 | 0.0162 | 0.2031 | 0.016 | 0.2033 | 0.0156 | 0.2033 | 0.0153 | 0.2033 | 0.0153 | 0.2033 | 0.0157
527 | 0.182 | 0.015 | 0.1834 | 0.0153 | 0.184 | 0.0152 | 0.1844 | 0.0151 | 0.185 | 0.0151 | 0.1855 | 0.0152 | 0.1855 | 0.0153 | 0.1852 | 0.0152 | 0.1855 | 0.0152 | 0.1859 | 0.0153 | 0.186 | 0.0154 | 0.1861 | 0.0154 | 0.1862 | 0.0152 | 0.1864 | 0.0154 | 0.1864 | 0.0154 | 0.1865 | 0.0153 | 0.1869 | 0.0152 | 0.187 | 0.0153 | 0.1869 | 0.0156 | 0.1872 | 0.0156 | 0.1872 | 0.0154 | 0.1873 | 0.0155 | 0.1876 | 0.0155 | 0.1878 | 0.0154 | 0.1877 | 0.0153 | 0.1877 | 0.0154 | 0.188 | 0.0153 | 0.1883 | 0.0154 | 0.1886 | 0.0154 | 0.1888 | 0.0152 | 0.1889 | 0.0153 | 0.1887 | 0.0155 | 0.1889 | 0.0156 | 0.189 | 0.0155 | 0.189 | 0.0153 | 0.189 | 0.0151 | 0.1891 | 0.0154 | 0.1893 | 0.0157 | 0.1896 | 0.0154 | 0.1899 | 0.0153 | 0.1898 | 0.0152 | 0.1897 | 0.0152 | 0.1897 | 0.0154 | 0.1899 | 0.0157 | 0.1903 | 0.0157 | 0.1902 | 0.0155 | 0.1902 | 0.0153 | 0.1904 | 0.0153 | 0.1908 | 0.0157 | 0.1907 | 0.0156 | 0.1908 | 0.0156 | 0.1909 | 0.0155 | 0.1908 | 0.0155 | 0.1906 | 0.0154 | 0.1909 | 0.0154 | 0.1913 | 0.0156 | 0.1915 | 0.0157 | 0.1916 | 0.016 | 0.1918 | 0.0158 | 0.1918 | 0.0155 | 0.1918 | 0.0154 | 0.192 | 0.0153 | 0.1921 | 0.0153 | 0.1922 | 0.0153 | 0.1922 | 0.0155 | 0.192 | 0.0155 | 0.192 | 0.0155 | 0.1924 | 0.0156 | 0.1921 | 0.0153 | 0.1922 | 0.0151 | 0.1926 | 0.0157 | 0.1927 | 0.016 | 0.1928 | 0.0158 | 0.1928 | 0.0152 | 0.1931 | 0.0153 | 0.1933 | 0.0154 | 0.1935 | 0.0155 | 0.1931 | 0.0155 | 0.1932 | 0.0155 | 0.1932 | 0.0154 | 0.1932 | 0.0152 | 0.1934 | 0.0153 | 0.1937 | 0.0153 | 0.1939 | 0.0154 | 0.194 | 0.0155 | 0.1939 | 0.0155 | 0.1939 | 0.0153 | 0.1939 | 0.0155 | 0.1938 | 0.0158 | 0.1942 | 0.0156 | 0.1946 | 0.0156 | 0.1947 | 0.0156 | 0.1945 | 0.0159 | 0.1947 | 0.0156 | 0.1949 | 0.0154 | 0.1949 | 0.0156 | 0.1947 | 0.0156 | 0.1947 | 0.0156 | 0.195 | 0.0154 | 0.195 | 0.0156 | 0.1948 | 0.0158 | 0.1948 | 0.016 | 0.1952 | 0.0159 | 0.1954 | 0.0158 | 0.1954 | 0.0158 | 0.1955 | 0.0155 | 0.1955 | 0.0155 | 0.1955 | 0.0155 | 0.1956 | 0.0156 | 0.1958 | 0.0157 | 0.1958 | 0.0156 | 0.1959 | 0.0153 | 0.196 | 0.0155 | 0.196 | 0.0155 | 0.196 | 0.0153 | 0.1961 | 0.0156 | 0.1963 | 0.0157 | 0.1964 | 0.0156 | 0.1966 | 0.0152 | 0.1965 | 0.0154 | 0.1964 | 0.0158 | 0.1968 | 0.0157 | 0.1969 | 0.0154 | 0.197 | 0.0153 | 0.1969 | 0.0157 | 0.197 | 0.0156 | 0.1971 | 0.0155 | 0.197 | 0.0155 | 0.1972 | 0.0158 | 0.1973 | 0.0158 | 0.1973 | 0.0157 | 0.1971 | 0.0157 | 0.1975 | 0.0159 | 0.1978 | 0.0159 | 0.1978 | 0.0157 | 0.198 | 0.0156 | 0.198 | 0.0154 | 0.1977 | 0.0154 | 0.1977 | 0.0155 | 0.1978 | 0.0155 | 0.1983 | 0.0156 | 0.1984 | 0.0156 | 0.1983 | 0.0155 | 0.1982 | 0.0154 | 0.1983 | 0.0156 | 0.1984 | 0.0156 | 0.1985 | 0.0154 | 0.1985 | 0.0156 | 0.1984 | 0.0156 | 0.1983 | 0.0156 | 0.1989 | 0.0153 | 0.199 | 0.0154 | 0.1989 | 0.0157 | 0.1989 | 0.0157 | 0.1988 | 0.0155 | 0.1988 | 0.0154 | 0.199 | 0.0155 | 0.1995 | 0.0158 | 0.1994 | 0.0158 | 0.1993 | 0.0157 | 0.1993 | 0.0156 | 0.1995 | 0.0156 | 0.1997 | 0.0158 | 0.1998 | 0.0158 | 0.1997 | 0.0157 | 0.1997 | 0.0155 | 0.1997 | 0.0156 | 0.1995 | 0.0156 | 0.1997 | 0.0156 | 0.1998 | 0.0156 | 0.2001 | 0.0156 | 0.2002 | 0.0158 | 0.2003 | 0.016 | 0.2004 | 0.016
528 | 0.1782 | 0.0148 | 0.1794 | 0.0148 | 0.1804 | 0.0147 | 0.1809 | 0.0153 | 0.181 | 0.015 | 0.1814 | 0.0148 | 0.1815 | 0.0148 | 0.1817 | 0.0149 | 0.1819 | 0.0151 | 0.1821 | 0.0153 | 0.1822 | 0.0151 | 0.1824 | 0.015 | 0.1825 | 0.0151 | 0.1827 | 0.0153 | 0.1827 | 0.0153 | 0.1828 | 0.0152 | 0.1833 | 0.0152 | 0.1835 | 0.0151 | 0.1835 | 0.0153 | 0.1838 | 0.0154 | 0.184 | 0.0154 | 0.1839 | 0.0152 | 0.184 | 0.015 | 0.1845 | 0.0152 | 0.1847 | 0.0154 | 0.1844 | 0.0155 | 0.1846 | 0.0156 | 0.1847 | 0.0156 | 0.1849 | 0.0154 | 0.185 | 0.0152 | 0.1853 | 0.0152 | 0.1855 | 0.0153 | 0.1857 | 0.0153 | 0.1855 | 0.0153 | 0.1854 | 0.0155 | 0.1856 | 0.0157 | 0.1857 | 0.0155 | 0.1858 | 0.0153 | 0.1862 | 0.0153 | 0.1863 | 0.0152 | 0.1861 | 0.0152 | 0.1862 | 0.0154 | 0.1865 | 0.0154 | 0.1865 | 0.0153 | 0.1864 | 0.0154 | 0.1864 | 0.0153 | 0.1868 | 0.0154 | 0.1872 | 0.0155 | 0.1874 | 0.0154 | 0.1874 | 0.0154 | 0.1873 | 0.0156 | 0.1872 | 0.0155 | 0.1874 | 0.0155 | 0.1876 | 0.0153 | 0.1875 | 0.0153 | 0.1877 | 0.0154 | 0.1878 | 0.0155 | 0.188 | 0.0156 | 0.1883 | 0.0154 | 0.1884 | 0.0153 | 0.1884 | 0.0154 | 0.1883 | 0.0152 | 0.1882 | 0.015 | 0.1884 | 0.0151 | 0.1888 | 0.0153 | 0.1889 | 0.0154 | 0.1889 | 0.0153 | 0.189 | 0.0155 | 0.1889 | 0.0152 | 0.1889 | 0.015 | 0.1891 | 0.0152 | 0.189 | 0.0153 | 0.1891 | 0.0154 | 0.1894 | 0.0154 | 0.1896 | 0.0155 | 0.1896 | 0.0155 | 0.1896 | 0.0155 | 0.1899 | 0.0156 | 0.19 | 0.0156 | 0.1899 | 0.0156 | 0.1898 | 0.0152 | 0.1899 | 0.0151 | 0.1899 | 0.0153 | 0.1902 | 0.015 | 0.1903 | 0.015 | 0.1902 | 0.0154 | 0.1904 | 0.0153 | 0.1908 | 0.0154 | 0.1908 | 0.0154 | 0.1906 | 0.0153 | 0.1911 | 0.0152 | 0.1913 | 0.015 | 0.1911 | 0.0156 | 0.1911 | 0.0157 | 0.1912 | 0.0156 | 0.1914 | 0.0154 | 0.1912 | 0.0154 | 0.1914 | 0.0154 | 0.1916 | 0.0152 | 0.1917 | 0.0153 | 0.1918 | 0.0155 | 0.1918 | 0.0158 | 0.1918 | 0.0155 | 0.192 | 0.0155 | 0.1921 | 0.0155 | 0.1922 | 0.0155 | 0.1924 | 0.0155 | 0.1924 | 0.0154 | 0.1925 | 0.0151 | 0.1924 | 0.0153 | 0.1924 | 0.0155 | 0.1927 | 0.0153 | 0.1926 | 0.0155 | 0.1926 | 0.0154 | 0.1929 | 0.015 | 0.1931 | 0.0154 | 0.1931 | 0.0155 | 0.1931 | 0.0156 | 0.1931 | 0.0156 | 0.1931 | 0.0154 | 0.1933 | 0.0153 | 0.1933 | 0.0155 | 0.1934 | 0.0156 | 0.1936 | 0.0156 | 0.1937 | 0.0155 | 0.1938 | 0.0152 | 0.1939 | 0.0151 | 0.1939 | 0.0153 | 0.194 | 0.0152 | 0.1942 | 0.0154 | 0.1942 | 0.0157 | 0.1944 | 0.0155 | 0.1943 | 0.0153 | 0.1945 | 0.0153 | 0.1944 | 0.0157 | 0.1943 | 0.0153 | 0.1945 | 0.015 | 0.1946 | 0.0153 | 0.195 | 0.0157 | 0.1948 | 0.0157 | 0.1944 | 0.0155 | 0.1949 | 0.0156 | 0.1951 | 0.0155 | 0.1951 | 0.0155 | 0.195 | 0.0156 | 0.1949 | 0.0155 | 0.195 | 0.0156 | 0.1955 | 0.0155 | 0.1956 | 0.0153 | 0.1957 | 0.0152 | 0.1958 | 0.0155 | 0.1957 | 0.0157 | 0.1957 | 0.0157 | 0.1959 | 0.0154 | 0.1959 | 0.0155 | 0.1958 | 0.0157 | 0.1959 | 0.0154 | 0.1959 | 0.0154 | 0.1962 | 0.0156 | 0.1965 | 0.0157 | 0.1965 | 0.0157 | 0.1962 | 0.0156 | 0.1962 | 0.0156 | 0.1965 | 0.0159 | 0.1964 | 0.0159 | 0.1962 | 0.0158 | 0.1963 | 0.0154 | 0.1964 | 0.0154 | 0.1966 | 0.0155 | 0.1969 | 0.0156 | 0.1968 | 0.0153 | 0.1969 | 0.0152 | 0.1973 | 0.0153 | 0.1972 | 0.0155
529 | 0.1744 | 0.0147 | 0.176 | 0.015 | 0.1772 | 0.0149 | 0.1774 | 0.0152 | 0.1774 | 0.0151 | 0.1775 | 0.015 | 0.1775 | 0.0151 | 0.1778 | 0.0148 | 0.1782 | 0.0146 | 0.1786 | 0.0149 | 0.1789 | 0.0152 | 0.1791 | 0.0152 | 0.1792 | 0.015 | 0.1793 | 0.0149 | 0.1793 | 0.0148 | 0.1792 | 0.0149 | 0.1794 | 0.0149 | 0.1797 | 0.015 | 0.1797 | 0.0152 | 0.18 | 0.0148 | 0.18 | 0.0148 | 0.18 | 0.015 | 0.1804 | 0.015 | 0.1806 | 0.0151 | 0.1808 | 0.0151 | 0.181 | 0.0154 | 0.1812 | 0.0153 | 0.1813 | 0.0152 | 0.1813 | 0.0152 | 0.1814 | 0.015 | 0.1816 | 0.0148 | 0.1817 | 0.0148 | 0.1817 | 0.0147 | 0.182 | 0.015 | 0.182 | 0.0153 | 0.1821 | 0.0151 | 0.1823 | 0.015 | 0.1825 | 0.015 | 0.1828 | 0.0151 | 0.1827 | 0.0152 | 0.1827 | 0.0153 | 0.1828 | 0.0152 | 0.1827 | 0.015 | 0.1831 | 0.015 | 0.1835 | 0.0153 | 0.1834 | 0.015 | 0.1835 | 0.015 | 0.1834 | 0.0152 | 0.1836 | 0.015 | 0.1838 | 0.0149 | 0.1837 | 0.0151 | 0.1839 | 0.0151 | 0.1841 | 0.0153 | 0.184 | 0.0153 | 0.184 | 0.015 | 0.1843 | 0.0151 | 0.1845 | 0.0152 | 0.1846 | 0.0151 | 0.1848 | 0.0153 | 0.1849 | 0.0152 | 0.185 | 0.0148 | 0.1854 | 0.0151 | 0.1853 | 0.0152 | 0.1851 | 0.0152 | 0.1852 | 0.0153 | 0.1853 | 0.0154 | 0.1854 | 0.0152 | 0.1855 | 0.0152 | 0.1858 | 0.0151 | 0.1862 | 0.015 | 0.1862 | 0.0154 | 0.1859 | 0.0156 | 0.1859 | 0.0158 | 0.1863 | 0.0156 | 0.1865 | 0.0154 | 0.1864 | 0.0153 | 0.1864 | 0.015 | 0.1865 | 0.0152 | 0.1864 | 0.0152 | 0.1863 | 0.0151 | 0.1865 | 0.015 | 0.1868 | 0.0152 | 0.1869 | 0.0155 | 0.187 | 0.0155 | 0.1871 | 0.0153 | 0.1873 | 0.0151 | 0.1874 | 0.0155 | 0.1872 | 0.0153 | 0.1873 | 0.0151 | 0.1877 | 0.0151 | 0.1879 | 0.0152 | 0.1879 | 0.0153 | 0.1878 | 0.0152 | 0.1878 | 0.0154 | 0.1879 | 0.0155 | 0.1879 | 0.0154 | 0.1878 | 0.0153 | 0.1881 | 0.0153 | 0.1883 | 0.0153 | 0.1884 | 0.015 | 0.1885 | 0.0152 | 0.1885 | 0.0155 | 0.1887 | 0.0151 | 0.1887 | 0.015 | 0.1887 | 0.0152 | 0.1889 | 0.0153 | 0.189 | 0.0154 | 0.1889 | 0.0154 | 0.189 | 0.0152 | 0.1889 | 0.0155 | 0.1889 | 0.0157 | 0.1891 | 0.0155 | 0.1894 | 0.0154 | 0.1897 | 0.0154 | 0.1897 | 0.0153 | 0.1897 | 0.0154 | 0.1898 | 0.0153 | 0.1899 | 0.0153 | 0.1899 | 0.0153 | 0.19 | 0.0151 | 0.1902 | 0.015 | 0.1903 | 0.0151 | 0.1903 | 0.0152 | 0.1904 | 0.0154 | 0.1903 | 0.0156 | 0.1906 | 0.0156 | 0.1906 | 0.0154 | 0.1906 | 0.0155 | 0.1908 | 0.0153 | 0.1907 | 0.0152 | 0.1907 | 0.0154 | 0.1907 | 0.0155 | 0.1909 | 0.0155 | 0.1913 | 0.0153 | 0.1913 | 0.0156 | 0.1911 | 0.0155 | 0.1914 | 0.0155 | 0.1918 | 0.0159 | 0.1916 | 0.0156 | 0.1916 | 0.0154 | 0.1918 | 0.0154 | 0.1918 | 0.0154 | 0.1916 | 0.0154 | 0.1916 | 0.0152 | 0.1916 | 0.0154 | 0.1918 | 0.0155 | 0.1919 | 0.0153 | 0.192 | 0.0155 | 0.192 | 0.0154 | 0.1922 | 0.0152 | 0.1922 | 0.0155 | 0.1924 | 0.0155 | 0.1925 | 0.0153 | 0.1924 | 0.0154 | 0.1927 | 0.0155 | 0.1929 | 0.0154 | 0.1928 | 0.0155 | 0.1929 | 0.0155 | 0.193 | 0.0154 | 0.193 | 0.0153 | 0.1934 | 0.0154 | 0.1934 | 0.0154 | 0.1933 | 0.0156 | 0.1933 | 0.0154 | 0.1934 | 0.0154 | 0.1934 | 0.0154 | 0.1934 | 0.0154 | 0.1937 | 0.0155 | 0.194 | 0.0155 | 0.194 | 0.0156 | 0.1939 | 0.0155 | 0.194 | 0.0156 | 0.1942 | 0.0156 | 0.1942 | 0.0158
530 | 0.1707 | 0.0146 | 0.1722 | 0.0148 | 0.1733 | 0.0148 | 0.1735 | 0.0148 | 0.1736 | 0.0146 | 0.1738 | 0.0145 | 0.1743 | 0.0145 | 0.1745 | 0.0148 | 0.1744 | 0.0148 | 0.1746 | 0.0144 | 0.1748 | 0.0145 | 0.1749 | 0.0147 | 0.1753 | 0.0148 | 0.1756 | 0.0149 | 0.1755 | 0.0148 | 0.1757 | 0.0146 | 0.1761 | 0.0145 | 0.1764 | 0.0147 | 0.1764 | 0.0148 | 0.1762 | 0.015 | 0.1763 | 0.015 | 0.1766 | 0.0149 | 0.1769 | 0.0146 | 0.1773 | 0.0147 | 0.1774 | 0.0148 | 0.1774 | 0.0147 | 0.1777 | 0.015 | 0.1778 | 0.0151 | 0.1778 | 0.0149 | 0.1781 | 0.0147 | 0.1784 | 0.0145 | 0.1784 | 0.0146 | 0.1784 | 0.0149 | 0.1785 | 0.015 | 0.1784 | 0.015 | 0.1786 | 0.0147 | 0.179 | 0.0147 | 0.1792 | 0.0149 | 0.1791 | 0.015 | 0.1789 | 0.0147 | 0.1792 | 0.0147 | 0.1795 | 0.015 | 0.1793 | 0.0149 | 0.1794 | 0.0149 | 0.1796 | 0.0149 | 0.1799 | 0.0149 | 0.18 | 0.0149 | 0.1801 | 0.015 | 0.1804 | 0.0151 | 0.1804 | 0.0152 | 0.1804 | 0.0153 | 0.1804 | 0.0152 | 0.1805 | 0.015 | 0.1804 | 0.0148 | 0.1803 | 0.0149 | 0.1809 | 0.0152 | 0.1812 | 0.0152 | 0.1813 | 0.0149 | 0.1814 | 0.015 | 0.1815 | 0.015 | 0.1817 | 0.0151 | 0.1818 | 0.0152 | 0.1818 | 0.0152 | 0.1819 | 0.015 | 0.1819 | 0.0149 | 0.1822 | 0.0151 | 0.1823 | 0.0154 | 0.1824 | 0.0153 | 0.1822 | 0.015 | 0.1824 | 0.0148 | 0.1828 | 0.0152 | 0.1826 | 0.0153 | 0.1823 | 0.0154 | 0.1821 | 0.0154 | 0.1824 | 0.0153 | 0.1827 | 0.0151 | 0.1831 | 0.0148 | 0.1831 | 0.0148 | 0.1832 | 0.015 | 0.1833 | 0.015 | 0.1833 | 0.0149 | 0.1833 | 0.0149 | 0.1834 | 0.0152 | 0.1836 | 0.0153 | 0.1839 | 0.0153 | 0.1841 | 0.0151 | 0.1843 | 0.0154 | 0.1842 | 0.0153 | 0.184 | 0.015 | 0.1841 | 0.0149 | 0.1844 | 0.015 | 0.1846 | 0.0151 | 0.1846 | 0.015 | 0.1845 | 0.0148 | 0.1846 | 0.015 | 0.1846 | 0.0153 | 0.1844 | 0.0152 | 0.1847 | 0.0154 | 0.1853 | 0.0153 | 0.1853 | 0.0152 | 0.1856 | 0.0153 | 0.1857 | 0.0152 | 0.1856 | 0.0152 | 0.1855 | 0.0152 | 0.1855 | 0.0152 | 0.1854 | 0.0149 | 0.1856 | 0.0151 | 0.1859 | 0.0153 | 0.186 | 0.0155 | 0.1859 | 0.015 | 0.1859 | 0.0149 | 0.1859 | 0.0151 | 0.186 | 0.0149 | 0.1861 | 0.0148 | 0.1863 | 0.0149 | 0.1865 | 0.0149 | 0.1865 | 0.0149 | 0.1864 | 0.0151 | 0.1868 | 0.0152 | 0.1869 | 0.0152 | 0.1869 | 0.0152 | 0.1871 | 0.0152 | 0.187 | 0.0151 | 0.1869 | 0.0152 | 0.1871 | 0.0152 | 0.1874 | 0.0153 | 0.1875 | 0.0153 | 0.1876 | 0.0152 | 0.1874 | 0.015 | 0.1874 | 0.0152 | 0.1876 | 0.0152 | 0.1873 | 0.0152 | 0.1877 | 0.0155 | 0.1881 | 0.0157 | 0.1881 | 0.0154 | 0.1878 | 0.0152 | 0.1876 | 0.0151 | 0.1881 | 0.0152 | 0.1882 | 0.0153 | 0.1882 | 0.0153 | 0.1884 | 0.0152 | 0.1886 | 0.0153 | 0.1886 | 0.0154 | 0.1885 | 0.0154 | 0.1884 | 0.0152 | 0.1888 | 0.0153 | 0.1889 | 0.0155 | 0.1891 | 0.0156 | 0.1892 | 0.0155 | 0.1895 | 0.0153 | 0.1893 | 0.0154 | 0.1894 | 0.0153 | 0.1896 | 0.015 | 0.1893 | 0.0153 | 0.1894 | 0.0154 | 0.1897 | 0.0152 | 0.1897 | 0.0149 | 0.1896 | 0.0153 | 0.1896 | 0.0155 | 0.1899 | 0.0152 | 0.1899 | 0.0153 | 0.19 | 0.0154 | 0.1901 | 0.0153 | 0.1902 | 0.0155 | 0.1901 | 0.0155 | 0.1901 | 0.0152 | 0.1903 | 0.015 | 0.1906 | 0.0151 | 0.1905 | 0.0153 | 0.1905 | 0.015 | 0.1908 | 0.0154 | 0.1907 | 0.0157 | 0.1904 | 0.0154 | 0.1907 | 0.0156
531 | 0.167 | 0.0144 | 0.1685 | 0.0145 | 0.1695 | 0.0144 | 0.1697 | 0.0144 | 0.1701 | 0.0145 | 0.1703 | 0.0147 | 0.1709 | 0.0146 | 0.1712 | 0.0148 | 0.171 | 0.0149 | 0.171 | 0.0148 | 0.1714 | 0.0148 | 0.1718 | 0.0148 | 0.1717 | 0.0151 | 0.1717 | 0.0144 | 0.1723 | 0.0144 | 0.1728 | 0.0147 | 0.1726 | 0.0147 | 0.1727 | 0.0148 | 0.1726 | 0.0149 | 0.1727 | 0.0146 | 0.1731 | 0.0146 | 0.1732 | 0.0145 | 0.1731 | 0.0144 | 0.1736 | 0.0146 | 0.1739 | 0.0146 | 0.174 | 0.0148 | 0.1742 | 0.0151 | 0.1744 | 0.0152 | 0.1745 | 0.0148 | 0.1744 | 0.0146 | 0.1746 | 0.0147 | 0.1744 | 0.0149 | 0.1746 | 0.0149 | 0.1749 | 0.0147 | 0.1751 | 0.0146 | 0.1755 | 0.0146 | 0.1754 | 0.0147 | 0.1754 | 0.0149 | 0.1756 | 0.0148 | 0.1756 | 0.0147 | 0.1757 | 0.0147 | 0.1762 | 0.0149 | 0.1763 | 0.015 | 0.1765 | 0.0151 | 0.1766 | 0.0151 | 0.1766 | 0.0149 | 0.1767 | 0.0146 | 0.1767 | 0.0144 | 0.1767 | 0.015 | 0.1767 | 0.0151 | 0.1771 | 0.0149 | 0.1772 | 0.0154 | 0.177 | 0.0149 | 0.1774 | 0.0144 | 0.1775 | 0.0152 | 0.1775 | 0.0151 | 0.1777 | 0.015 | 0.1778 | 0.0151 | 0.1779 | 0.0148 | 0.1782 | 0.0146 | 0.1784 | 0.0149 | 0.1784 | 0.0151 | 0.1782 | 0.0151 | 0.1784 | 0.015 | 0.1789 | 0.0151 | 0.1788 | 0.0152 | 0.1786 | 0.0155 | 0.1789 | 0.015 | 0.1787 | 0.0146 | 0.1786 | 0.0148 | 0.179 | 0.0151 | 0.1792 | 0.015 | 0.1794 | 0.0148 | 0.1795 | 0.0149 | 0.1793 | 0.0148 | 0.1795 | 0.0148 | 0.1794 | 0.0148 | 0.1793 | 0.0146 | 0.1797 | 0.0148 | 0.1797 | 0.0151 | 0.18 | 0.0149 | 0.1803 | 0.0149 | 0.1803 | 0.0148 | 0.1801 | 0.015 | 0.1803 | 0.0151 | 0.1805 | 0.0148 | 0.1806 | 0.0147 | 0.1807 | 0.0145 | 0.1808 | 0.0146 | 0.1809 | 0.0148 | 0.1809 | 0.0148 | 0.1813 | 0.015 | 0.1815 | 0.0151 | 0.1813 | 0.0153 | 0.1814 | 0.0152 | 0.1814 | 0.0149 | 0.1816 | 0.0149 | 0.1818 | 0.0149 | 0.1818 | 0.0148 | 0.1816 | 0.0148 | 0.1817 | 0.0149 | 0.1819 | 0.0149 | 0.1823 | 0.0148 | 0.1821 | 0.0148 | 0.1819 | 0.0152 | 0.1823 | 0.0151 | 0.1823 | 0.0152 | 0.1823 | 0.0153 | 0.1826 | 0.0148 | 0.1828 | 0.0149 | 0.1829 | 0.0152 | 0.1829 | 0.0155 | 0.183 | 0.0153 | 0.1831 | 0.015 | 0.1831 | 0.0148 | 0.1829 | 0.0151 | 0.1828 | 0.0152 | 0.183 | 0.0152 | 0.183 | 0.015 | 0.1833 | 0.0151 | 0.1834 | 0.0152 | 0.1834 | 0.0151 | 0.1832 | 0.0149 | 0.1833 | 0.0149 | 0.1837 | 0.015 | 0.1838 | 0.0152 | 0.184 | 0.0155 | 0.1841 | 0.0153 | 0.184 | 0.0149 | 0.1842 | 0.0149 | 0.1844 | 0.0153 | 0.1846 | 0.015 | 0.1848 | 0.0151 | 0.1847 | 0.0153 | 0.1846 | 0.0153 | 0.1846 | 0.0154 | 0.1848 | 0.0155 | 0.1849 | 0.0152 | 0.1847 | 0.0149 | 0.1849 | 0.0149 | 0.1852 | 0.0152 | 0.1852 | 0.015 | 0.1851 | 0.0152 | 0.1852 | 0.0155 | 0.1853 | 0.0153 | 0.1853 | 0.0151 | 0.1851 | 0.0152 | 0.1852 | 0.0149 | 0.1855 | 0.0149 | 0.1859 | 0.015 | 0.1861 | 0.0153 | 0.1861 | 0.0153 | 0.186 | 0.0152 | 0.1857 | 0.0149 | 0.1863 | 0.0152 | 0.1865 | 0.0153 | 0.1863 | 0.0153 | 0.1863 | 0.0152 | 0.1864 | 0.0152 | 0.1865 | 0.0152 | 0.1867 | 0.015 | 0.1867 | 0.0151 | 0.1867 | 0.0156 | 0.1871 | 0.0154 | 0.1872 | 0.0153 | 0.1873 | 0.0153 | 0.1876 | 0.0153 | 0.1877 | 0.0153 | 0.1875 | 0.0153 | 0.1874 | 0.0154 | 0.1874 | 0.0151 | 0.1876 | 0.0148 | 0.1877 | 0.0149 | 0.1879 | 0.0154
532 | 0.1636 | 0.0142 | 0.1655 | 0.0145 | 0.1667 | 0.0145 | 0.1666 | 0.0147 | 0.1669 | 0.0148 | 0.1672 | 0.0147 | 0.1675 | 0.0146 | 0.1678 | 0.0145 | 0.168 | 0.0144 | 0.1681 | 0.0145 | 0.1683 | 0.0145 | 0.1685 | 0.0146 | 0.1688 | 0.0147 | 0.1688 | 0.0149 | 0.1688 | 0.0148 | 0.1691 | 0.0145 | 0.1693 | 0.0146 | 0.1693 | 0.0147 | 0.1693 | 0.0147 | 0.1696 | 0.0147 | 0.1699 | 0.0147 | 0.17 | 0.0147 | 0.1702 | 0.0145 | 0.1703 | 0.0147 | 0.1704 | 0.0148 | 0.1704 | 0.0145 | 0.1702 | 0.0143 | 0.1706 | 0.0145 | 0.171 | 0.0147 | 0.1707 | 0.0146 | 0.171 | 0.0146 | 0.1717 | 0.0145 | 0.1716 | 0.0147 | 0.1715 | 0.0147 | 0.1716 | 0.0146 | 0.1719 | 0.0148 | 0.1719 | 0.0147 | 0.1721 | 0.0147 | 0.1725 | 0.0147 | 0.1726 | 0.0148 | 0.1727 | 0.0149 | 0.1727 | 0.0147 | 0.1726 | 0.0145 | 0.1728 | 0.0147 | 0.1732 | 0.0151 | 0.1732 | 0.0149 | 0.1732 | 0.0148 | 0.1732 | 0.0148 | 0.1733 | 0.0146 | 0.1736 | 0.0147 | 0.1736 | 0.0148 | 0.1737 | 0.0149 | 0.174 | 0.0149 | 0.1741 | 0.0147 | 0.1741 | 0.0146 | 0.1745 | 0.0148 | 0.1746 | 0.0149 | 0.1745 | 0.0148 | 0.1748 | 0.0148 | 0.1748 | 0.0148 | 0.1749 | 0.0148 | 0.1751 | 0.0148 | 0.1753 | 0.0148 | 0.1754 | 0.0148 | 0.1755 | 0.0151 | 0.1754 | 0.015 | 0.1756 | 0.0146 | 0.1759 | 0.0149 | 0.1759 | 0.015 | 0.1759 | 0.0148 | 0.1761 | 0.0148 | 0.1762 | 0.0149 | 0.1761 | 0.015 | 0.1762 | 0.0149 | 0.1765 | 0.0148 | 0.1768 | 0.0149 | 0.177 | 0.015 | 0.1764 | 0.0148 | 0.1765 | 0.0149 | 0.1768 | 0.0149 | 0.1768 | 0.0148 | 0.1768 | 0.0147 | 0.1771 | 0.0147 | 0.1771 | 0.0149 | 0.1772 | 0.015 | 0.1775 | 0.0149 | 0.1776 | 0.0149 | 0.1779 | 0.0152 | 0.1778 | 0.0153 | 0.1779 | 0.0147 | 0.178 | 0.0148 | 0.178 | 0.0148 | 0.1779 | 0.0149 | 0.1782 | 0.0149 | 0.1783 | 0.015 | 0.1783 | 0.0153 | 0.1785 | 0.015 | 0.1786 | 0.0148 | 0.1788 | 0.0149 | 0.179 | 0.0151 | 0.1788 | 0.015 | 0.1787 | 0.0149 | 0.179 | 0.015 | 0.1792 | 0.0151 | 0.1793 | 0.0151 | 0.1795 | 0.015 | 0.1795 | 0.0148 | 0.1796 | 0.0147 | 0.1797 | 0.0147 | 0.1799 | 0.0151 | 0.1799 | 0.0153 | 0.1798 | 0.0152 | 0.18 | 0.015 | 0.1801 | 0.015 | 0.1799 | 0.0151 | 0.18 | 0.0149 | 0.1802 | 0.0149 | 0.1801 | 0.015 | 0.1801 | 0.015 | 0.1802 | 0.0149 | 0.1805 | 0.0149 | 0.1808 | 0.0152 | 0.1809 | 0.0152 | 0.1811 | 0.0151 | 0.181 | 0.015 | 0.1807 | 0.0148 | 0.181 | 0.015 | 0.1814 | 0.0153 | 0.1816 | 0.015 | 0.1817 | 0.0148 | 0.1817 | 0.0149 | 0.1817 | 0.0147 | 0.1816 | 0.0147 | 0.1816 | 0.015 | 0.1819 | 0.0155 | 0.1819 | 0.0154 | 0.182 | 0.0151 | 0.1821 | 0.015 | 0.1823 | 0.0151 | 0.1821 | 0.0151 | 0.1818 | 0.0148 | 0.1823 | 0.0151 | 0.1823 | 0.015 | 0.1823 | 0.0147 | 0.1827 | 0.015 | 0.1828 | 0.0151 | 0.1827 | 0.0151 | 0.1828 | 0.0149 | 0.1831 | 0.0147 | 0.1831 | 0.0147 | 0.1829 | 0.0147 | 0.183 | 0.0149 | 0.183 | 0.0151 | 0.183 | 0.015 | 0.1833 | 0.0152 | 0.1834 | 0.0153 | 0.1834 | 0.0152 | 0.1836 | 0.0151 | 0.1836 | 0.015 | 0.1837 | 0.0152 | 0.184 | 0.0151 | 0.184 | 0.0149 | 0.184 | 0.015 | 0.1841 | 0.0151 | 0.1843 | 0.0152 | 0.1847 | 0.0151 | 0.1847 | 0.0152 | 0.1843 | 0.015 | 0.1842 | 0.0149 | 0.1841 | 0.0151 | 0.1843 | 0.0152 | 0.1845 | 0.0152 | 0.1844 | 0.015 | 0.1844 | 0.0149
533 | 0.1599 | 0.0141 | 0.1614 | 0.0141 | 0.1626 | 0.014 | 0.1629 | 0.0143 | 0.1633 | 0.0144 | 0.1638 | 0.0143 | 0.1639 | 0.0142 | 0.1642 | 0.0144 | 0.1643 | 0.0145 | 0.1643 | 0.0143 | 0.1646 | 0.0145 | 0.1649 | 0.0145 | 0.1653 | 0.0144 | 0.1653 | 0.0145 | 0.1654 | 0.0145 | 0.1654 | 0.0144 | 0.1656 | 0.0144 | 0.1659 | 0.0145 | 0.1661 | 0.0143 | 0.1662 | 0.0143 | 0.1665 | 0.0145 | 0.1666 | 0.0146 | 0.1666 | 0.0144 | 0.1667 | 0.0142 | 0.1671 | 0.0142 | 0.1674 | 0.0147 | 0.1672 | 0.0145 | 0.1673 | 0.0144 | 0.1675 | 0.0142 | 0.1677 | 0.0144 | 0.1679 | 0.0146 | 0.1681 | 0.015 | 0.1684 | 0.0148 | 0.1685 | 0.0147 | 0.1684 | 0.0148 | 0.1684 | 0.0146 | 0.1686 | 0.0147 | 0.1689 | 0.0148 | 0.169 | 0.0145 | 0.1689 | 0.0143 | 0.1692 | 0.0144 | 0.1693 | 0.0146 | 0.1693 | 0.0146 | 0.1695 | 0.0146 | 0.1696 | 0.0144 | 0.1697 | 0.0147 | 0.1699 | 0.0149 | 0.1701 | 0.0148 | 0.17 | 0.0148 | 0.1701 | 0.0148 | 0.1703 | 0.0148 | 0.1707 | 0.0145 | 0.1709 | 0.0145 | 0.1709 | 0.0146 | 0.1709 | 0.0146 | 0.1711 | 0.0148 | 0.1711 | 0.0148 | 0.1709 | 0.0147 | 0.1714 | 0.0147 | 0.1717 | 0.0147 | 0.1717 | 0.0148 | 0.1715 | 0.0146 | 0.1716 | 0.0146 | 0.1717 | 0.0147 | 0.1721 | 0.0145 | 0.1722 | 0.0145 | 0.1723 | 0.0149 | 0.1724 | 0.0147 | 0.1723 | 0.0144 | 0.1724 | 0.0145 | 0.1729 | 0.015 | 0.1727 | 0.0149 | 0.1726 | 0.0148 | 0.1728 | 0.0148 | 0.1729 | 0.0146 | 0.1733 | 0.0145 | 0.1734 | 0.0147 | 0.1734 | 0.0146 | 0.1735 | 0.0146 | 0.1733 | 0.015 | 0.1737 | 0.0148 | 0.1738 | 0.0147 | 0.1737 | 0.0147 | 0.1738 | 0.0146 | 0.1739 | 0.0146 | 0.1741 | 0.0146 | 0.174 | 0.0146 | 0.1741 | 0.0146 | 0.1742 | 0.0147 | 0.1747 | 0.0146 | 0.1748 | 0.0147 | 0.1747 | 0.0148 | 0.1747 | 0.0147 | 0.1748 | 0.0148 | 0.1749 | 0.0147 | 0.1752 | 0.0146 | 0.1754 | 0.0148 | 0.1751 | 0.0147 | 0.175 | 0.0145 | 0.1753 | 0.0148 | 0.1755 | 0.0148 | 0.1757 | 0.0147 | 0.1755 | 0.0149 | 0.1753 | 0.0148 | 0.1755 | 0.0148 | 0.1759 | 0.0148 | 0.1761 | 0.0147 | 0.1763 | 0.0145 | 0.1765 | 0.0143 | 0.1765 | 0.0147 | 0.1763 | 0.0148 | 0.1763 | 0.0145 | 0.1767 | 0.0147 | 0.1768 | 0.0146 | 0.1769 | 0.0146 | 0.1769 | 0.0148 | 0.1769 | 0.0148 | 0.177 | 0.0146 | 0.1769 | 0.0147 | 0.177 | 0.0148 | 0.1773 | 0.0148 | 0.1775 | 0.0149 | 0.1774 | 0.0148 | 0.1775 | 0.0148 | 0.1776 | 0.0149 | 0.1775 | 0.0148 | 0.1775 | 0.0147 | 0.1778 | 0.0148 | 0.1784 | 0.0149 | 0.1784 | 0.0148 | 0.178 | 0.0148 | 0.1783 | 0.0147 | 0.1784 | 0.0147 | 0.1785 | 0.0147 | 0.1786 | 0.0148 | 0.1786 | 0.0146 | 0.1788 | 0.0145 | 0.1788 | 0.0147 | 0.1788 | 0.0148 | 0.1788 | 0.0149 | 0.179 | 0.0148 | 0.1792 | 0.0149 | 0.1793 | 0.0149 | 0.1794 | 0.0148 | 0.1792 | 0.0149 | 0.1794 | 0.015 | 0.1795 | 0.0149 | 0.1796 | 0.0149 | 0.1799 | 0.015 | 0.1799 | 0.0151 | 0.1799 | 0.0146 | 0.1801 | 0.0148 | 0.1801 | 0.0151 | 0.1802 | 0.0148 | 0.1801 | 0.0149 | 0.1803 | 0.0151 | 0.1806 | 0.015 | 0.1804 | 0.0149 | 0.1805 | 0.0151 | 0.1808 | 0.015 | 0.1808 | 0.0147 | 0.1808 | 0.0148 | 0.1808 | 0.0151 | 0.1815 | 0.0152 | 0.1814 | 0.0151 | 0.1811 | 0.0151 | 0.1813 | 0.015 | 0.1813 | 0.0148 | 0.1812 | 0.0148 | 0.1813 | 0.0149 | 0.1813 | 0.0149 | 0.1814 | 0.0148 | 0.1815 | 0.015 | 0.1814 | 0.015
534 | 0.1565 | 0.0138 | 0.1583 | 0.014 | 0.1596 | 0.0139 | 0.1599 | 0.0141 | 0.16 | 0.0141 | 0.1602 | 0.0141 | 0.1604 | 0.0141 | 0.1604 | 0.0142 | 0.1604 | 0.0141 | 0.1606 | 0.0138 | 0.1612 | 0.014 | 0.1616 | 0.0141 | 0.1619 | 0.014 | 0.1619 | 0.0143 | 0.1619 | 0.0143 | 0.162 | 0.014 | 0.1622 | 0.0141 | 0.1625 | 0.0144 | 0.1627 | 0.0145 | 0.1628 | 0.0142 | 0.163 | 0.0141 | 0.1631 | 0.0142 | 0.1629 | 0.0142 | 0.1633 | 0.0143 | 0.1636 | 0.0142 | 0.1637 | 0.0143 | 0.1639 | 0.0144 | 0.164 | 0.0144 | 0.1642 | 0.0142 | 0.1643 | 0.0141 | 0.1648 | 0.0142 | 0.1652 | 0.0142 | 0.1651 | 0.0142 | 0.1651 | 0.0144 | 0.1651 | 0.0145 | 0.1651 | 0.0145 | 0.1653 | 0.0144 | 0.1655 | 0.0142 | 0.1657 | 0.0143 | 0.1657 | 0.0143 | 0.1658 | 0.0143 | 0.166 | 0.014 | 0.1663 | 0.0143 | 0.1661 | 0.0145 | 0.1661 | 0.0145 | 0.1666 | 0.0145 | 0.1668 | 0.0145 | 0.1667 | 0.0145 | 0.1666 | 0.0141 | 0.167 | 0.0141 | 0.1674 | 0.0144 | 0.1675 | 0.0145 | 0.1674 | 0.0144 | 0.1677 | 0.0142 | 0.1679 | 0.0143 | 0.1681 | 0.0144 | 0.1682 | 0.0146 | 0.1679 | 0.0146 | 0.1679 | 0.0146 | 0.168 | 0.0145 | 0.1684 | 0.0143 | 0.1684 | 0.0142 | 0.1686 | 0.0143 | 0.1687 | 0.0144 | 0.1686 | 0.0142 | 0.169 | 0.0144 | 0.1692 | 0.0146 | 0.1693 | 0.0148 | 0.1694 | 0.0147 | 0.1695 | 0.0143 | 0.1694 | 0.0145 | 0.1695 | 0.0145 | 0.1697 | 0.0145 | 0.1698 | 0.0146 | 0.1698 | 0.0143 | 0.1699 | 0.0142 | 0.1698 | 0.0146 | 0.1699 | 0.0146 | 0.1704 | 0.0147 | 0.1707 | 0.0152 | 0.1706 | 0.0148 | 0.1707 | 0.0146 | 0.1708 | 0.0143 | 0.1707 | 0.0144 | 0.1708 | 0.0143 | 0.171 | 0.0141 | 0.1712 | 0.0144 | 0.1716 | 0.0146 | 0.1717 | 0.0144 | 0.1714 | 0.0144 | 0.1713 | 0.0145 | 0.1714 | 0.0148 | 0.1716 | 0.0147 | 0.1715 | 0.0144 | 0.1718 | 0.0144 | 0.172 | 0.0147 | 0.1721 | 0.0145 | 0.1722 | 0.0146 | 0.1722 | 0.015 | 0.1726 | 0.015 | 0.1727 | 0.0147 | 0.1729 | 0.0144 | 0.1729 | 0.0146 | 0.1727 | 0.0144 | 0.1728 | 0.0145 | 0.1729 | 0.0149 | 0.173 | 0.0147 | 0.1732 | 0.0146 | 0.1732 | 0.0148 | 0.1734 | 0.0148 | 0.1736 | 0.0148 | 0.1736 | 0.0149 | 0.1737 | 0.0149 | 0.1737 | 0.0148 | 0.1738 | 0.0146 | 0.1738 | 0.0147 | 0.1738 | 0.0146 | 0.174 | 0.0145 | 0.1741 | 0.0146 | 0.1744 | 0.0147 | 0.1745 | 0.0149 | 0.1744 | 0.0149 | 0.1743 | 0.0148 | 0.1747 | 0.0148 | 0.175 | 0.0148 | 0.175 | 0.0147 | 0.1752 | 0.0148 | 0.1753 | 0.0148 | 0.1752 | 0.0148 | 0.1751 | 0.0148 | 0.175 | 0.0149 | 0.1753 | 0.0149 | 0.1752 | 0.0146 | 0.1756 | 0.0144 | 0.1757 | 0.0147 | 0.1757 | 0.0146 | 0.1759 | 0.0146 | 0.1762 | 0.0149 | 0.1758 | 0.0148 | 0.1758 | 0.0149 | 0.1762 | 0.0149 | 0.1763 | 0.0148 | 0.1762 | 0.0147 | 0.1762 | 0.0146 | 0.1761 | 0.0144 | 0.1762 | 0.0147 | 0.1763 | 0.015 | 0.1768 | 0.0148 | 0.1771 | 0.0146 | 0.1769 | 0.0146 | 0.1767 | 0.0147 | 0.1769 | 0.0148 | 0.1771 | 0.0148 | 0.177 | 0.0146 | 0.1771 | 0.0147 | 0.1773 | 0.0149 | 0.1777 | 0.0152 | 0.1774 | 0.0148 | 0.1772 | 0.0146 | 0.1773 | 0.0146 | 0.1773 | 0.0146 | 0.1774 | 0.0146 | 0.1774 | 0.0146 | 0.1776 | 0.0146 | 0.1778 | 0.0146 | 0.1777 | 0.0147 | 0.1778 | 0.0149 | 0.1781 | 0.015 | 0.1784 | 0.015 | 0.1784 | 0.0148 | 0.1781 | 0.0146 | 0.1782 | 0.0146 | 0.1784 | 0.0146 | 0.1786 | 0.0148
535 | 0.1531 | 0.0138 | 0.155 | 0.0139 | 0.1562 | 0.0138 | 0.1561 | 0.0141 | 0.1563 | 0.0142 | 0.1566 | 0.0142 | 0.1571 | 0.0139 | 0.1572 | 0.0137 | 0.1574 | 0.0138 | 0.1575 | 0.0142 | 0.1581 | 0.0144 | 0.1585 | 0.0142 | 0.1587 | 0.0139 | 0.1587 | 0.014 | 0.1589 | 0.0142 | 0.1592 | 0.014 | 0.1591 | 0.0141 | 0.1593 | 0.0144 | 0.1594 | 0.0145 | 0.1598 | 0.0143 | 0.1598 | 0.0142 | 0.1598 | 0.0144 | 0.1603 | 0.0142 | 0.1603 | 0.014 | 0.1604 | 0.0141 | 0.1607 | 0.0143 | 0.1605 | 0.0141 | 0.1606 | 0.014 | 0.1608 | 0.014 | 0.1609 | 0.014 | 0.1612 | 0.0142 | 0.1616 | 0.0145 | 0.1618 | 0.0143 | 0.1618 | 0.0142 | 0.1618 | 0.0143 | 0.1618 | 0.0141 | 0.1623 | 0.0142 | 0.1625 | 0.0144 | 0.1626 | 0.0145 | 0.1627 | 0.0145 | 0.1627 | 0.0145 | 0.1623 | 0.0144 | 0.1626 | 0.0145 | 0.163 | 0.0146 | 0.1634 | 0.0146 | 0.1635 | 0.0146 | 0.1635 | 0.0144 | 0.1637 | 0.014 | 0.1638 | 0.0142 | 0.1641 | 0.0144 | 0.1644 | 0.0145 | 0.1642 | 0.0145 | 0.1643 | 0.0147 | 0.1642 | 0.0147 | 0.1643 | 0.014 | 0.1645 | 0.0139 | 0.1647 | 0.0142 | 0.1651 | 0.0146 | 0.1653 | 0.0148 | 0.1654 | 0.0147 | 0.1655 | 0.0143 | 0.1657 | 0.0142 | 0.1656 | 0.0142 | 0.1652 | 0.0144 | 0.1654 | 0.014 | 0.1656 | 0.014 | 0.1656 | 0.0146 | 0.1661 | 0.0147 | 0.1665 | 0.0146 | 0.1668 | 0.0144 | 0.1671 | 0.0146 | 0.1664 | 0.0144 | 0.1662 | 0.0146 | 0.1668 | 0.0145 | 0.1666 | 0.0141 | 0.1668 | 0.0142 | 0.1673 | 0.0147 | 0.1672 | 0.015 | 0.1673 | 0.015 | 0.1675 | 0.0146 | 0.167 | 0.0141 | 0.1673 | 0.0141 | 0.1674 | 0.0142 | 0.1673 | 0.0143 | 0.1678 | 0.0145 | 0.168 | 0.0144 | 0.1678 | 0.0144 | 0.168 | 0.0147 | 0.1681 | 0.0148 | 0.1683 | 0.0143 | 0.1687 | 0.0145 | 0.1686 | 0.0146 | 0.1684 | 0.0143 | 0.1683 | 0.0139 | 0.1685 | 0.014 | 0.1687 | 0.0148 | 0.169 | 0.0149 | 0.169 | 0.0145 | 0.1693 | 0.0139 | 0.1694 | 0.0148 | 0.1692 | 0.0149 | 0.1692 | 0.0148 | 0.1696 | 0.0148 | 0.1695 | 0.0147 | 0.1696 | 0.0145 | 0.1698 | 0.0142 | 0.1699 | 0.0145 | 0.17 | 0.0148 | 0.1703 | 0.0148 | 0.1703 | 0.0146 | 0.1706 | 0.0148 | 0.1706 | 0.0149 | 0.1706 | 0.0146 | 0.1706 | 0.0145 | 0.1705 | 0.0149 | 0.171 | 0.0149 | 0.1706 | 0.0146 | 0.1708 | 0.0145 | 0.1713 | 0.0146 | 0.1714 | 0.0148 | 0.1714 | 0.0149 | 0.1716 | 0.0143 | 0.172 | 0.0144 | 0.1718 | 0.0146 | 0.1715 | 0.0146 | 0.1717 | 0.0149 | 0.1719 | 0.0148 | 0.1721 | 0.0145 | 0.1724 | 0.0148 | 0.1721 | 0.0147 | 0.172 | 0.0147 | 0.1719 | 0.0146 | 0.1721 | 0.0147 | 0.1722 | 0.0149 | 0.1727 | 0.0147 | 0.1727 | 0.0146 | 0.1726 | 0.0145 | 0.1726 | 0.0143 | 0.1729 | 0.0146 | 0.1732 | 0.0148 | 0.1733 | 0.0149 | 0.1732 | 0.015 | 0.1731 | 0.0149 | 0.1732 | 0.0143 | 0.1733 | 0.0143 | 0.1734 | 0.0145 | 0.1734 | 0.0147 | 0.1736 | 0.0145 | 0.1739 | 0.0147 | 0.1738 | 0.0149 | 0.1735 | 0.0145 | 0.1737 | 0.0147 | 0.1738 | 0.0149 | 0.174 | 0.0145 | 0.1741 | 0.0143 | 0.1742 | 0.0144 | 0.1744 | 0.0145 | 0.1744 | 0.0146 | 0.1744 | 0.0146 | 0.1742 | 0.0145 | 0.1746 | 0.0147 | 0.175 | 0.0148 | 0.1752 | 0.015 | 0.175 | 0.0148 | 0.1748 | 0.0147 | 0.175 | 0.0149 | 0.1752 | 0.0148 | 0.1753 | 0.0146 | 0.1753 | 0.0145 | 0.1755 | 0.0147 | 0.1755 | 0.0148 | 0.1756 | 0.0147 | 0.1759 | 0.0145 | 0.176 | 0.0148
536 | 0.1497 | 0.0136 | 0.1514 | 0.0137 | 0.1526 | 0.0136 | 0.153 | 0.0139 | 0.1532 | 0.0139 | 0.1534 | 0.0139 | 0.1535 | 0.0138 | 0.1536 | 0.0138 | 0.1541 | 0.0139 | 0.1544 | 0.0142 | 0.1547 | 0.0139 | 0.1549 | 0.0137 | 0.1551 | 0.014 | 0.1554 | 0.0139 | 0.1554 | 0.0137 | 0.1554 | 0.0138 | 0.1558 | 0.0137 | 0.1561 | 0.0138 | 0.1562 | 0.0139 | 0.1566 | 0.014 | 0.1566 | 0.014 | 0.1565 | 0.014 | 0.1569 | 0.014 | 0.1568 | 0.0136 | 0.157 | 0.0135 | 0.1574 | 0.014 | 0.1574 | 0.0141 | 0.1576 | 0.0142 | 0.1577 | 0.0139 | 0.1577 | 0.014 | 0.158 | 0.0142 | 0.1583 | 0.0142 | 0.1584 | 0.0143 | 0.1585 | 0.0142 | 0.1587 | 0.0139 | 0.1588 | 0.0137 | 0.1589 | 0.0138 | 0.1593 | 0.014 | 0.1597 | 0.0142 | 0.1593 | 0.0142 | 0.1594 | 0.0144 | 0.16 | 0.0142 | 0.1596 | 0.014 | 0.1597 | 0.014 | 0.16 | 0.0141 | 0.1598 | 0.0142 | 0.1601 | 0.0143 | 0.1606 | 0.0142 | 0.1605 | 0.0143 | 0.1608 | 0.0143 | 0.1611 | 0.0142 | 0.1609 | 0.0142 | 0.1611 | 0.0142 | 0.1614 | 0.0142 | 0.1616 | 0.0142 | 0.1615 | 0.0139 | 0.1616 | 0.0141 | 0.1615 | 0.0145 | 0.1618 | 0.0144 | 0.1621 | 0.0142 | 0.1621 | 0.0143 | 0.162 | 0.0141 | 0.1623 | 0.014 | 0.1626 | 0.014 | 0.163 | 0.0142 | 0.163 | 0.0142 | 0.1628 | 0.0144 | 0.1631 | 0.0142 | 0.163 | 0.0142 | 0.1631 | 0.0143 | 0.1631 | 0.0143 | 0.163 | 0.0143 | 0.163 | 0.0145 | 0.1633 | 0.0145 | 0.1634 | 0.0142 | 0.1636 | 0.014 | 0.1637 | 0.014 | 0.1636 | 0.0141 | 0.1639 | 0.0142 | 0.1641 | 0.0142 | 0.164 | 0.0141 | 0.1643 | 0.0142 | 0.1646 | 0.0142 | 0.1649 | 0.0144 | 0.1647 | 0.0144 | 0.1646 | 0.0144 | 0.1649 | 0.0142 | 0.1651 | 0.0143 | 0.165 | 0.0144 | 0.1649 | 0.0143 | 0.165 | 0.0144 | 0.1652 | 0.0144 | 0.1654 | 0.0142 | 0.1658 | 0.0143 | 0.166 | 0.0143 | 0.166 | 0.0145 | 0.1659 | 0.0146 | 0.166 | 0.0146 | 0.1663 | 0.0145 | 0.1666 | 0.0145 | 0.1667 | 0.0143 | 0.1668 | 0.0142 | 0.1667 | 0.0143 | 0.1667 | 0.0143 | 0.1668 | 0.0143 | 0.167 | 0.0142 | 0.1671 | 0.0146 | 0.167 | 0.0147 | 0.1674 | 0.0142 | 0.1673 | 0.0143 | 0.1672 | 0.0143 | 0.1674 | 0.014 | 0.1677 | 0.0141 | 0.1678 | 0.0141 | 0.1678 | 0.0141 | 0.1677 | 0.0147 | 0.1678 | 0.0147 | 0.168 | 0.0142 | 0.168 | 0.0143 | 0.1682 | 0.0144 | 0.1683 | 0.0145 | 0.1683 | 0.0144 | 0.1682 | 0.0145 | 0.1683 | 0.0145 | 0.1687 | 0.0143 | 0.1688 | 0.0143 | 0.1687 | 0.0144 | 0.1688 | 0.0145 | 0.1692 | 0.0148 | 0.1689 | 0.0145 | 0.169 | 0.0142 | 0.1694 | 0.0145 | 0.1695 | 0.0143 | 0.1696 | 0.0139 | 0.1698 | 0.0142 | 0.1699 | 0.0144 | 0.1696 | 0.0145 | 0.1696 | 0.0143 | 0.1697 | 0.0145 | 0.1697 | 0.0147 | 0.1701 | 0.0146 | 0.1699 | 0.0146 | 0.1701 | 0.0147 | 0.1707 | 0.0144 | 0.1705 | 0.0143 | 0.1704 | 0.0143 | 0.1705 | 0.0145 | 0.1709 | 0.0146 | 0.171 | 0.0145 | 0.1711 | 0.0144 | 0.1708 | 0.0142 | 0.171 | 0.0142 | 0.1713 | 0.0143 | 0.1716 | 0.0145 | 0.171 | 0.0145 | 0.171 | 0.0148 | 0.1716 | 0.0147 | 0.1714 | 0.0146 | 0.1712 | 0.0147 | 0.1714 | 0.0148 | 0.1719 | 0.0146 | 0.172 | 0.0144 | 0.1717 | 0.0144 | 0.172 | 0.0146 | 0.1722 | 0.0147 | 0.1721 | 0.0145 | 0.1719 | 0.0145 | 0.1721 | 0.0146 | 0.1722 | 0.0146 | 0.1724 | 0.0146 | 0.1726 | 0.0146 | 0.1727 | 0.0146 | 0.1728 | 0.0146 | 0.1727 | 0.0146
537 | 0.1464 | 0.0133 | 0.1482 | 0.0136 | 0.1494 | 0.0136 | 0.1495 | 0.0139 | 0.1499 | 0.0138 | 0.1503 | 0.0136 | 0.1505 | 0.0136 | 0.1506 | 0.0137 | 0.1508 | 0.0139 | 0.151 | 0.014 | 0.1513 | 0.0139 | 0.1516 | 0.0137 | 0.1517 | 0.0137 | 0.1519 | 0.0139 | 0.1523 | 0.014 | 0.1528 | 0.0138 | 0.1528 | 0.0138 | 0.1529 | 0.0139 | 0.1529 | 0.014 | 0.1532 | 0.0137 | 0.1533 | 0.0137 | 0.1534 | 0.0139 | 0.1538 | 0.0141 | 0.1537 | 0.0138 | 0.1539 | 0.0137 | 0.1541 | 0.0138 | 0.1542 | 0.0139 | 0.1543 | 0.0138 | 0.1543 | 0.0136 | 0.1547 | 0.0136 | 0.155 | 0.0138 | 0.1553 | 0.0139 | 0.1552 | 0.0137 | 0.1553 | 0.0137 | 0.1555 | 0.0138 | 0.1555 | 0.014 | 0.1558 | 0.014 | 0.1561 | 0.014 | 0.1561 | 0.0145 | 0.1563 | 0.0145 | 0.1567 | 0.0143 | 0.1569 | 0.0141 | 0.157 | 0.0139 | 0.157 | 0.0139 | 0.157 | 0.014 | 0.1573 | 0.014 | 0.1574 | 0.0139 | 0.1573 | 0.0139 | 0.1574 | 0.0138 | 0.1576 | 0.0139 | 0.1577 | 0.0139 | 0.1576 | 0.0141 | 0.1576 | 0.0142 | 0.1577 | 0.0142 | 0.1579 | 0.0138 | 0.1584 | 0.014 | 0.1584 | 0.0142 | 0.1584 | 0.0142 | 0.1589 | 0.0142 | 0.1591 | 0.014 | 0.1588 | 0.0139 | 0.1588 | 0.014 | 0.1591 | 0.0141 | 0.1594 | 0.0142 | 0.1595 | 0.0141 | 0.1594 | 0.014 | 0.1595 | 0.0139 | 0.1597 | 0.0141 | 0.1599 | 0.0142 | 0.1601 | 0.0142 | 0.1602 | 0.0141 | 0.1601 | 0.014 | 0.1602 | 0.0141 | 0.1604 | 0.0142 | 0.1606 | 0.014 | 0.1607 | 0.0139 | 0.1608 | 0.0142 | 0.161 | 0.0142 | 0.1611 | 0.0141 | 0.1613 | 0.0141 | 0.1612 | 0.014 | 0.1614 | 0.0139 | 0.1615 | 0.0136 | 0.1612 | 0.0138 | 0.1614 | 0.0139 | 0.1617 | 0.0138 | 0.1617 | 0.0142 | 0.162 | 0.0143 | 0.1621 | 0.0142 | 0.162 | 0.014 | 0.1621 | 0.0139 | 0.1624 | 0.0141 | 0.1628 | 0.0141 | 0.1628 | 0.0142 | 0.1626 | 0.0144 | 0.1625 | 0.0145 | 0.1627 | 0.0144 | 0.1629 | 0.0141 | 0.1631 | 0.0138 | 0.163 | 0.0142 | 0.1631 | 0.0144 | 0.1634 | 0.0144 | 0.1637 | 0.0142 | 0.1637 | 0.0141 | 0.1636 | 0.0142 | 0.1638 | 0.0142 | 0.1638 | 0.0143 | 0.1639 | 0.0143 | 0.1643 | 0.014 | 0.1643 | 0.0142 | 0.1641 | 0.0143 | 0.1642 | 0.0142 | 0.1642 | 0.0142 | 0.1645 | 0.0143 | 0.1648 | 0.0143 | 0.1648 | 0.0142 | 0.1648 | 0.0141 | 0.1649 | 0.014 | 0.165 | 0.0142 | 0.1651 | 0.0143 | 0.1653 | 0.0143 | 0.1654 | 0.0145 | 0.1653 | 0.0144 | 0.1654 | 0.0142 | 0.1654 | 0.0141 | 0.1655 | 0.0141 | 0.1658 | 0.0143 | 0.1659 | 0.0148 | 0.166 | 0.0145 | 0.1661 | 0.0143 | 0.1662 | 0.0143 | 0.1661 | 0.0141 | 0.166 | 0.0141 | 0.1662 | 0.0144 | 0.1667 | 0.0143 | 0.1666 | 0.0142 | 0.1667 | 0.0144 | 0.1669 | 0.0147 | 0.1669 | 0.0144 | 0.1671 | 0.0142 | 0.1672 | 0.0143 | 0.167 | 0.0143 | 0.167 | 0.0142 | 0.1671 | 0.014 | 0.1674 | 0.0139 | 0.1677 | 0.014 | 0.1676 | 0.0142 | 0.1674 | 0.0144 | 0.1676 | 0.0144 | 0.1678 | 0.0142 | 0.1678 | 0.0143 | 0.1679 | 0.0144 | 0.1679 | 0.0144 | 0.1679 | 0.0142 | 0.1684 | 0.0143 | 0.1687 | 0.0142 | 0.1687 | 0.0144 | 0.1685 | 0.0143 | 0.1687 | 0.0144 | 0.1688 | 0.0148 | 0.1689 | 0.0145 | 0.1691 | 0.0146 | 0.169 | 0.0147 | 0.1688 | 0.0145 | 0.169 | 0.0145 | 0.1693 | 0.0145 | 0.1693 | 0.0142 | 0.1694 | 0.0142 | 0.1693 | 0.0142 | 0.1692 | 0.0143 | 0.1694 | 0.0145 | 0.1694 | 0.0146 | 0.1697 | 0.0143 | 0.1699 | 0.0146
538 | 0.143 | 0.0132 | 0.145 | 0.0134 | 0.1464 | 0.0133 | 0.1465 | 0.0136 | 0.1467 | 0.0137 | 0.147 | 0.0137 | 0.1472 | 0.0134 | 0.1476 | 0.0133 | 0.1478 | 0.0132 | 0.1478 | 0.0135 | 0.148 | 0.0138 | 0.1483 | 0.0139 | 0.1487 | 0.0137 | 0.1487 | 0.0136 | 0.1488 | 0.0137 | 0.1489 | 0.0138 | 0.1493 | 0.0135 | 0.1495 | 0.0135 | 0.1496 | 0.0136 | 0.1497 | 0.0137 | 0.1501 | 0.0139 | 0.1503 | 0.0139 | 0.1505 | 0.0138 | 0.1507 | 0.0136 | 0.1509 | 0.0136 | 0.1508 | 0.0137 | 0.1511 | 0.0137 | 0.1513 | 0.0136 | 0.1513 | 0.0138 | 0.1512 | 0.0136 | 0.1514 | 0.0136 | 0.1518 | 0.0136 | 0.1521 | 0.0136 | 0.1524 | 0.0138 | 0.1524 | 0.014 | 0.1522 | 0.0138 | 0.1524 | 0.0138 | 0.1526 | 0.0138 | 0.1526 | 0.0139 | 0.1527 | 0.0138 | 0.1531 | 0.0139 | 0.1535 | 0.014 | 0.1535 | 0.014 | 0.1537 | 0.0141 | 0.1539 | 0.0143 | 0.154 | 0.014 | 0.1542 | 0.0138 | 0.1541 | 0.0139 | 0.1541 | 0.0139 | 0.1545 | 0.0141 | 0.1547 | 0.0141 | 0.1545 | 0.014 | 0.1547 | 0.014 | 0.1551 | 0.014 | 0.1553 | 0.014 | 0.1552 | 0.0137 | 0.1553 | 0.0136 | 0.1552 | 0.014 | 0.1555 | 0.014 | 0.1557 | 0.014 | 0.1557 | 0.0139 | 0.156 | 0.0139 | 0.1562 | 0.014 | 0.1562 | 0.0141 | 0.1562 | 0.0138 | 0.1564 | 0.0139 | 0.1566 | 0.0141 | 0.1569 | 0.014 | 0.1569 | 0.0139 | 0.1571 | 0.0138 | 0.1572 | 0.014 | 0.1571 | 0.014 | 0.157 | 0.0141 | 0.1573 | 0.014 | 0.1575 | 0.014 | 0.1578 | 0.014 | 0.1578 | 0.014 | 0.1579 | 0.0139 | 0.1578 | 0.0139 | 0.1576 | 0.0144 | 0.1581 | 0.0142 | 0.1585 | 0.0141 | 0.1585 | 0.0143 | 0.1584 | 0.0141 | 0.1587 | 0.0141 | 0.1588 | 0.0141 | 0.1591 | 0.0142 | 0.1591 | 0.0142 | 0.1591 | 0.0141 | 0.1589 | 0.0142 | 0.1591 | 0.014 | 0.1592 | 0.0138 | 0.1592 | 0.0137 | 0.1594 | 0.014 | 0.1596 | 0.0141 | 0.1598 | 0.0139 | 0.1598 | 0.0142 | 0.1596 | 0.0141 | 0.1599 | 0.0138 | 0.16 | 0.014 | 0.1601 | 0.0142 | 0.1603 | 0.0142 | 0.1605 | 0.0141 | 0.1606 | 0.0141 | 0.1607 | 0.0143 | 0.1611 | 0.0141 | 0.1613 | 0.0141 | 0.1612 | 0.0141 | 0.1612 | 0.0143 | 0.1613 | 0.0142 | 0.1613 | 0.014 | 0.1615 | 0.0141 | 0.1616 | 0.0141 | 0.1614 | 0.0141 | 0.1614 | 0.0141 | 0.1617 | 0.0143 | 0.1617 | 0.0144 | 0.1615 | 0.0145 | 0.162 | 0.0141 | 0.1621 | 0.0141 | 0.1621 | 0.0142 | 0.1622 | 0.0145 | 0.1625 | 0.0145 | 0.1626 | 0.0143 | 0.1626 | 0.0142 | 0.1629 | 0.0143 | 0.1629 | 0.0144 | 0.1626 | 0.0147 | 0.1625 | 0.0141 | 0.163 | 0.014 | 0.1633 | 0.0141 | 0.1632 | 0.0142 | 0.1634 | 0.0143 | 0.1634 | 0.0145 | 0.1634 | 0.0145 | 0.1633 | 0.0144 | 0.1635 | 0.0145 | 0.1637 | 0.0148 | 0.1638 | 0.0146 | 0.1639 | 0.0142 | 0.1639 | 0.0142 | 0.1642 | 0.0145 | 0.1642 | 0.0145 | 0.1644 | 0.0146 | 0.1646 | 0.0143 | 0.1646 | 0.0142 | 0.1646 | 0.0144 | 0.1647 | 0.0144 | 0.1647 | 0.0142 | 0.165 | 0.0142 | 0.1653 | 0.0145 | 0.1651 | 0.0146 | 0.165 | 0.0145 | 0.1649 | 0.0145 | 0.1651 | 0.0145 | 0.1654 | 0.0144 | 0.1654 | 0.0144 | 0.1654 | 0.0145 | 0.1654 | 0.0145 | 0.1657 | 0.0142 | 0.166 | 0.0142 | 0.1659 | 0.0143 | 0.1658 | 0.0143 | 0.166 | 0.0142 | 0.1659 | 0.0143 | 0.1659 | 0.0145 | 0.1661 | 0.0143 | 0.1662 | 0.0141 | 0.1664 | 0.014 | 0.1663 | 0.0143 | 0.1662 | 0.0142 | 0.1664 | 0.0141 | 0.1667 | 0.0141 | 0.1668 | 0.0141
539 | 0.1398 | 0.0129 | 0.1417 | 0.0132 | 0.1431 | 0.0132 | 0.1435 | 0.0133 | 0.1435 | 0.0132 | 0.1436 | 0.0132 | 0.144 | 0.0134 | 0.1442 | 0.0133 | 0.1444 | 0.0132 | 0.1445 | 0.0133 | 0.145 | 0.0136 | 0.1454 | 0.0136 | 0.1455 | 0.0137 | 0.1459 | 0.0134 | 0.146 | 0.0132 | 0.1459 | 0.0133 | 0.1463 | 0.0134 | 0.1466 | 0.0134 | 0.1468 | 0.0134 | 0.1468 | 0.0136 | 0.1471 | 0.0136 | 0.1472 | 0.0134 | 0.1472 | 0.0135 | 0.1474 | 0.0134 | 0.1475 | 0.0134 | 0.1476 | 0.0134 | 0.1479 | 0.0134 | 0.1482 | 0.0135 | 0.1485 | 0.0137 | 0.1484 | 0.0135 | 0.1487 | 0.0134 | 0.1488 | 0.0135 | 0.149 | 0.0134 | 0.1491 | 0.0135 | 0.1491 | 0.0138 | 0.1494 | 0.0138 | 0.1496 | 0.0137 | 0.1496 | 0.0136 | 0.1495 | 0.0135 | 0.1495 | 0.0134 | 0.1499 | 0.0134 | 0.1502 | 0.0137 | 0.1502 | 0.0137 | 0.1504 | 0.0137 | 0.1508 | 0.0138 | 0.151 | 0.0139 | 0.1509 | 0.0138 | 0.1508 | 0.0138 | 0.151 | 0.0139 | 0.1513 | 0.0139 | 0.1514 | 0.0137 | 0.1514 | 0.0135 | 0.1516 | 0.0135 | 0.1519 | 0.0134 | 0.152 | 0.0136 | 0.1519 | 0.0137 | 0.1521 | 0.0138 | 0.1524 | 0.0139 | 0.1524 | 0.0138 | 0.1526 | 0.0138 | 0.1529 | 0.0136 | 0.1529 | 0.0137 | 0.153 | 0.0138 | 0.153 | 0.0139 | 0.1531 | 0.0138 | 0.1531 | 0.0136 | 0.1533 | 0.0136 | 0.1534 | 0.0138 | 0.1536 | 0.0139 | 0.1539 | 0.0138 | 0.1538 | 0.0139 | 0.1541 | 0.0137 | 0.1545 | 0.0136 | 0.1545 | 0.0141 | 0.1545 | 0.0141 | 0.1545 | 0.014 | 0.1544 | 0.0139 | 0.1545 | 0.0139 | 0.1547 | 0.0139 | 0.1549 | 0.0141 | 0.1553 | 0.0139 | 0.1553 | 0.0137 | 0.1554 | 0.0136 | 0.1555 | 0.0138 | 0.1556 | 0.0138 | 0.1558 | 0.0136 | 0.1558 | 0.0137 | 0.1559 | 0.0137 | 0.156 | 0.0138 | 0.1561 | 0.0139 | 0.1562 | 0.0139 | 0.1562 | 0.0139 | 0.1564 | 0.0138 | 0.1568 | 0.0137 | 0.1569 | 0.0136 | 0.1566 | 0.0135 | 0.1567 | 0.0139 | 0.157 | 0.014 | 0.1573 | 0.0138 | 0.1575 | 0.0139 | 0.1574 | 0.0139 | 0.1573 | 0.0139 | 0.1572 | 0.0138 | 0.1574 | 0.0139 | 0.1576 | 0.014 | 0.1579 | 0.014 | 0.158 | 0.0142 | 0.158 | 0.0143 | 0.1582 | 0.0139 | 0.1582 | 0.0141 | 0.1584 | 0.0144 | 0.1586 | 0.0145 | 0.1585 | 0.0143 | 0.1586 | 0.0142 | 0.1586 | 0.0142 | 0.1588 | 0.0142 | 0.1587 | 0.014 | 0.1588 | 0.014 | 0.1589 | 0.0139 | 0.1592 | 0.0142 | 0.1593 | 0.0144 | 0.1593 | 0.0141 | 0.1595 | 0.014 | 0.1594 | 0.0139 | 0.1594 | 0.0137 | 0.1599 | 0.0139 | 0.16 | 0.014 | 0.1601 | 0.014 | 0.16 | 0.0138 | 0.16 | 0.0136 | 0.1603 | 0.0137 | 0.1607 | 0.014 | 0.1605 | 0.0142 | 0.1604 | 0.0144 | 0.1607 | 0.0142 | 0.1605 | 0.014 | 0.1607 | 0.0141 | 0.161 | 0.014 | 0.1608 | 0.014 | 0.161 | 0.0141 | 0.1611 | 0.0142 | 0.1613 | 0.0143 | 0.1614 | 0.0143 | 0.1614 | 0.0142 | 0.1613 | 0.0143 | 0.1616 | 0.0143 | 0.1619 | 0.0141 | 0.162 | 0.0142 | 0.1619 | 0.0142 | 0.162 | 0.0141 | 0.1622 | 0.0145 | 0.162 | 0.0144 | 0.1619 | 0.0141 | 0.1619 | 0.014 | 0.1622 | 0.0142 | 0.1625 | 0.0144 | 0.1627 | 0.0145 | 0.1627 | 0.0143 | 0.1627 | 0.0142 | 0.1628 | 0.0142 | 0.1629 | 0.0141 | 0.1631 | 0.0143 | 0.1634 | 0.0143 | 0.1631 | 0.0139 | 0.1634 | 0.014 | 0.1636 | 0.0142 | 0.1632 | 0.0138 | 0.1634 | 0.0142 | 0.1634 | 0.0145 | 0.1636 | 0.014 | 0.1638 | 0.0141 | 0.1637 | 0.0142 | 0.1637 | 0.0142 | 0.1638 | 0.0139
540 | 0.1366 | 0.0129 | 0.1385 | 0.0131 | 0.1398 | 0.0131 | 0.1402 | 0.013 | 0.1405 | 0.013 | 0.1408 | 0.0131 | 0.141 | 0.0131 | 0.1412 | 0.0131 | 0.1412 | 0.013 | 0.1412 | 0.0131 | 0.1416 | 0.0131 | 0.142 | 0.0131 | 0.1422 | 0.0133 | 0.1425 | 0.0135 | 0.1428 | 0.0133 | 0.1431 | 0.0128 | 0.1433 | 0.0132 | 0.1433 | 0.0134 | 0.1432 | 0.0135 | 0.1433 | 0.0134 | 0.1437 | 0.0135 | 0.144 | 0.0135 | 0.144 | 0.0135 | 0.1442 | 0.0136 | 0.1444 | 0.0136 | 0.1443 | 0.0134 | 0.1446 | 0.0136 | 0.1449 | 0.0137 | 0.1451 | 0.0137 | 0.1454 | 0.0135 | 0.1457 | 0.0133 | 0.1459 | 0.0132 | 0.1456 | 0.0132 | 0.1462 | 0.0136 | 0.1464 | 0.0137 | 0.1462 | 0.0132 | 0.1466 | 0.0132 | 0.1468 | 0.0133 | 0.1468 | 0.0135 | 0.147 | 0.0135 | 0.147 | 0.0135 | 0.1471 | 0.0135 | 0.1476 | 0.0136 | 0.1476 | 0.0134 | 0.1475 | 0.0133 | 0.1477 | 0.0134 | 0.1479 | 0.0134 | 0.1479 | 0.0135 | 0.148 | 0.0135 | 0.1483 | 0.0134 | 0.1486 | 0.0133 | 0.1484 | 0.0135 | 0.1487 | 0.0136 | 0.1491 | 0.0136 | 0.1492 | 0.0139 | 0.149 | 0.0133 | 0.1492 | 0.0131 | 0.1493 | 0.0139 | 0.1496 | 0.0139 | 0.1498 | 0.0136 | 0.1499 | 0.0133 | 0.1498 | 0.0131 | 0.15 | 0.0134 | 0.15 | 0.0138 | 0.1502 | 0.0136 | 0.1501 | 0.0134 | 0.1503 | 0.0136 | 0.1509 | 0.0135 | 0.1511 | 0.0134 | 0.1513 | 0.0135 | 0.1513 | 0.0137 | 0.1511 | 0.0138 | 0.151 | 0.0138 | 0.1511 | 0.0137 | 0.1513 | 0.0138 | 0.1514 | 0.0137 | 0.1515 | 0.0134 | 0.1519 | 0.0137 | 0.152 | 0.0139 | 0.1522 | 0.014 | 0.152 | 0.0137 | 0.1521 | 0.0136 | 0.1525 | 0.0137 | 0.1529 | 0.0139 | 0.1527 | 0.0139 | 0.1526 | 0.0139 | 0.153 | 0.0136 | 0.153 | 0.0134 | 0.1532 | 0.0135 | 0.1533 | 0.0134 | 0.1534 | 0.0135 | 0.1534 | 0.0137 | 0.1534 | 0.0137 | 0.1538 | 0.0139 | 0.1541 | 0.0139 | 0.1541 | 0.0139 | 0.154 | 0.0136 | 0.154 | 0.0137 | 0.1542 | 0.0139 | 0.1543 | 0.0138 | 0.1546 | 0.0139 | 0.1548 | 0.0138 | 0.1547 | 0.0137 | 0.1549 | 0.0137 | 0.1551 | 0.0136 | 0.1549 | 0.0135 | 0.1551 | 0.0138 | 0.1549 | 0.0139 | 0.1548 | 0.014 | 0.1551 | 0.014 | 0.1554 | 0.0139 | 0.1556 | 0.0135 | 0.1555 | 0.0137 | 0.1557 | 0.014 | 0.1559 | 0.0142 | 0.1559 | 0.0141 | 0.1559 | 0.014 | 0.156 | 0.0141 | 0.1561 | 0.014 | 0.1561 | 0.0138 | 0.1562 | 0.0137 | 0.1562 | 0.0143 | 0.1564 | 0.0142 | 0.1568 | 0.014 | 0.1572 | 0.0139 | 0.157 | 0.014 | 0.1572 | 0.0142 | 0.1576 | 0.0139 | 0.1574 | 0.0138 | 0.1574 | 0.0139 | 0.1576 | 0.0139 | 0.1573 | 0.014 | 0.1573 | 0.014 | 0.1577 | 0.0139 | 0.1578 | 0.014 | 0.1576 | 0.0137 | 0.1577 | 0.0135 | 0.1579 | 0.0139 | 0.158 | 0.014 | 0.1582 | 0.0142 | 0.1584 | 0.0143 | 0.1581 | 0.014 | 0.1581 | 0.0138 | 0.1582 | 0.0137 | 0.159 | 0.0142 | 0.1592 | 0.0142 | 0.1592 | 0.0138 | 0.1592 | 0.0139 | 0.1594 | 0.014 | 0.1596 | 0.014 | 0.1595 | 0.014 | 0.1598 | 0.0141 | 0.1598 | 0.014 | 0.1596 | 0.014 | 0.1598 | 0.0139 | 0.1599 | 0.0139 | 0.1599 | 0.014 | 0.16 | 0.0139 | 0.16 | 0.014 | 0.1597 | 0.014 | 0.1597 | 0.0139 | 0.16 | 0.0139 | 0.16 | 0.0142 | 0.1606 | 0.0141 | 0.1607 | 0.0141 | 0.1603 | 0.0143 | 0.1605 | 0.0141 | 0.1608 | 0.014 | 0.1608 | 0.0139 | 0.1609 | 0.0141 | 0.1612 | 0.0144 | 0.1613 | 0.0145 | 0.1613 | 0.0142 | 0.1609 | 0.0139
541 | 0.1335 | 0.0127 | 0.1354 | 0.0127 | 0.1367 | 0.0126 | 0.1371 | 0.0129 | 0.1375 | 0.013 | 0.1377 | 0.013 | 0.1377 | 0.0131 | 0.1378 | 0.0132 | 0.1381 | 0.0133 | 0.1385 | 0.0133 | 0.1388 | 0.0134 | 0.139 | 0.0134 | 0.1393 | 0.0133 | 0.1393 | 0.0131 | 0.1393 | 0.0131 | 0.1396 | 0.0131 | 0.14 | 0.0132 | 0.1401 | 0.0132 | 0.1402 | 0.0133 | 0.1405 | 0.0132 | 0.1407 | 0.0133 | 0.1408 | 0.0134 | 0.1411 | 0.0134 | 0.1415 | 0.0132 | 0.1418 | 0.0131 | 0.1419 | 0.0134 | 0.1419 | 0.0134 | 0.1419 | 0.0133 | 0.1419 | 0.0132 | 0.1421 | 0.0133 | 0.1425 | 0.0133 | 0.1427 | 0.0132 | 0.1429 | 0.0133 | 0.1428 | 0.0134 | 0.1427 | 0.0137 | 0.143 | 0.0136 | 0.1433 | 0.0134 | 0.1437 | 0.013 | 0.1434 | 0.0134 | 0.1437 | 0.0135 | 0.144 | 0.0134 | 0.1442 | 0.0134 | 0.1446 | 0.0135 | 0.1446 | 0.0135 | 0.1446 | 0.0136 | 0.1449 | 0.0135 | 0.145 | 0.0134 | 0.1451 | 0.0135 | 0.1451 | 0.0136 | 0.1454 | 0.0137 | 0.1456 | 0.0136 | 0.1456 | 0.0134 | 0.146 | 0.0134 | 0.1461 | 0.0134 | 0.1463 | 0.0137 | 0.1463 | 0.0137 | 0.1463 | 0.0137 | 0.1465 | 0.0137 | 0.1465 | 0.0136 | 0.1466 | 0.0134 | 0.1468 | 0.0134 | 0.1471 | 0.0132 | 0.1472 | 0.0133 | 0.1472 | 0.0136 | 0.1471 | 0.0135 | 0.1472 | 0.0135 | 0.1473 | 0.0135 | 0.1476 | 0.0135 | 0.1476 | 0.0133 | 0.1479 | 0.0132 | 0.1482 | 0.0133 | 0.148 | 0.0133 | 0.1482 | 0.0135 | 0.1487 | 0.0136 | 0.1485 | 0.0135 | 0.1484 | 0.0136 | 0.1486 | 0.0136 | 0.1488 | 0.0137 | 0.1489 | 0.0138 | 0.1491 | 0.0137 | 0.1494 | 0.0136 | 0.1494 | 0.0135 | 0.1494 | 0.0133 | 0.1493 | 0.0135 | 0.1495 | 0.0136 | 0.1496 | 0.0138 | 0.15 | 0.0134 | 0.1501 | 0.0135 | 0.15 | 0.0137 | 0.1501 | 0.0135 | 0.1499 | 0.0135 | 0.1501 | 0.0137 | 0.1505 | 0.0138 | 0.1506 | 0.0137 | 0.1508 | 0.0137 | 0.1511 | 0.0136 | 0.151 | 0.0136 | 0.151 | 0.0137 | 0.1511 | 0.0139 | 0.1516 | 0.0139 | 0.1518 | 0.014 | 0.1517 | 0.0141 | 0.1516 | 0.0139 | 0.1516 | 0.0137 | 0.1517 | 0.0136 | 0.1517 | 0.0135 | 0.1522 | 0.0136 | 0.1525 | 0.0137 | 0.1524 | 0.0137 | 0.1525 | 0.0136 | 0.1526 | 0.0136 | 0.1527 | 0.0137 | 0.1526 | 0.0138 | 0.1527 | 0.0139 | 0.1528 | 0.0138 | 0.1526 | 0.0136 | 0.1529 | 0.0138 | 0.1529 | 0.0141 | 0.1533 | 0.014 | 0.1534 | 0.014 | 0.1534 | 0.014 | 0.1535 | 0.0138 | 0.1539 | 0.0138 | 0.154 | 0.0137 | 0.1538 | 0.0135 | 0.1537 | 0.0137 | 0.1538 | 0.0137 | 0.154 | 0.0134 | 0.1544 | 0.0136 | 0.1544 | 0.0137 | 0.1545 | 0.0136 | 0.1547 | 0.0137 | 0.1546 | 0.0137 | 0.1546 | 0.0139 | 0.1545 | 0.014 | 0.1546 | 0.0139 | 0.1548 | 0.0138 | 0.1552 | 0.0139 | 0.1552 | 0.0136 | 0.1552 | 0.0133 | 0.1553 | 0.0135 | 0.1557 | 0.0137 | 0.1558 | 0.0139 | 0.1558 | 0.0139 | 0.1554 | 0.014 | 0.1558 | 0.0141 | 0.1561 | 0.0139 | 0.156 | 0.014 | 0.1561 | 0.014 | 0.1563 | 0.0138 | 0.1561 | 0.0138 | 0.1564 | 0.014 | 0.1567 | 0.0142 | 0.1569 | 0.0139 | 0.1568 | 0.014 | 0.1567 | 0.0141 | 0.1568 | 0.0138 | 0.1567 | 0.0137 | 0.1569 | 0.0138 | 0.1571 | 0.0139 | 0.1575 | 0.0137 | 0.1574 | 0.0136 | 0.1572 | 0.0139 | 0.1575 | 0.0139 | 0.1575 | 0.0139 | 0.1576 | 0.0142 | 0.1578 | 0.014 | 0.1581 | 0.0141 | 0.1581 | 0.0142 | 0.1581 | 0.0141 | 0.158 | 0.0139 | 0.1581 | 0.0138 | 0.158 | 0.0139 | 0.1582 | 0.0141
542 | 0.1305 | 0.0125 | 0.1323 | 0.0128 | 0.1336 | 0.0128 | 0.1341 | 0.0128 | 0.1344 | 0.0129 | 0.1346 | 0.0129 | 0.1348 | 0.0127 | 0.135 | 0.0127 | 0.1352 | 0.0128 | 0.1355 | 0.0128 | 0.1356 | 0.0129 | 0.1361 | 0.0131 | 0.1364 | 0.0133 | 0.1364 | 0.0131 | 0.1365 | 0.013 | 0.1367 | 0.0131 | 0.1373 | 0.013 | 0.1373 | 0.0129 | 0.1373 | 0.0131 | 0.1376 | 0.0129 | 0.1378 | 0.0129 | 0.1381 | 0.0129 | 0.1383 | 0.0129 | 0.1383 | 0.0129 | 0.1383 | 0.013 | 0.1385 | 0.013 | 0.1388 | 0.0132 | 0.139 | 0.0133 | 0.1394 | 0.0132 | 0.1394 | 0.0131 | 0.1396 | 0.013 | 0.1399 | 0.0132 | 0.1399 | 0.0132 | 0.1402 | 0.0132 | 0.1404 | 0.0131 | 0.1404 | 0.0132 | 0.1406 | 0.0132 | 0.1409 | 0.0132 | 0.1412 | 0.0131 | 0.1411 | 0.0128 | 0.1411 | 0.0128 | 0.1416 | 0.013 | 0.1415 | 0.0129 | 0.1415 | 0.0131 | 0.1418 | 0.0136 | 0.1419 | 0.0135 | 0.1421 | 0.0133 | 0.1422 | 0.0132 | 0.1424 | 0.0134 | 0.1425 | 0.0133 | 0.1427 | 0.0132 | 0.143 | 0.0134 | 0.143 | 0.0134 | 0.1429 | 0.0134 | 0.143 | 0.0133 | 0.1432 | 0.0133 | 0.1435 | 0.0132 | 0.1436 | 0.013 | 0.1436 | 0.013 | 0.1439 | 0.0133 | 0.1442 | 0.0133 | 0.144 | 0.0133 | 0.1441 | 0.0134 | 0.1443 | 0.0137 | 0.1444 | 0.0136 | 0.1444 | 0.0134 | 0.1447 | 0.0133 | 0.1448 | 0.0132 | 0.1449 | 0.0132 | 0.1452 | 0.0132 | 0.1452 | 0.0134 | 0.1451 | 0.0134 | 0.1452 | 0.0135 | 0.1455 | 0.0134 | 0.1457 | 0.0133 | 0.146 | 0.0133 | 0.1463 | 0.0136 | 0.1461 | 0.0134 | 0.146 | 0.0134 | 0.146 | 0.0135 | 0.1461 | 0.0135 | 0.1464 | 0.0136 | 0.1465 | 0.0137 | 0.1466 | 0.0133 | 0.1469 | 0.0134 | 0.147 | 0.0134 | 0.1468 | 0.0135 | 0.1472 | 0.0136 | 0.1474 | 0.0135 | 0.1474 | 0.0136 | 0.1475 | 0.0136 | 0.1478 | 0.0136 | 0.148 | 0.0135 | 0.1479 | 0.0136 | 0.1478 | 0.0137 | 0.1479 | 0.0138 | 0.1483 | 0.0139 | 0.1482 | 0.0136 | 0.1482 | 0.0131 | 0.1483 | 0.0133 | 0.1486 | 0.0136 | 0.149 | 0.0137 | 0.1491 | 0.0137 | 0.1491 | 0.0137 | 0.1492 | 0.0137 | 0.1493 | 0.0139 | 0.1494 | 0.0139 | 0.1495 | 0.0139 | 0.1497 | 0.0137 | 0.1498 | 0.0137 | 0.1498 | 0.0136 | 0.15 | 0.0134 | 0.1498 | 0.0136 | 0.1498 | 0.0137 | 0.1501 | 0.0135 | 0.1501 | 0.0138 | 0.1502 | 0.0138 | 0.1505 | 0.0135 | 0.1508 | 0.0134 | 0.1508 | 0.0134 | 0.1507 | 0.0136 | 0.1508 | 0.0138 | 0.151 | 0.0135 | 0.1513 | 0.0132 | 0.1511 | 0.0134 | 0.1513 | 0.0134 | 0.1514 | 0.0133 | 0.1514 | 0.0135 | 0.1516 | 0.0137 | 0.1516 | 0.0137 | 0.1516 | 0.0136 | 0.1517 | 0.0135 | 0.1519 | 0.0135 | 0.1522 | 0.0137 | 0.1523 | 0.0137 | 0.1523 | 0.0137 | 0.1523 | 0.0136 | 0.1525 | 0.0135 | 0.1525 | 0.0135 | 0.1526 | 0.0137 | 0.153 | 0.0137 | 0.1532 | 0.0139 | 0.1531 | 0.0138 | 0.1531 | 0.0136 | 0.1531 | 0.0138 | 0.1533 | 0.0139 | 0.1535 | 0.014 | 0.1533 | 0.0138 | 0.1536 | 0.0138 | 0.1538 | 0.0136 | 0.1537 | 0.0135 | 0.1535 | 0.0136 | 0.1536 | 0.0138 | 0.154 | 0.0138 | 0.1541 | 0.0138 | 0.1542 | 0.0137 | 0.1544 | 0.0136 | 0.1543 | 0.0136 | 0.1544 | 0.0137 | 0.1545 | 0.0136 | 0.1544 | 0.0134 | 0.1546 | 0.0135 | 0.155 | 0.0137 | 0.155 | 0.0138 | 0.1549 | 0.0138 | 0.1549 | 0.0137 | 0.155 | 0.0138 | 0.1551 | 0.0139 | 0.1552 | 0.014 | 0.1554 | 0.0139 | 0.1554 | 0.0139 | 0.1555 | 0.0139 | 0.1556 | 0.0135 | 0.1557 | 0.0137
543 | 0.1275 | 0.0123 | 0.1293 | 0.0125 | 0.1308 | 0.0124 | 0.1313 | 0.0125 | 0.1314 | 0.0125 | 0.1316 | 0.0125 | 0.1318 | 0.0124 | 0.1322 | 0.0126 | 0.1325 | 0.0127 | 0.1324 | 0.0127 | 0.1328 | 0.0127 | 0.1332 | 0.0126 | 0.1332 | 0.0127 | 0.1337 | 0.0128 | 0.1336 | 0.0127 | 0.1336 | 0.0127 | 0.1342 | 0.0129 | 0.1345 | 0.013 | 0.1347 | 0.0129 | 0.1347 | 0.0127 | 0.1348 | 0.0128 | 0.135 | 0.0129 | 0.1356 | 0.0127 | 0.1359 | 0.0128 | 0.1358 | 0.0129 | 0.1356 | 0.0128 | 0.1359 | 0.0128 | 0.1361 | 0.0128 | 0.1364 | 0.0127 | 0.1366 | 0.013 | 0.1364 | 0.0131 | 0.1365 | 0.0129 | 0.1369 | 0.0127 | 0.1374 | 0.0129 | 0.1375 | 0.0134 | 0.1377 | 0.0131 | 0.1382 | 0.0131 | 0.1383 | 0.0131 | 0.1381 | 0.0135 | 0.1381 | 0.0135 | 0.1385 | 0.0133 | 0.1389 | 0.0131 | 0.1385 | 0.013 | 0.1385 | 0.0132 | 0.1388 | 0.0132 | 0.1391 | 0.0132 | 0.1393 | 0.0132 | 0.1394 | 0.0131 | 0.1395 | 0.0133 | 0.1393 | 0.0134 | 0.1393 | 0.0135 | 0.1395 | 0.013 | 0.1397 | 0.0129 | 0.1399 | 0.013 | 0.1403 | 0.013 | 0.1405 | 0.0129 | 0.1407 | 0.013 | 0.1407 | 0.0133 | 0.1409 | 0.0134 | 0.1412 | 0.0133 | 0.1414 | 0.0132 | 0.1412 | 0.0131 | 0.1413 | 0.0132 | 0.1414 | 0.0134 | 0.1416 | 0.0132 | 0.1419 | 0.0131 | 0.142 | 0.0133 | 0.1423 | 0.0133 | 0.1424 | 0.0132 | 0.1424 | 0.0134 | 0.1426 | 0.0135 | 0.1427 | 0.0134 | 0.1426 | 0.0133 | 0.1425 | 0.0132 | 0.1427 | 0.0132 | 0.1431 | 0.0133 | 0.1433 | 0.0137 | 0.1433 | 0.0136 | 0.1435 | 0.0135 | 0.1436 | 0.0136 | 0.1437 | 0.0133 | 0.1437 | 0.0132 | 0.1439 | 0.0131 | 0.1439 | 0.0134 | 0.1444 | 0.0134 | 0.1448 | 0.0132 | 0.1446 | 0.0136 | 0.1444 | 0.0134 | 0.1445 | 0.0132 | 0.1449 | 0.0134 | 0.1449 | 0.0134 | 0.1449 | 0.0134 | 0.1449 | 0.0135 | 0.1451 | 0.0136 | 0.1452 | 0.0136 | 0.1454 | 0.0136 | 0.1455 | 0.0135 | 0.1455 | 0.0134 | 0.1456 | 0.0135 | 0.1458 | 0.0134 | 0.1458 | 0.0134 | 0.1459 | 0.0135 | 0.1462 | 0.0136 | 0.1464 | 0.0138 | 0.1464 | 0.0138 | 0.1467 | 0.0135 | 0.1469 | 0.0135 | 0.1469 | 0.0135 | 0.1467 | 0.0135 | 0.1468 | 0.0132 | 0.147 | 0.0131 | 0.1471 | 0.0133 | 0.1471 | 0.0136 | 0.1473 | 0.0137 | 0.1476 | 0.0135 | 0.1475 | 0.0133 | 0.1475 | 0.0133 | 0.1476 | 0.0133 | 0.1478 | 0.0132 | 0.148 | 0.0135 | 0.148 | 0.0137 | 0.1481 | 0.0135 | 0.1484 | 0.0135 | 0.1486 | 0.0135 | 0.1485 | 0.0136 | 0.1484 | 0.0136 | 0.1484 | 0.0136 | 0.1483 | 0.0137 | 0.1485 | 0.0137 | 0.1487 | 0.0138 | 0.1489 | 0.0138 | 0.1489 | 0.0134 | 0.1493 | 0.0135 | 0.1493 | 0.0137 | 0.1494 | 0.0134 | 0.1496 | 0.0134 | 0.1496 | 0.0136 | 0.1497 | 0.014 | 0.1495 | 0.0136 | 0.1498 | 0.0133 | 0.1504 | 0.0135 | 0.1502 | 0.0135 | 0.1502 | 0.0136 | 0.1503 | 0.0138 | 0.1502 | 0.0135 | 0.1503 | 0.0134 | 0.1506 | 0.0135 | 0.151 | 0.0137 | 0.151 | 0.0137 | 0.1508 | 0.0136 | 0.1505 | 0.0135 | 0.1509 | 0.0137 | 0.1511 | 0.0137 | 0.1512 | 0.0135 | 0.1516 | 0.0136 | 0.1519 | 0.0137 | 0.1517 | 0.0138 | 0.1516 | 0.0136 | 0.1516 | 0.0136 | 0.1519 | 0.0137 | 0.1518 | 0.0135 | 0.152 | 0.0135 | 0.152 | 0.0136 | 0.1522 | 0.0133 | 0.1525 | 0.0134 | 0.1524 | 0.0137 | 0.1524 | 0.0137 | 0.1525 | 0.0139 | 0.1525 | 0.014 | 0.1524 | 0.014 | 0.1526 | 0.0137 | 0.1529 | 0.0135 | 0.1529 | 0.0138 | 0.1528 | 0.0138
544 | 0.1246 | 0.0122 | 0.1264 | 0.0124 | 0.1278 | 0.0124 | 0.1284 | 0.0127 | 0.1286 | 0.0127 | 0.1289 | 0.0126 | 0.1292 | 0.0125 | 0.1293 | 0.0123 | 0.1297 | 0.0123 | 0.1299 | 0.0125 | 0.1301 | 0.0126 | 0.1303 | 0.0125 | 0.1303 | 0.0126 | 0.1306 | 0.0126 | 0.1308 | 0.0125 | 0.131 | 0.0124 | 0.1313 | 0.0126 | 0.1315 | 0.0127 | 0.1317 | 0.0127 | 0.1322 | 0.0128 | 0.1323 | 0.0128 | 0.1322 | 0.013 | 0.1326 | 0.0127 | 0.133 | 0.0129 | 0.1331 | 0.0127 | 0.1331 | 0.0124 | 0.1333 | 0.0127 | 0.1337 | 0.0131 | 0.1341 | 0.0131 | 0.1339 | 0.0129 | 0.1341 | 0.0128 | 0.1344 | 0.0129 | 0.1344 | 0.0129 | 0.1345 | 0.0131 | 0.1344 | 0.0133 | 0.1348 | 0.0128 | 0.1353 | 0.0128 | 0.1355 | 0.0128 | 0.1352 | 0.0132 | 0.1353 | 0.0129 | 0.1356 | 0.0126 | 0.1357 | 0.0128 | 0.1358 | 0.0129 | 0.1361 | 0.013 | 0.1366 | 0.0129 | 0.1366 | 0.0129 | 0.1367 | 0.013 | 0.1369 | 0.013 | 0.1367 | 0.013 | 0.1368 | 0.0131 | 0.137 | 0.0131 | 0.1372 | 0.013 | 0.1374 | 0.0127 | 0.1375 | 0.0126 | 0.1374 | 0.013 | 0.1377 | 0.013 | 0.138 | 0.0128 | 0.138 | 0.0131 | 0.1383 | 0.0134 | 0.1385 | 0.0133 | 0.1384 | 0.013 | 0.1384 | 0.0128 | 0.1387 | 0.013 | 0.139 | 0.0132 | 0.139 | 0.0132 | 0.1393 | 0.0132 | 0.1395 | 0.0129 | 0.1393 | 0.0131 | 0.1395 | 0.0133 | 0.1397 | 0.0133 | 0.1397 | 0.013 | 0.1398 | 0.013 | 0.1401 | 0.0132 | 0.1403 | 0.0133 | 0.1404 | 0.0131 | 0.1405 | 0.0129 | 0.1405 | 0.0129 | 0.1403 | 0.0129 | 0.1406 | 0.0132 | 0.1408 | 0.0135 | 0.1409 | 0.0134 | 0.1413 | 0.0135 | 0.1417 | 0.0136 | 0.1416 | 0.0131 | 0.1415 | 0.0129 | 0.1415 | 0.013 | 0.1417 | 0.0132 | 0.1417 | 0.0133 | 0.1417 | 0.0133 | 0.142 | 0.0131 | 0.1421 | 0.013 | 0.1424 | 0.0132 | 0.1428 | 0.0134 | 0.1429 | 0.0133 | 0.1427 | 0.0132 | 0.1426 | 0.013 | 0.1429 | 0.0133 | 0.1431 | 0.0134 | 0.1434 | 0.0133 | 0.1435 | 0.0134 | 0.1435 | 0.0134 | 0.1435 | 0.0132 | 0.1433 | 0.0132 | 0.1434 | 0.0132 | 0.1436 | 0.0131 | 0.144 | 0.0133 | 0.1441 | 0.0133 | 0.1442 | 0.0134 | 0.1442 | 0.0133 | 0.144 | 0.0129 | 0.1442 | 0.013 | 0.1441 | 0.0135 | 0.1443 | 0.0134 | 0.1446 | 0.0133 | 0.1448 | 0.0133 | 0.145 | 0.0134 | 0.1453 | 0.0134 | 0.1454 | 0.0134 | 0.1453 | 0.0133 | 0.1454 | 0.0135 | 0.1456 | 0.0136 | 0.1454 | 0.0136 | 0.1456 | 0.0133 | 0.1459 | 0.0131 | 0.1458 | 0.0133 | 0.1459 | 0.0136 | 0.1458 | 0.0136 | 0.146 | 0.0136 | 0.1467 | 0.0132 | 0.1467 | 0.013 | 0.1463 | 0.0133 | 0.1467 | 0.0131 | 0.1467 | 0.0131 | 0.1468 | 0.0135 | 0.1469 | 0.0135 | 0.1468 | 0.0135 | 0.1468 | 0.0135 | 0.147 | 0.0131 | 0.1471 | 0.0132 | 0.1472 | 0.0135 | 0.1475 | 0.0138 | 0.1478 | 0.0137 | 0.1478 | 0.0134 | 0.1475 | 0.0132 | 0.1479 | 0.0134 | 0.148 | 0.0136 | 0.148 | 0.0137 | 0.148 | 0.0137 | 0.148 | 0.0138 | 0.1481 | 0.0139 | 0.1481 | 0.0135 | 0.1484 | 0.0134 | 0.1486 | 0.0134 | 0.1488 | 0.0133 | 0.149 | 0.0135 | 0.149 | 0.0137 | 0.1491 | 0.0135 | 0.1489 | 0.0133 | 0.1489 | 0.0132 | 0.149 | 0.0132 | 0.1496 | 0.0135 | 0.1495 | 0.0135 | 0.1493 | 0.0136 | 0.1493 | 0.0137 | 0.1494 | 0.0136 | 0.1495 | 0.0135 | 0.1498 | 0.0134 | 0.15 | 0.0133 | 0.1502 | 0.0134 | 0.15 | 0.0138 | 0.1499 | 0.0138 | 0.1501 | 0.0136 | 0.1505 | 0.0134 | 0.1507 | 0.0135
545 | 0.1216 | 0.0121 | 0.1236 | 0.0122 | 0.1251 | 0.0121 | 0.1255 | 0.0122 | 0.1257 | 0.0122 | 0.126 | 0.0123 | 0.1261 | 0.0123 | 0.1264 | 0.0123 | 0.1269 | 0.0124 | 0.1271 | 0.0127 | 0.1271 | 0.0124 | 0.1275 | 0.0123 | 0.1278 | 0.0125 | 0.1279 | 0.0125 | 0.1282 | 0.0126 | 0.1285 | 0.0126 | 0.1286 | 0.0126 | 0.1288 | 0.0126 | 0.129 | 0.0126 | 0.1292 | 0.0126 | 0.1294 | 0.0128 | 0.1296 | 0.0129 | 0.1297 | 0.0128 | 0.1299 | 0.0127 | 0.13 | 0.0126 | 0.1304 | 0.0126 | 0.1306 | 0.0126 | 0.1308 | 0.0128 | 0.1309 | 0.013 | 0.131 | 0.0126 | 0.1311 | 0.0125 | 0.1311 | 0.0126 | 0.1314 | 0.0128 | 0.1314 | 0.0127 | 0.1316 | 0.0125 | 0.132 | 0.0126 | 0.1322 | 0.0127 | 0.1323 | 0.0128 | 0.1325 | 0.0126 | 0.1327 | 0.0127 | 0.1328 | 0.0128 | 0.133 | 0.0129 | 0.133 | 0.0127 | 0.1331 | 0.0127 | 0.1333 | 0.0127 | 0.1337 | 0.0128 | 0.1338 | 0.0127 | 0.1338 | 0.0126 | 0.1341 | 0.0127 | 0.1341 | 0.0126 | 0.1342 | 0.0125 | 0.1344 | 0.0128 | 0.1346 | 0.0128 | 0.1346 | 0.0128 | 0.1347 | 0.0129 | 0.1349 | 0.0129 | 0.1352 | 0.0129 | 0.1355 | 0.0126 | 0.1356 | 0.0128 | 0.1358 | 0.013 | 0.136 | 0.013 | 0.1359 | 0.0129 | 0.1359 | 0.013 | 0.136 | 0.0132 | 0.1362 | 0.0131 | 0.1363 | 0.013 | 0.1365 | 0.0128 | 0.1365 | 0.0131 | 0.1364 | 0.0128 | 0.1368 | 0.0126 | 0.1369 | 0.0129 | 0.1371 | 0.013 | 0.1371 | 0.013 | 0.1373 | 0.0131 | 0.1373 | 0.013 | 0.1375 | 0.013 | 0.1379 | 0.0129 | 0.1378 | 0.0127 | 0.138 | 0.0129 | 0.1381 | 0.0131 | 0.1382 | 0.0133 | 0.1385 | 0.0132 | 0.1387 | 0.0129 | 0.1384 | 0.0131 | 0.1384 | 0.0131 | 0.1386 | 0.0129 | 0.1387 | 0.0129 | 0.139 | 0.0129 | 0.1392 | 0.013 | 0.1394 | 0.013 | 0.1398 | 0.0131 | 0.1396 | 0.013 | 0.1395 | 0.0128 | 0.1396 | 0.0129 | 0.1398 | 0.0131 | 0.1401 | 0.0132 | 0.1403 | 0.0133 | 0.1402 | 0.0131 | 0.1401 | 0.0131 | 0.1403 | 0.0131 | 0.1405 | 0.0132 | 0.1407 | 0.0132 | 0.1407 | 0.0129 | 0.1408 | 0.0129 | 0.1409 | 0.013 | 0.1411 | 0.0129 | 0.1411 | 0.013 | 0.1414 | 0.0133 | 0.1415 | 0.0136 | 0.1414 | 0.0133 | 0.1415 | 0.013 | 0.1417 | 0.0128 | 0.1419 | 0.0132 | 0.142 | 0.0133 | 0.1422 | 0.0131 | 0.1422 | 0.0133 | 0.1423 | 0.0134 | 0.1425 | 0.0134 | 0.1426 | 0.0133 | 0.1427 | 0.0133 | 0.1429 | 0.0134 | 0.143 | 0.0134 | 0.1429 | 0.0133 | 0.1428 | 0.0133 | 0.1429 | 0.0134 | 0.1432 | 0.0134 | 0.1432 | 0.0133 | 0.143 | 0.0134 | 0.1433 | 0.0132 | 0.1435 | 0.0131 | 0.1436 | 0.0132 | 0.144 | 0.0134 | 0.1441 | 0.0134 | 0.1442 | 0.0133 | 0.1443 | 0.0133 | 0.1442 | 0.0133 | 0.1441 | 0.0133 | 0.1446 | 0.0132 | 0.1447 | 0.0131 | 0.1448 | 0.013 | 0.1447 | 0.0132 | 0.1447 | 0.0134 | 0.1448 | 0.0134 | 0.1449 | 0.0131 | 0.145 | 0.0131 | 0.1452 | 0.0132 | 0.1452 | 0.0133 | 0.1453 | 0.0133 | 0.1456 | 0.0134 | 0.1459 | 0.0134 | 0.1459 | 0.0134 | 0.1459 | 0.0134 | 0.1459 | 0.0134 | 0.1462 | 0.0134 | 0.1462 | 0.0135 | 0.1462 | 0.0136 | 0.1463 | 0.0134 | 0.1464 | 0.0136 | 0.1466 | 0.0136 | 0.1467 | 0.0133 | 0.1466 | 0.0133 | 0.1468 | 0.0134 | 0.147 | 0.0134 | 0.1469 | 0.0134 | 0.1469 | 0.0133 | 0.1469 | 0.0133 | 0.147 | 0.0132 | 0.1474 | 0.0133 | 0.1476 | 0.0133 | 0.1475 | 0.0133 | 0.1474 | 0.0133 | 0.1476 | 0.0133 | 0.1479 | 0.0132 | 0.1479 | 0.0134
546 | 0.119 | 0.0118 | 0.1211 | 0.0121 | 0.1226 | 0.0121 | 0.1227 | 0.0122 | 0.1228 | 0.0122 | 0.123 | 0.0122 | 0.1235 | 0.0124 | 0.1238 | 0.0123 | 0.1242 | 0.0122 | 0.1246 | 0.0122 | 0.1247 | 0.0122 | 0.125 | 0.0122 | 0.1253 | 0.0122 | 0.1255 | 0.0124 | 0.1255 | 0.0125 | 0.1256 | 0.0125 | 0.1258 | 0.0126 | 0.1259 | 0.0125 | 0.1261 | 0.0124 | 0.1265 | 0.0124 | 0.1266 | 0.0124 | 0.1268 | 0.0126 | 0.1273 | 0.0126 | 0.1274 | 0.0125 | 0.1276 | 0.0124 | 0.1278 | 0.0126 | 0.1279 | 0.0124 | 0.128 | 0.0124 | 0.1282 | 0.0126 | 0.1282 | 0.0123 | 0.1288 | 0.0125 | 0.1289 | 0.0129 | 0.129 | 0.0127 | 0.129 | 0.0125 | 0.129 | 0.0126 | 0.1293 | 0.0125 | 0.1296 | 0.0126 | 0.1298 | 0.0128 | 0.13 | 0.0127 | 0.1301 | 0.0127 | 0.1301 | 0.0126 | 0.1301 | 0.0126 | 0.1303 | 0.0126 | 0.1306 | 0.0127 | 0.131 | 0.0126 | 0.1312 | 0.0126 | 0.1314 | 0.0127 | 0.1313 | 0.0128 | 0.131 | 0.0128 | 0.1312 | 0.0129 | 0.1317 | 0.0128 | 0.1319 | 0.0128 | 0.1318 | 0.0126 | 0.1318 | 0.0126 | 0.132 | 0.0126 | 0.1322 | 0.0128 | 0.1325 | 0.013 | 0.1327 | 0.0131 | 0.1328 | 0.0129 | 0.1331 | 0.0128 | 0.1332 | 0.0129 | 0.1332 | 0.0129 | 0.1335 | 0.0129 | 0.1336 | 0.0127 | 0.1335 | 0.0127 | 0.1337 | 0.0128 | 0.1337 | 0.0129 | 0.134 | 0.0129 | 0.1342 | 0.013 | 0.1343 | 0.0129 | 0.1344 | 0.0128 | 0.1344 | 0.0128 | 0.1345 | 0.013 | 0.1347 | 0.0131 | 0.1349 | 0.0131 | 0.1351 | 0.013 | 0.135 | 0.0127 | 0.1351 | 0.0127 | 0.1354 | 0.0129 | 0.1355 | 0.0128 | 0.1355 | 0.0127 | 0.1359 | 0.013 | 0.136 | 0.0132 | 0.1357 | 0.0126 | 0.1359 | 0.0128 | 0.136 | 0.013 | 0.1362 | 0.013 | 0.1366 | 0.0131 | 0.1367 | 0.0131 | 0.1369 | 0.0128 | 0.137 | 0.0128 | 0.137 | 0.013 | 0.1371 | 0.013 | 0.1372 | 0.0131 | 0.1373 | 0.013 | 0.1373 | 0.0129 | 0.1376 | 0.0131 | 0.1377 | 0.0131 | 0.1379 | 0.013 | 0.138 | 0.013 | 0.138 | 0.0129 | 0.1382 | 0.0129 | 0.1383 | 0.0127 | 0.1384 | 0.0129 | 0.1385 | 0.0131 | 0.1386 | 0.0132 | 0.1385 | 0.013 | 0.1387 | 0.013 | 0.1388 | 0.013 | 0.139 | 0.0131 | 0.139 | 0.0131 | 0.1391 | 0.013 | 0.1391 | 0.013 | 0.1394 | 0.0131 | 0.1396 | 0.0132 | 0.1399 | 0.0134 | 0.1398 | 0.0132 | 0.1398 | 0.013 | 0.1402 | 0.0131 | 0.1403 | 0.0132 | 0.1402 | 0.0133 | 0.1402 | 0.0132 | 0.1405 | 0.0131 | 0.1407 | 0.013 | 0.1408 | 0.0133 | 0.1408 | 0.0134 | 0.1409 | 0.0133 | 0.1412 | 0.0132 | 0.1412 | 0.0132 | 0.1411 | 0.0133 | 0.1411 | 0.0133 | 0.1413 | 0.0132 | 0.1414 | 0.013 | 0.1415 | 0.0131 | 0.1419 | 0.0132 | 0.1419 | 0.0133 | 0.1419 | 0.0133 | 0.142 | 0.0134 | 0.1422 | 0.0132 | 0.1423 | 0.0132 | 0.1422 | 0.0134 | 0.1422 | 0.0133 | 0.1423 | 0.0133 | 0.1425 | 0.0134 | 0.1428 | 0.0134 | 0.1427 | 0.0132 | 0.1429 | 0.0128 | 0.143 | 0.0129 | 0.143 | 0.013 | 0.1431 | 0.0132 | 0.1433 | 0.0134 | 0.1433 | 0.0134 | 0.1434 | 0.0133 | 0.1435 | 0.0133 | 0.1436 | 0.0133 | 0.1439 | 0.0133 | 0.1438 | 0.0134 | 0.1436 | 0.0132 | 0.1439 | 0.0131 | 0.1441 | 0.0133 | 0.1439 | 0.0133 | 0.1442 | 0.0135 | 0.1444 | 0.0137 | 0.1442 | 0.0136 | 0.1444 | 0.0136 | 0.1446 | 0.0136 | 0.1449 | 0.0134 | 0.1452 | 0.0134 | 0.1452 | 0.0133 | 0.145 | 0.0135 | 0.1451 | 0.0135 | 0.1452 | 0.0133 | 0.1451 | 0.0131 | 0.1452 | 0.0132
547 | 0.1163 | 0.0117 | 0.1182 | 0.0121 | 0.1197 | 0.0123 | 0.1202 | 0.0123 | 0.1202 | 0.0122 | 0.1203 | 0.0123 | 0.1203 | 0.0122 | 0.1211 | 0.0123 | 0.1217 | 0.0121 | 0.1217 | 0.0118 | 0.1219 | 0.0122 | 0.1221 | 0.0124 | 0.1225 | 0.0123 | 0.1225 | 0.0123 | 0.1227 | 0.0123 | 0.1229 | 0.0123 | 0.1232 | 0.0124 | 0.1234 | 0.0123 | 0.1236 | 0.0122 | 0.124 | 0.0124 | 0.1243 | 0.0125 | 0.1245 | 0.0123 | 0.1244 | 0.0122 | 0.1248 | 0.0124 | 0.1248 | 0.0125 | 0.125 | 0.0124 | 0.1253 | 0.0124 | 0.1254 | 0.0123 | 0.1256 | 0.0123 | 0.1258 | 0.0125 | 0.1259 | 0.0124 | 0.1261 | 0.012 | 0.1264 | 0.0124 | 0.1267 | 0.0126 | 0.1271 | 0.0124 | 0.1269 | 0.0127 | 0.1268 | 0.0126 | 0.127 | 0.0125 | 0.1275 | 0.0122 | 0.1277 | 0.0123 | 0.1279 | 0.0124 | 0.128 | 0.0125 | 0.1281 | 0.0127 | 0.1281 | 0.0128 | 0.1281 | 0.0128 | 0.1284 | 0.0127 | 0.1286 | 0.0126 | 0.1285 | 0.0128 | 0.1287 | 0.0128 | 0.1288 | 0.0127 | 0.1289 | 0.0124 | 0.1292 | 0.0125 | 0.1293 | 0.0124 | 0.1296 | 0.0126 | 0.13 | 0.0127 | 0.1299 | 0.0125 | 0.13 | 0.0126 | 0.1304 | 0.0128 | 0.1304 | 0.0127 | 0.1306 | 0.0127 | 0.1306 | 0.0127 | 0.1308 | 0.0128 | 0.1309 | 0.0128 | 0.1308 | 0.0129 | 0.131 | 0.0128 | 0.1312 | 0.0127 | 0.1315 | 0.0127 | 0.1318 | 0.0126 | 0.1318 | 0.0126 | 0.1317 | 0.0127 | 0.1318 | 0.013 | 0.1317 | 0.013 | 0.1318 | 0.0131 | 0.1321 | 0.0131 | 0.1323 | 0.0128 | 0.1325 | 0.0126 | 0.1326 | 0.0127 | 0.1326 | 0.0126 | 0.1329 | 0.0127 | 0.1331 | 0.013 | 0.133 | 0.0131 | 0.1332 | 0.0132 | 0.1334 | 0.0129 | 0.1335 | 0.0129 | 0.1335 | 0.0129 | 0.1333 | 0.0128 | 0.1338 | 0.0129 | 0.1341 | 0.0129 | 0.1343 | 0.0129 | 0.1343 | 0.0129 | 0.1344 | 0.013 | 0.1345 | 0.0129 | 0.1346 | 0.0127 | 0.1347 | 0.0127 | 0.1347 | 0.0129 | 0.1345 | 0.0131 | 0.1345 | 0.0128 | 0.1348 | 0.0127 | 0.135 | 0.0127 | 0.1352 | 0.0127 | 0.1353 | 0.0128 | 0.1355 | 0.0129 | 0.136 | 0.0131 | 0.1358 | 0.0128 | 0.1357 | 0.0126 | 0.1358 | 0.0128 | 0.136 | 0.0129 | 0.1362 | 0.0131 | 0.1365 | 0.013 | 0.1362 | 0.0128 | 0.1364 | 0.0128 | 0.1368 | 0.0127 | 0.137 | 0.0132 | 0.1371 | 0.0132 | 0.1372 | 0.0128 | 0.1371 | 0.0129 | 0.1373 | 0.013 | 0.1374 | 0.0129 | 0.1373 | 0.0126 | 0.1376 | 0.0128 | 0.1376 | 0.0131 | 0.1378 | 0.0133 | 0.1379 | 0.0134 | 0.138 | 0.0133 | 0.138 | 0.0128 | 0.138 | 0.013 | 0.1381 | 0.0132 | 0.1384 | 0.0129 | 0.1383 | 0.0133 | 0.1384 | 0.0136 | 0.1387 | 0.0137 | 0.1392 | 0.0135 | 0.1391 | 0.0132 | 0.139 | 0.0132 | 0.1393 | 0.0133 | 0.1392 | 0.0131 | 0.1393 | 0.0129 | 0.1393 | 0.0133 | 0.1393 | 0.0132 | 0.1394 | 0.0132 | 0.1395 | 0.0131 | 0.1397 | 0.0132 | 0.1397 | 0.0132 | 0.1399 | 0.013 | 0.1403 | 0.0131 | 0.1402 | 0.013 | 0.1401 | 0.0131 | 0.1407 | 0.0131 | 0.1408 | 0.0128 | 0.1409 | 0.0126 | 0.1407 | 0.0129 | 0.1409 | 0.0131 | 0.1409 | 0.0131 | 0.1407 | 0.0128 | 0.1408 | 0.013 | 0.1409 | 0.0131 | 0.1414 | 0.0128 | 0.1413 | 0.0129 | 0.1416 | 0.0131 | 0.1419 | 0.013 | 0.1418 | 0.0131 | 0.1419 | 0.0132 | 0.1421 | 0.0133 | 0.1419 | 0.0133 | 0.1416 | 0.0131 | 0.1417 | 0.013 | 0.1423 | 0.0133 | 0.1427 | 0.0132 | 0.1426 | 0.013 | 0.1423 | 0.013 | 0.1422 | 0.0129 | 0.1425 | 0.013 | 0.1429 | 0.0134 | 0.1431 | 0.0134
548 | 0.1137 | 0.0115 | 0.1157 | 0.0117 | 0.117 | 0.0116 | 0.1173 | 0.0118 | 0.1177 | 0.012 | 0.1181 | 0.0122 | 0.1185 | 0.012 | 0.1187 | 0.0119 | 0.1188 | 0.0119 | 0.1189 | 0.0119 | 0.1189 | 0.0119 | 0.1191 | 0.012 | 0.1196 | 0.0119 | 0.1201 | 0.0122 | 0.1201 | 0.0121 | 0.1203 | 0.0121 | 0.1208 | 0.012 | 0.1211 | 0.0121 | 0.1212 | 0.0123 | 0.1213 | 0.0122 | 0.1214 | 0.0122 | 0.1216 | 0.0123 | 0.1219 | 0.0122 | 0.1221 | 0.0123 | 0.1223 | 0.0124 | 0.1226 | 0.0125 | 0.1227 | 0.0122 | 0.123 | 0.0121 | 0.1232 | 0.0123 | 0.1233 | 0.0123 | 0.1233 | 0.0122 | 0.1233 | 0.0121 | 0.1236 | 0.0121 | 0.124 | 0.0122 | 0.1243 | 0.0122 | 0.1242 | 0.0123 | 0.1242 | 0.0123 | 0.1242 | 0.0124 | 0.1244 | 0.0125 | 0.1248 | 0.0124 | 0.1252 | 0.0122 | 0.1253 | 0.0124 | 0.1255 | 0.0125 | 0.1255 | 0.0123 | 0.1257 | 0.0124 | 0.1261 | 0.0126 | 0.1262 | 0.0126 | 0.1263 | 0.0125 | 0.1261 | 0.0125 | 0.1266 | 0.0126 | 0.1271 | 0.0124 | 0.1269 | 0.0125 | 0.1268 | 0.0125 | 0.1269 | 0.0125 | 0.1272 | 0.0126 | 0.1274 | 0.0123 | 0.1275 | 0.0122 | 0.1274 | 0.0126 | 0.1277 | 0.0125 | 0.128 | 0.0123 | 0.1279 | 0.0125 | 0.1283 | 0.0129 | 0.1283 | 0.0128 | 0.1285 | 0.0128 | 0.1289 | 0.013 | 0.1288 | 0.0129 | 0.1288 | 0.0128 | 0.1289 | 0.0125 | 0.1289 | 0.0126 | 0.1289 | 0.0127 | 0.1292 | 0.0127 | 0.1295 | 0.0127 | 0.1296 | 0.0125 | 0.1296 | 0.0126 | 0.1298 | 0.0126 | 0.13 | 0.0126 | 0.1303 | 0.0124 | 0.1304 | 0.0125 | 0.1305 | 0.0126 | 0.1308 | 0.0126 | 0.1307 | 0.0126 | 0.131 | 0.0127 | 0.1311 | 0.0129 | 0.1314 | 0.0127 | 0.1314 | 0.0127 | 0.1312 | 0.0128 | 0.1313 | 0.0127 | 0.1315 | 0.0129 | 0.1315 | 0.0131 | 0.1316 | 0.013 | 0.1319 | 0.0129 | 0.1321 | 0.0127 | 0.1321 | 0.0124 | 0.1321 | 0.0127 | 0.1324 | 0.0129 | 0.1326 | 0.0127 | 0.1326 | 0.0126 | 0.1326 | 0.0127 | 0.1328 | 0.0126 | 0.133 | 0.0129 | 0.133 | 0.0129 | 0.1331 | 0.0128 | 0.1332 | 0.0127 | 0.1332 | 0.0128 | 0.1335 | 0.0128 | 0.1336 | 0.0127 | 0.1337 | 0.0127 | 0.1339 | 0.0127 | 0.134 | 0.0127 | 0.1339 | 0.0127 | 0.134 | 0.0128 | 0.1342 | 0.0129 | 0.1343 | 0.013 | 0.1346 | 0.013 | 0.1348 | 0.0129 | 0.1349 | 0.013 | 0.1348 | 0.0129 | 0.1349 | 0.0128 | 0.1351 | 0.0128 | 0.1351 | 0.0128 | 0.1353 | 0.0129 | 0.1357 | 0.0129 | 0.1356 | 0.0127 | 0.1354 | 0.0128 | 0.1354 | 0.0128 | 0.1359 | 0.0128 | 0.1359 | 0.0127 | 0.1358 | 0.0129 | 0.1358 | 0.0129 | 0.1362 | 0.0131 | 0.1365 | 0.0134 | 0.1367 | 0.013 | 0.1364 | 0.0128 | 0.1363 | 0.0131 | 0.1367 | 0.0132 | 0.1367 | 0.0131 | 0.137 | 0.013 | 0.1371 | 0.0131 | 0.1373 | 0.0132 | 0.1373 | 0.0131 | 0.1374 | 0.0128 | 0.1375 | 0.0129 | 0.1376 | 0.0131 | 0.1378 | 0.0131 | 0.1379 | 0.0132 | 0.138 | 0.0132 | 0.1382 | 0.013 | 0.1382 | 0.0132 | 0.1382 | 0.0132 | 0.1383 | 0.0131 | 0.1383 | 0.013 | 0.1382 | 0.013 | 0.1383 | 0.0131 | 0.1384 | 0.0131 | 0.1388 | 0.0133 | 0.1388 | 0.0133 | 0.139 | 0.0131 | 0.1393 | 0.0131 | 0.1393 | 0.0131 | 0.1392 | 0.0131 | 0.1392 | 0.0132 | 0.1393 | 0.0133 | 0.1393 | 0.0135 | 0.1395 | 0.0133 | 0.1395 | 0.0133 | 0.1398 | 0.0133 | 0.1403 | 0.0132 | 0.1404 | 0.0132 | 0.1401 | 0.0132 | 0.1401 | 0.013 | 0.14 | 0.0131 | 0.14 | 0.0133 | 0.1403 | 0.0132 | 0.1404 | 0.0133
549 | 0.1111 | 0.0114 | 0.1132 | 0.0117 | 0.1146 | 0.0116 | 0.1147 | 0.0118 | 0.115 | 0.0118 | 0.1154 | 0.0116 | 0.1156 | 0.0117 | 0.1159 | 0.0119 | 0.1161 | 0.0119 | 0.1163 | 0.0118 | 0.1165 | 0.0117 | 0.117 | 0.0118 | 0.1172 | 0.0118 | 0.1174 | 0.0119 | 0.1176 | 0.012 | 0.1178 | 0.012 | 0.1181 | 0.012 | 0.1183 | 0.0119 | 0.1186 | 0.0121 | 0.1188 | 0.0121 | 0.1189 | 0.0119 | 0.1191 | 0.0119 | 0.1191 | 0.0122 | 0.1195 | 0.0121 | 0.1198 | 0.012 | 0.12 | 0.0122 | 0.1203 | 0.0122 | 0.1203 | 0.0121 | 0.1203 | 0.0121 | 0.1205 | 0.0119 | 0.1209 | 0.0119 | 0.1211 | 0.0121 | 0.121 | 0.0119 | 0.1214 | 0.0121 | 0.1214 | 0.0125 | 0.1215 | 0.0124 | 0.1218 | 0.0124 | 0.1219 | 0.0123 | 0.1218 | 0.0121 | 0.1222 | 0.0121 | 0.1224 | 0.0122 | 0.1225 | 0.0122 | 0.1227 | 0.0123 | 0.1229 | 0.0124 | 0.1232 | 0.0122 | 0.1232 | 0.0122 | 0.1234 | 0.0124 | 0.1236 | 0.0124 | 0.1236 | 0.0123 | 0.1238 | 0.0124 | 0.124 | 0.0125 | 0.1242 | 0.0123 | 0.1243 | 0.0121 | 0.1245 | 0.0121 | 0.1245 | 0.0121 | 0.1248 | 0.0124 | 0.125 | 0.0125 | 0.1252 | 0.0123 | 0.1253 | 0.0123 | 0.1254 | 0.0124 | 0.1256 | 0.0123 | 0.1253 | 0.0123 | 0.1256 | 0.0126 | 0.126 | 0.0126 | 0.1261 | 0.0125 | 0.1263 | 0.0124 | 0.1263 | 0.0123 | 0.1264 | 0.0123 | 0.1266 | 0.0123 | 0.1267 | 0.0124 | 0.1269 | 0.0123 | 0.1267 | 0.0123 | 0.1267 | 0.0124 | 0.1268 | 0.0126 | 0.1271 | 0.0125 | 0.1274 | 0.0124 | 0.1275 | 0.0125 | 0.1278 | 0.0127 | 0.128 | 0.0126 | 0.1283 | 0.0125 | 0.1283 | 0.0125 | 0.1283 | 0.0124 | 0.1284 | 0.0122 | 0.1287 | 0.0124 | 0.1287 | 0.0125 | 0.1288 | 0.0126 | 0.1288 | 0.0127 | 0.1288 | 0.0126 | 0.129 | 0.0126 | 0.1291 | 0.0126 | 0.1294 | 0.0126 | 0.1296 | 0.0126 | 0.1296 | 0.0126 | 0.1295 | 0.0126 | 0.1297 | 0.0125 | 0.1298 | 0.0125 | 0.1299 | 0.0125 | 0.1301 | 0.0127 | 0.1302 | 0.0129 | 0.1303 | 0.0127 | 0.1306 | 0.0127 | 0.1307 | 0.0126 | 0.1307 | 0.0124 | 0.1309 | 0.0125 | 0.1311 | 0.0128 | 0.1315 | 0.0128 | 0.1314 | 0.0126 | 0.1314 | 0.0125 | 0.1314 | 0.0125 | 0.1315 | 0.0126 | 0.1317 | 0.0126 | 0.1318 | 0.0125 | 0.1317 | 0.0128 | 0.1318 | 0.0128 | 0.1322 | 0.0125 | 0.1321 | 0.0127 | 0.1324 | 0.0129 | 0.1326 | 0.0129 | 0.1325 | 0.013 | 0.1327 | 0.013 | 0.1328 | 0.0128 | 0.1329 | 0.0128 | 0.1331 | 0.0129 | 0.1332 | 0.0127 | 0.1333 | 0.0124 | 0.1334 | 0.0126 | 0.1334 | 0.0129 | 0.1336 | 0.013 | 0.1335 | 0.0129 | 0.1336 | 0.0128 | 0.1338 | 0.0129 | 0.134 | 0.0129 | 0.1342 | 0.0129 | 0.1344 | 0.013 | 0.1343 | 0.013 | 0.1341 | 0.0127 | 0.1343 | 0.0125 | 0.1344 | 0.0128 | 0.1346 | 0.0129 | 0.1346 | 0.0128 | 0.1346 | 0.0126 | 0.1349 | 0.0128 | 0.1349 | 0.0129 | 0.135 | 0.013 | 0.1352 | 0.0126 | 0.1354 | 0.0126 | 0.1353 | 0.0129 | 0.1354 | 0.0131 | 0.1354 | 0.0131 | 0.1355 | 0.013 | 0.1357 | 0.013 | 0.1359 | 0.0131 | 0.136 | 0.013 | 0.1361 | 0.0127 | 0.1363 | 0.0128 | 0.1364 | 0.0129 | 0.1364 | 0.0129 | 0.1365 | 0.0128 | 0.1366 | 0.0128 | 0.1367 | 0.0129 | 0.1366 | 0.0129 | 0.1366 | 0.0129 | 0.1367 | 0.0129 | 0.137 | 0.0131 | 0.1373 | 0.0132 | 0.1373 | 0.013 | 0.1371 | 0.0129 | 0.1373 | 0.0129 | 0.1376 | 0.0128 | 0.1378 | 0.013 | 0.1378 | 0.013 | 0.1379 | 0.0131 | 0.138 | 0.0133 | 0.1381 | 0.0132
550 | 0.1085 | 0.0112 | 0.1105 | 0.0117 | 0.1118 | 0.0117 | 0.1122 | 0.0115 | 0.1126 | 0.0116 | 0.1128 | 0.0117 | 0.113 | 0.0115 | 0.1133 | 0.0115 | 0.1135 | 0.0114 | 0.1138 | 0.0114 | 0.1142 | 0.0116 | 0.1144 | 0.0116 | 0.1144 | 0.0117 | 0.1148 | 0.0116 | 0.115 | 0.0115 | 0.1152 | 0.0116 | 0.1156 | 0.0115 | 0.1157 | 0.0116 | 0.1157 | 0.0119 | 0.1158 | 0.0119 | 0.1164 | 0.012 | 0.1167 | 0.0118 | 0.1169 | 0.0119 | 0.1172 | 0.0119 | 0.1173 | 0.0118 | 0.1173 | 0.0117 | 0.1176 | 0.0119 | 0.1178 | 0.0119 | 0.118 | 0.0115 | 0.1182 | 0.0119 | 0.1182 | 0.012 | 0.1182 | 0.0122 | 0.1185 | 0.0122 | 0.1186 | 0.0122 | 0.1188 | 0.0122 | 0.1188 | 0.0121 | 0.1193 | 0.0122 | 0.1197 | 0.0124 | 0.12 | 0.0124 | 0.1201 | 0.0124 | 0.1201 | 0.0124 | 0.1202 | 0.012 | 0.1202 | 0.0119 | 0.1204 | 0.012 | 0.1207 | 0.012 | 0.1209 | 0.0121 | 0.121 | 0.0122 | 0.121 | 0.0124 | 0.1212 | 0.0121 | 0.1213 | 0.0122 | 0.1214 | 0.0125 | 0.1216 | 0.0123 | 0.1219 | 0.0122 | 0.1221 | 0.0121 | 0.1221 | 0.0119 | 0.1221 | 0.012 | 0.1222 | 0.0121 | 0.1225 | 0.0123 | 0.1229 | 0.0124 | 0.1228 | 0.0123 | 0.1226 | 0.0124 | 0.123 | 0.0124 | 0.1233 | 0.0122 | 0.1233 | 0.0122 | 0.1235 | 0.0127 | 0.1236 | 0.0127 | 0.1238 | 0.0123 | 0.1239 | 0.0123 | 0.1242 | 0.0124 | 0.1244 | 0.0124 | 0.1243 | 0.0122 | 0.1244 | 0.0124 | 0.1245 | 0.0125 | 0.1247 | 0.0123 | 0.1248 | 0.0122 | 0.125 | 0.0123 | 0.1253 | 0.0125 | 0.1252 | 0.0125 | 0.1252 | 0.0125 | 0.1253 | 0.0125 | 0.1255 | 0.0125 | 0.1257 | 0.0125 | 0.1258 | 0.0123 | 0.1259 | 0.0124 | 0.126 | 0.0124 | 0.1264 | 0.0125 | 0.1266 | 0.0127 | 0.1267 | 0.0126 | 0.1269 | 0.0123 | 0.1268 | 0.0124 | 0.1268 | 0.0124 | 0.1269 | 0.0125 | 0.127 | 0.0124 | 0.1272 | 0.0124 | 0.1274 | 0.0124 | 0.1275 | 0.0125 | 0.1274 | 0.0126 | 0.1277 | 0.0126 | 0.1281 | 0.0124 | 0.1279 | 0.0124 | 0.1282 | 0.0126 | 0.1283 | 0.0127 | 0.1284 | 0.0125 | 0.1284 | 0.0126 | 0.1282 | 0.0127 | 0.1282 | 0.0127 | 0.1286 | 0.0127 | 0.1289 | 0.0127 | 0.129 | 0.0127 | 0.1291 | 0.0125 | 0.1292 | 0.0125 | 0.1291 | 0.0127 | 0.1295 | 0.0124 | 0.1297 | 0.0123 | 0.1296 | 0.0123 | 0.1296 | 0.0126 | 0.1298 | 0.0126 | 0.1301 | 0.0124 | 0.1303 | 0.0125 | 0.1303 | 0.0126 | 0.1304 | 0.0126 | 0.1305 | 0.0125 | 0.1306 | 0.0127 | 0.1307 | 0.0128 | 0.1311 | 0.0127 | 0.131 | 0.0128 | 0.131 | 0.0129 | 0.1312 | 0.0128 | 0.1312 | 0.0128 | 0.1314 | 0.0128 | 0.1315 | 0.0128 | 0.1315 | 0.0127 | 0.1315 | 0.0127 | 0.1316 | 0.0129 | 0.1319 | 0.0129 | 0.1319 | 0.0127 | 0.132 | 0.0127 | 0.1322 | 0.013 | 0.1319 | 0.0127 | 0.1321 | 0.0127 | 0.1326 | 0.0128 | 0.1326 | 0.0128 | 0.1327 | 0.0128 | 0.1328 | 0.0128 | 0.1327 | 0.0127 | 0.1331 | 0.0127 | 0.1334 | 0.0127 | 0.1335 | 0.013 | 0.1335 | 0.0128 | 0.1336 | 0.0126 | 0.1335 | 0.0128 | 0.1335 | 0.0128 | 0.1336 | 0.0128 | 0.1338 | 0.0127 | 0.1338 | 0.0127 | 0.1337 | 0.013 | 0.1341 | 0.0129 | 0.1341 | 0.0128 | 0.1341 | 0.0127 | 0.134 | 0.0125 | 0.1344 | 0.0125 | 0.1345 | 0.0125 | 0.1345 | 0.0125 | 0.1346 | 0.0125 | 0.1348 | 0.0127 | 0.1348 | 0.0128 | 0.1351 | 0.0129 | 0.1352 | 0.0128 | 0.1352 | 0.0127 | 0.1351 | 0.013 | 0.1353 | 0.0128 | 0.1357 | 0.0126 | 0.1357 | 0.0129 | 0.1356 | 0.013
551 | 0.1062 | 0.011 | 0.1081 | 0.0113 | 0.1095 | 0.0112 | 0.11 | 0.0116 | 0.1103 | 0.0116 | 0.1106 | 0.0116 | 0.1108 | 0.0116 | 0.111 | 0.0116 | 0.1114 | 0.0116 | 0.1116 | 0.0114 | 0.1118 | 0.0115 | 0.1122 | 0.0118 | 0.1126 | 0.0118 | 0.1127 | 0.0117 | 0.1127 | 0.0117 | 0.113 | 0.0119 | 0.1132 | 0.0117 | 0.1134 | 0.0118 | 0.1135 | 0.0121 | 0.114 | 0.0118 | 0.1145 | 0.0118 | 0.1145 | 0.0118 | 0.1144 | 0.012 | 0.1146 | 0.0119 | 0.1149 | 0.0119 | 0.1153 | 0.0118 | 0.1152 | 0.0116 | 0.1154 | 0.0117 | 0.1156 | 0.0119 | 0.1155 | 0.0119 | 0.1158 | 0.012 | 0.116 | 0.012 | 0.1161 | 0.0119 | 0.1165 | 0.012 | 0.1167 | 0.0123 | 0.1171 | 0.012 | 0.1173 | 0.0118 | 0.1175 | 0.0118 | 0.1176 | 0.0123 | 0.1174 | 0.0121 | 0.1177 | 0.0121 | 0.1181 | 0.0121 | 0.1182 | 0.012 | 0.1181 | 0.0119 | 0.1182 | 0.0119 | 0.1185 | 0.012 | 0.1187 | 0.012 | 0.1192 | 0.0119 | 0.1195 | 0.0121 | 0.1193 | 0.0122 | 0.1193 | 0.0122 | 0.1194 | 0.0121 | 0.1195 | 0.0121 | 0.1195 | 0.0122 | 0.1197 | 0.012 | 0.12 | 0.012 | 0.1202 | 0.0121 | 0.1202 | 0.012 | 0.1202 | 0.0118 | 0.1205 | 0.0119 | 0.1209 | 0.012 | 0.121 | 0.012 | 0.1211 | 0.012 | 0.1215 | 0.0121 | 0.1214 | 0.0125 | 0.1213 | 0.0125 | 0.1217 | 0.0123 | 0.1219 | 0.0123 | 0.1221 | 0.0123 | 0.1222 | 0.0122 | 0.1223 | 0.0121 | 0.1223 | 0.0122 | 0.1222 | 0.0122 | 0.1223 | 0.0121 | 0.1225 | 0.0121 | 0.1227 | 0.0121 | 0.1228 | 0.0122 | 0.1227 | 0.0123 | 0.1228 | 0.0125 | 0.1229 | 0.0124 | 0.123 | 0.0122 | 0.1235 | 0.0122 | 0.1238 | 0.0122 | 0.1239 | 0.0121 | 0.1239 | 0.012 | 0.1239 | 0.012 | 0.1239 | 0.0123 | 0.1241 | 0.0124 | 0.1244 | 0.0123 | 0.1246 | 0.0121 | 0.1247 | 0.0121 | 0.1248 | 0.0121 | 0.1251 | 0.0119 | 0.1249 | 0.0122 | 0.125 | 0.0126 | 0.1254 | 0.0128 | 0.1254 | 0.0127 | 0.1254 | 0.0125 | 0.1254 | 0.0124 | 0.1255 | 0.0125 | 0.1255 | 0.0124 | 0.1257 | 0.0126 | 0.1261 | 0.0124 | 0.126 | 0.0122 | 0.1261 | 0.0123 | 0.1265 | 0.0124 | 0.1267 | 0.0125 | 0.1267 | 0.0125 | 0.1267 | 0.0122 | 0.1269 | 0.012 | 0.1273 | 0.012 | 0.1274 | 0.0121 | 0.1272 | 0.0121 | 0.1272 | 0.0122 | 0.1273 | 0.0125 | 0.1278 | 0.0126 | 0.1275 | 0.0124 | 0.1275 | 0.0125 | 0.1279 | 0.0126 | 0.128 | 0.0125 | 0.1281 | 0.0125 | 0.128 | 0.0127 | 0.1281 | 0.0126 | 0.1283 | 0.0125 | 0.1286 | 0.0122 | 0.1288 | 0.0123 | 0.1289 | 0.0124 | 0.1291 | 0.0124 | 0.129 | 0.0123 | 0.1289 | 0.0124 | 0.1291 | 0.0128 | 0.1293 | 0.0127 | 0.1296 | 0.0127 | 0.1296 | 0.0126 | 0.1297 | 0.0125 | 0.1299 | 0.0124 | 0.13 | 0.0125 | 0.1299 | 0.0127 | 0.1301 | 0.0128 | 0.1301 | 0.0127 | 0.1301 | 0.0125 | 0.1303 | 0.0125 | 0.1304 | 0.0126 | 0.1307 | 0.0126 | 0.1308 | 0.0127 | 0.1308 | 0.0127 | 0.1309 | 0.0127 | 0.1312 | 0.0127 | 0.1312 | 0.0127 | 0.1312 | 0.0128 | 0.1313 | 0.0128 | 0.1316 | 0.0127 | 0.1318 | 0.0127 | 0.1319 | 0.0126 | 0.1318 | 0.0126 | 0.132 | 0.0126 | 0.1322 | 0.0127 | 0.1321 | 0.0127 | 0.1321 | 0.0126 | 0.1323 | 0.0126 | 0.1322 | 0.0124 | 0.1324 | 0.0126 | 0.1326 | 0.0128 | 0.1326 | 0.0129 | 0.1325 | 0.0128 | 0.1326 | 0.0127 | 0.1329 | 0.0125 | 0.133 | 0.0128 | 0.1327 | 0.0133 | 0.1333 | 0.0127 | 0.1334 | 0.0127 | 0.1334 | 0.0129 | 0.1334 | 0.013 | 0.1336 | 0.0129
552 | 0.1036 | 0.011 | 0.1059 | 0.0114 | 0.1073 | 0.0113 | 0.1075 | 0.0112 | 0.1078 | 0.0112 | 0.1082 | 0.0112 | 0.1085 | 0.0111 | 0.1087 | 0.0114 | 0.1088 | 0.0116 | 0.109 | 0.0116 | 0.1091 | 0.0115 | 0.1094 | 0.0116 | 0.1098 | 0.0118 | 0.11 | 0.0115 | 0.1102 | 0.0114 | 0.1103 | 0.0116 | 0.1106 | 0.0113 | 0.111 | 0.0114 | 0.1112 | 0.0116 | 0.1115 | 0.0117 | 0.1117 | 0.0117 | 0.1118 | 0.0117 | 0.1122 | 0.0114 | 0.1124 | 0.0116 | 0.1124 | 0.0118 | 0.1125 | 0.0117 | 0.1126 | 0.0115 | 0.1129 | 0.0116 | 0.113 | 0.012 | 0.1131 | 0.0118 | 0.1135 | 0.0118 | 0.1138 | 0.0117 | 0.1138 | 0.0116 | 0.1141 | 0.0117 | 0.1144 | 0.0117 | 0.1144 | 0.0119 | 0.1145 | 0.0121 | 0.1146 | 0.012 | 0.1148 | 0.0118 | 0.1151 | 0.0118 | 0.1153 | 0.0117 | 0.1153 | 0.012 | 0.1156 | 0.0119 | 0.1157 | 0.0118 | 0.1157 | 0.012 | 0.116 | 0.012 | 0.1163 | 0.0119 | 0.1165 | 0.0118 | 0.1166 | 0.012 | 0.1166 | 0.0121 | 0.1168 | 0.0119 | 0.1171 | 0.012 | 0.1171 | 0.0119 | 0.1171 | 0.012 | 0.1173 | 0.012 | 0.1175 | 0.012 | 0.1176 | 0.012 | 0.1178 | 0.0121 | 0.1178 | 0.0119 | 0.118 | 0.012 | 0.1184 | 0.012 | 0.1184 | 0.0121 | 0.1185 | 0.0121 | 0.1188 | 0.0119 | 0.119 | 0.0119 | 0.119 | 0.0121 | 0.1191 | 0.0122 | 0.1191 | 0.0122 | 0.1193 | 0.0122 | 0.1195 | 0.012 | 0.1195 | 0.0122 | 0.1197 | 0.0122 | 0.1198 | 0.0121 | 0.1198 | 0.012 | 0.1199 | 0.0119 | 0.1203 | 0.0121 | 0.1206 | 0.0123 | 0.1203 | 0.012 | 0.1206 | 0.0121 | 0.121 | 0.0123 | 0.1209 | 0.0122 | 0.1212 | 0.0123 | 0.1214 | 0.0121 | 0.1215 | 0.0124 | 0.1216 | 0.0122 | 0.1216 | 0.012 | 0.1217 | 0.0121 | 0.1218 | 0.0121 | 0.122 | 0.012 | 0.122 | 0.012 | 0.122 | 0.012 | 0.1221 | 0.0121 | 0.1222 | 0.012 | 0.1226 | 0.0122 | 0.1228 | 0.0124 | 0.1231 | 0.0123 | 0.1233 | 0.0125 | 0.1231 | 0.0123 | 0.123 | 0.0123 | 0.1233 | 0.0123 | 0.1235 | 0.0122 | 0.1236 | 0.012 | 0.1236 | 0.0122 | 0.1237 | 0.0124 | 0.1238 | 0.0124 | 0.1239 | 0.0122 | 0.124 | 0.0124 | 0.1242 | 0.0125 | 0.1246 | 0.0125 | 0.1245 | 0.0123 | 0.1245 | 0.0122 | 0.1246 | 0.0123 | 0.1245 | 0.0125 | 0.1246 | 0.0125 | 0.1249 | 0.0125 | 0.125 | 0.0124 | 0.1252 | 0.0125 | 0.1256 | 0.0124 | 0.1257 | 0.0125 | 0.1257 | 0.0125 | 0.1257 | 0.0126 | 0.1258 | 0.0127 | 0.126 | 0.0125 | 0.1261 | 0.0122 | 0.1261 | 0.0123 | 0.1263 | 0.0127 | 0.1262 | 0.0126 | 0.1261 | 0.0123 | 0.1265 | 0.0125 | 0.1266 | 0.0125 | 0.1267 | 0.0125 | 0.1269 | 0.0124 | 0.1272 | 0.0125 | 0.1271 | 0.0128 | 0.1273 | 0.0128 | 0.1275 | 0.0124 | 0.1277 | 0.0122 | 0.1277 | 0.0127 | 0.1275 | 0.0126 | 0.1276 | 0.0124 | 0.1276 | 0.0123 | 0.1276 | 0.0126 | 0.1277 | 0.0127 | 0.1278 | 0.0124 | 0.1283 | 0.0125 | 0.1285 | 0.0125 | 0.1284 | 0.0126 | 0.1288 | 0.0125 | 0.1287 | 0.0123 | 0.1285 | 0.0124 | 0.1287 | 0.0126 | 0.129 | 0.0126 | 0.1292 | 0.0125 | 0.1294 | 0.0123 | 0.1295 | 0.0125 | 0.1294 | 0.0127 | 0.1295 | 0.0125 | 0.1293 | 0.0126 | 0.1293 | 0.0128 | 0.1295 | 0.0129 | 0.1296 | 0.0125 | 0.1299 | 0.0125 | 0.1299 | 0.0128 | 0.1301 | 0.0127 | 0.1303 | 0.0127 | 0.1305 | 0.0126 | 0.1305 | 0.0129 | 0.1303 | 0.0129 | 0.1305 | 0.0128 | 0.1309 | 0.0128 | 0.131 | 0.0127 | 0.1311 | 0.0128 | 0.1311 | 0.0127 | 0.131 | 0.0128
553 | 0.1016 | 0.0108 | 0.1036 | 0.011 | 0.1051 | 0.011 | 0.1056 | 0.0111 | 0.1056 | 0.0111 | 0.1058 | 0.0112 | 0.1063 | 0.0112 | 0.1065 | 0.011 | 0.1067 | 0.0111 | 0.1071 | 0.0112 | 0.1072 | 0.0113 | 0.1074 | 0.0113 | 0.1078 | 0.0111 | 0.1081 | 0.0112 | 0.1083 | 0.0115 | 0.1083 | 0.0117 | 0.1086 | 0.0115 | 0.109 | 0.0115 | 0.1092 | 0.0116 | 0.1093 | 0.0116 | 0.1096 | 0.0116 | 0.1098 | 0.0116 | 0.1097 | 0.0116 | 0.11 | 0.0117 | 0.1102 | 0.0118 | 0.1105 | 0.0115 | 0.1108 | 0.0116 | 0.111 | 0.0117 | 0.1111 | 0.0116 | 0.1112 | 0.0114 | 0.1115 | 0.0115 | 0.1117 | 0.0117 | 0.1117 | 0.0118 | 0.1119 | 0.0118 | 0.1121 | 0.0117 | 0.1121 | 0.0117 | 0.1123 | 0.0115 | 0.1125 | 0.0114 | 0.1126 | 0.0117 | 0.1128 | 0.0119 | 0.1131 | 0.012 | 0.1135 | 0.0119 | 0.1135 | 0.0117 | 0.1136 | 0.0117 | 0.1137 | 0.0117 | 0.114 | 0.0118 | 0.1142 | 0.0118 | 0.1144 | 0.0118 | 0.1146 | 0.0118 | 0.1147 | 0.0118 | 0.1147 | 0.012 | 0.1149 | 0.0119 | 0.1151 | 0.0118 | 0.1153 | 0.0118 | 0.1154 | 0.0118 | 0.1156 | 0.0119 | 0.1158 | 0.0119 | 0.1159 | 0.0119 | 0.1161 | 0.0119 | 0.1162 | 0.012 | 0.1163 | 0.0122 | 0.1164 | 0.0119 | 0.1165 | 0.0119 | 0.1166 | 0.0121 | 0.1167 | 0.012 | 0.1168 | 0.012 | 0.1169 | 0.012 | 0.117 | 0.0118 | 0.1174 | 0.0119 | 0.1176 | 0.0121 | 0.1176 | 0.0122 | 0.1178 | 0.0124 | 0.1178 | 0.0123 | 0.1181 | 0.0119 | 0.1181 | 0.0118 | 0.1181 | 0.012 | 0.1182 | 0.012 | 0.1184 | 0.0119 | 0.1187 | 0.0119 | 0.1189 | 0.012 | 0.1189 | 0.012 | 0.119 | 0.0121 | 0.1193 | 0.0121 | 0.1193 | 0.012 | 0.1194 | 0.012 | 0.1196 | 0.012 | 0.1195 | 0.0121 | 0.1197 | 0.0121 | 0.1199 | 0.0121 | 0.1201 | 0.0121 | 0.1202 | 0.012 | 0.1203 | 0.012 | 0.1205 | 0.0123 | 0.1205 | 0.0122 | 0.1206 | 0.0122 | 0.1206 | 0.0121 | 0.1208 | 0.0121 | 0.1211 | 0.0121 | 0.1211 | 0.012 | 0.121 | 0.0119 | 0.1214 | 0.0123 | 0.1214 | 0.0124 | 0.1214 | 0.0121 | 0.1217 | 0.012 | 0.1218 | 0.012 | 0.1219 | 0.0119 | 0.1218 | 0.012 | 0.1219 | 0.0122 | 0.1222 | 0.0121 | 0.1224 | 0.0124 | 0.1223 | 0.0124 | 0.1224 | 0.0121 | 0.1225 | 0.0123 | 0.1226 | 0.0125 | 0.123 | 0.0124 | 0.123 | 0.0123 | 0.123 | 0.0123 | 0.1231 | 0.0124 | 0.1237 | 0.0123 | 0.1236 | 0.0122 | 0.1234 | 0.0124 | 0.1236 | 0.0124 | 0.1238 | 0.0123 | 0.1239 | 0.0121 | 0.1239 | 0.0123 | 0.1242 | 0.0125 | 0.1242 | 0.0124 | 0.1244 | 0.0121 | 0.1246 | 0.0124 | 0.1247 | 0.0125 | 0.1247 | 0.0123 | 0.1247 | 0.0122 | 0.125 | 0.0123 | 0.1252 | 0.0124 | 0.1251 | 0.0124 | 0.125 | 0.0124 | 0.1252 | 0.0124 | 0.1255 | 0.0126 | 0.1255 | 0.0125 | 0.1257 | 0.0125 | 0.1258 | 0.0125 | 0.1258 | 0.0125 | 0.1259 | 0.0124 | 0.1259 | 0.0123 | 0.1262 | 0.0124 | 0.1263 | 0.0125 | 0.1264 | 0.0126 | 0.1263 | 0.0127 | 0.1265 | 0.0126 | 0.1267 | 0.0125 | 0.1268 | 0.0124 | 0.1269 | 0.0124 | 0.127 | 0.0125 | 0.127 | 0.0125 | 0.1272 | 0.0124 | 0.1273 | 0.0124 | 0.1274 | 0.0124 | 0.1275 | 0.0123 | 0.1277 | 0.0123 | 0.1277 | 0.0125 | 0.1279 | 0.0126 | 0.128 | 0.0127 | 0.1281 | 0.0127 | 0.1282 | 0.0127 | 0.1282 | 0.0127 | 0.1281 | 0.0126 | 0.1283 | 0.0126 | 0.1285 | 0.0127 | 0.1285 | 0.0129 | 0.1286 | 0.0128 | 0.1285 | 0.0126 | 0.1288 | 0.0127 | 0.1293 | 0.0127 | 0.129 | 0.0127
554 | 0.0994 | 0.0107 | 0.1016 | 0.0109 | 0.1031 | 0.0107 | 0.1031 | 0.011 | 0.1034 | 0.0112 | 0.1036 | 0.0112 | 0.1039 | 0.0108 | 0.1043 | 0.0111 | 0.1045 | 0.0113 | 0.1049 | 0.0111 | 0.1052 | 0.0111 | 0.1056 | 0.0113 | 0.1059 | 0.0114 | 0.1059 | 0.0114 | 0.106 | 0.0114 | 0.1062 | 0.0115 | 0.1069 | 0.0113 | 0.107 | 0.0111 | 0.1069 | 0.0113 | 0.1072 | 0.0114 | 0.1072 | 0.0114 | 0.1074 | 0.0115 | 0.1078 | 0.0115 | 0.1079 | 0.0115 | 0.1081 | 0.0116 | 0.1086 | 0.0116 | 0.1087 | 0.0115 | 0.1087 | 0.0113 | 0.1087 | 0.0114 | 0.1091 | 0.0115 | 0.1091 | 0.0114 | 0.1092 | 0.0115 | 0.1093 | 0.0115 | 0.1097 | 0.0116 | 0.1098 | 0.0117 | 0.11 | 0.0115 | 0.1105 | 0.0115 | 0.1108 | 0.0116 | 0.1106 | 0.0118 | 0.1107 | 0.0117 | 0.111 | 0.0116 | 0.1113 | 0.0117 | 0.1116 | 0.0118 | 0.1117 | 0.0117 | 0.1116 | 0.0117 | 0.1117 | 0.0117 | 0.1119 | 0.0116 | 0.1123 | 0.0112 | 0.1124 | 0.0117 | 0.1125 | 0.012 | 0.1126 | 0.012 | 0.1127 | 0.0118 | 0.1129 | 0.0118 | 0.1128 | 0.0117 | 0.1129 | 0.0116 | 0.1133 | 0.0118 | 0.1134 | 0.0119 | 0.1133 | 0.012 | 0.1138 | 0.012 | 0.114 | 0.0118 | 0.1141 | 0.0116 | 0.1143 | 0.0118 | 0.1143 | 0.0119 | 0.1143 | 0.012 | 0.1144 | 0.0118 | 0.1148 | 0.0118 | 0.1149 | 0.0118 | 0.1149 | 0.0117 | 0.1152 | 0.0118 | 0.1153 | 0.0117 | 0.1152 | 0.0117 | 0.1152 | 0.0118 | 0.1153 | 0.012 | 0.1158 | 0.0121 | 0.116 | 0.012 | 0.1161 | 0.012 | 0.1162 | 0.012 | 0.1161 | 0.012 | 0.1163 | 0.0121 | 0.1164 | 0.0121 | 0.1165 | 0.0117 | 0.1167 | 0.0116 | 0.1168 | 0.0118 | 0.1169 | 0.0118 | 0.1171 | 0.012 | 0.1172 | 0.012 | 0.1173 | 0.012 | 0.1176 | 0.012 | 0.1177 | 0.012 | 0.1177 | 0.012 | 0.1177 | 0.0118 | 0.1179 | 0.0116 | 0.118 | 0.0118 | 0.1183 | 0.012 | 0.1184 | 0.0121 | 0.1186 | 0.0121 | 0.1188 | 0.0119 | 0.119 | 0.0119 | 0.119 | 0.012 | 0.1191 | 0.0119 | 0.1193 | 0.012 | 0.1194 | 0.0121 | 0.1196 | 0.012 | 0.1196 | 0.0119 | 0.1197 | 0.0119 | 0.1198 | 0.0121 | 0.1199 | 0.0121 | 0.12 | 0.012 | 0.1202 | 0.012 | 0.1203 | 0.0121 | 0.1204 | 0.0121 | 0.1206 | 0.012 | 0.1208 | 0.0122 | 0.1208 | 0.0123 | 0.1208 | 0.0124 | 0.1211 | 0.0125 | 0.121 | 0.0122 | 0.1212 | 0.0117 | 0.1213 | 0.0119 | 0.1215 | 0.0119 | 0.1216 | 0.0121 | 0.1217 | 0.0124 | 0.1218 | 0.0124 | 0.122 | 0.0124 | 0.1222 | 0.0125 | 0.1223 | 0.0123 | 0.1222 | 0.0121 | 0.1222 | 0.0122 | 0.1223 | 0.0123 | 0.1223 | 0.0123 | 0.1225 | 0.0122 | 0.1229 | 0.0124 | 0.1229 | 0.0123 | 0.1229 | 0.0122 | 0.1232 | 0.0125 | 0.1233 | 0.0125 | 0.1231 | 0.0123 | 0.1232 | 0.0121 | 0.1235 | 0.0122 | 0.1236 | 0.0122 | 0.1238 | 0.0122 | 0.124 | 0.0121 | 0.124 | 0.0121 | 0.1237 | 0.0123 | 0.1239 | 0.0122 | 0.1242 | 0.0122 | 0.1244 | 0.0122 | 0.1245 | 0.0122 | 0.1245 | 0.0122 | 0.1247 | 0.0121 | 0.1249 | 0.0123 | 0.1249 | 0.0124 | 0.125 | 0.0124 | 0.1249 | 0.0122 | 0.125 | 0.0124 | 0.1252 | 0.0127 | 0.1256 | 0.0126 | 0.1254 | 0.0125 | 0.1254 | 0.0126 | 0.1257 | 0.0125 | 0.1256 | 0.0125 | 0.1257 | 0.0124 | 0.1259 | 0.0122 | 0.1261 | 0.0123 | 0.1261 | 0.0124 | 0.1261 | 0.0127 | 0.1262 | 0.0127 | 0.1264 | 0.0128 | 0.1266 | 0.0129 | 0.1267 | 0.0125 | 0.1268 | 0.0122 | 0.127 | 0.0123 | 0.1269 | 0.0126 | 0.1268 | 0.0125
555 | 0.0971 | 0.0104 | 0.0992 | 0.0107 | 0.1007 | 0.0106 | 0.1008 | 0.0108 | 0.1013 | 0.0107 | 0.1018 | 0.0106 | 0.1018 | 0.0107 | 0.1018 | 0.0106 | 0.1023 | 0.0108 | 0.1026 | 0.0112 | 0.1028 | 0.0112 | 0.1031 | 0.0112 | 0.1034 | 0.011 | 0.1036 | 0.0108 | 0.1038 | 0.0107 | 0.104 | 0.0108 | 0.1042 | 0.0108 | 0.1046 | 0.011 | 0.1049 | 0.0111 | 0.1052 | 0.0111 | 0.1054 | 0.0112 | 0.1055 | 0.0113 | 0.1055 | 0.0109 | 0.1057 | 0.0109 | 0.1061 | 0.0111 | 0.1061 | 0.0113 | 0.1062 | 0.0113 | 0.1065 | 0.0113 | 0.1068 | 0.0114 | 0.1068 | 0.0111 | 0.107 | 0.0111 | 0.1072 | 0.0113 | 0.1076 | 0.0115 | 0.1077 | 0.0115 | 0.108 | 0.0113 | 0.1083 | 0.0116 | 0.1084 | 0.0114 | 0.1085 | 0.0112 | 0.1086 | 0.0111 | 0.1087 | 0.0111 | 0.1089 | 0.0112 | 0.1092 | 0.0113 | 0.109 | 0.0113 | 0.109 | 0.0113 | 0.1092 | 0.0114 | 0.1097 | 0.0115 | 0.1098 | 0.0114 | 0.11 | 0.0114 | 0.1103 | 0.0115 | 0.1104 | 0.0115 | 0.1104 | 0.0114 | 0.1104 | 0.0115 | 0.1106 | 0.0116 | 0.1108 | 0.0115 | 0.111 | 0.0113 | 0.111 | 0.0114 | 0.1112 | 0.0118 | 0.1116 | 0.0121 | 0.1114 | 0.0119 | 0.1115 | 0.0117 | 0.1116 | 0.0115 | 0.1118 | 0.0115 | 0.1121 | 0.0116 | 0.1122 | 0.0117 | 0.1122 | 0.0115 | 0.1124 | 0.0115 | 0.1125 | 0.0116 | 0.1127 | 0.0116 | 0.113 | 0.0115 | 0.1133 | 0.0115 | 0.1134 | 0.0116 | 0.1133 | 0.0115 | 0.1135 | 0.0117 | 0.1138 | 0.012 | 0.1138 | 0.0117 | 0.1141 | 0.0116 | 0.1143 | 0.0117 | 0.114 | 0.0116 | 0.1142 | 0.0116 | 0.1145 | 0.0116 | 0.1146 | 0.0118 | 0.1148 | 0.0119 | 0.1149 | 0.0117 | 0.1149 | 0.0115 | 0.1153 | 0.0116 | 0.1153 | 0.0117 | 0.1152 | 0.0117 | 0.1152 | 0.0117 | 0.1154 | 0.0117 | 0.1156 | 0.012 | 0.1158 | 0.0122 | 0.1158 | 0.0121 | 0.1161 | 0.0117 | 0.1165 | 0.012 | 0.1164 | 0.0121 | 0.1163 | 0.012 | 0.1166 | 0.0118 | 0.1168 | 0.0117 | 0.1169 | 0.0117 | 0.117 | 0.0119 | 0.1172 | 0.0121 | 0.1174 | 0.0122 | 0.1175 | 0.0121 | 0.1173 | 0.0119 | 0.1173 | 0.0119 | 0.1176 | 0.0119 | 0.1177 | 0.012 | 0.1179 | 0.0121 | 0.1181 | 0.0123 | 0.1182 | 0.0122 | 0.1182 | 0.0121 | 0.1183 | 0.0119 | 0.1183 | 0.0118 | 0.1184 | 0.0118 | 0.1186 | 0.0119 | 0.1185 | 0.0122 | 0.1187 | 0.0124 | 0.119 | 0.0122 | 0.1189 | 0.0122 | 0.1191 | 0.0122 | 0.1194 | 0.0121 | 0.1195 | 0.0119 | 0.1195 | 0.012 | 0.1196 | 0.0121 | 0.1195 | 0.0121 | 0.1199 | 0.0119 | 0.1202 | 0.0118 | 0.1201 | 0.012 | 0.1201 | 0.012 | 0.1202 | 0.0119 | 0.1204 | 0.0119 | 0.1204 | 0.012 | 0.1208 | 0.0122 | 0.1209 | 0.0121 | 0.1206 | 0.0122 | 0.1208 | 0.0123 | 0.1213 | 0.0122 | 0.1213 | 0.0122 | 0.1212 | 0.012 | 0.1214 | 0.012 | 0.1215 | 0.0122 | 0.1215 | 0.0122 | 0.1216 | 0.0121 | 0.1218 | 0.0119 | 0.1219 | 0.0121 | 0.1221 | 0.0123 | 0.1224 | 0.0123 | 0.1226 | 0.0125 | 0.1223 | 0.0123 | 0.1222 | 0.0122 | 0.1223 | 0.0122 | 0.1225 | 0.012 | 0.1227 | 0.0119 | 0.123 | 0.0123 | 0.1231 | 0.0125 | 0.1231 | 0.0125 | 0.123 | 0.0123 | 0.1229 | 0.0122 | 0.123 | 0.0122 | 0.1232 | 0.0122 | 0.1235 | 0.0123 | 0.1236 | 0.0125 | 0.1237 | 0.0126 | 0.1237 | 0.0122 | 0.1239 | 0.012 | 0.124 | 0.012 | 0.124 | 0.012 | 0.1242 | 0.0122 | 0.1243 | 0.0124 | 0.1242 | 0.0123 | 0.1244 | 0.0123 | 0.1245 | 0.0124 | 0.1246 | 0.0123 | 0.1248 | 0.0125
556 | 0.0951 | 0.0104 | 0.0972 | 0.0108 | 0.0986 | 0.0107 | 0.0988 | 0.0106 | 0.0993 | 0.0107 | 0.0996 | 0.0106 | 0.0998 | 0.0105 | 0.1001 | 0.0106 | 0.1004 | 0.0108 | 0.1008 | 0.0108 | 0.1008 | 0.0107 | 0.1011 | 0.0108 | 0.1012 | 0.0109 | 0.1013 | 0.0109 | 0.1017 | 0.011 | 0.102 | 0.0111 | 0.1023 | 0.011 | 0.1024 | 0.0109 | 0.1026 | 0.0109 | 0.1029 | 0.011 | 0.1031 | 0.0111 | 0.1033 | 0.0112 | 0.1035 | 0.0113 | 0.1037 | 0.0112 | 0.1039 | 0.0112 | 0.1041 | 0.0113 | 0.1041 | 0.0111 | 0.1045 | 0.0112 | 0.1047 | 0.0112 | 0.1047 | 0.011 | 0.1049 | 0.011 | 0.1052 | 0.0111 | 0.1055 | 0.0114 | 0.1056 | 0.0114 | 0.1058 | 0.0114 | 0.106 | 0.0114 | 0.1058 | 0.0111 | 0.106 | 0.0111 | 0.1064 | 0.0113 | 0.1065 | 0.0112 | 0.1068 | 0.0111 | 0.107 | 0.0113 | 0.1071 | 0.0114 | 0.1072 | 0.0115 | 0.1074 | 0.0114 | 0.1077 | 0.0113 | 0.1078 | 0.0112 | 0.1079 | 0.0113 | 0.1082 | 0.0115 | 0.1084 | 0.0115 | 0.1086 | 0.0113 | 0.1087 | 0.0115 | 0.1088 | 0.0115 | 0.1089 | 0.0115 | 0.109 | 0.0115 | 0.1091 | 0.0115 | 0.1093 | 0.0115 | 0.1094 | 0.0116 | 0.1095 | 0.0118 | 0.1095 | 0.0117 | 0.1099 | 0.0113 | 0.11 | 0.0115 | 0.11 | 0.0116 | 0.1103 | 0.0116 | 0.1103 | 0.0115 | 0.1105 | 0.0115 | 0.1106 | 0.0117 | 0.111 | 0.0117 | 0.111 | 0.0116 | 0.1111 | 0.0115 | 0.1113 | 0.0117 | 0.1114 | 0.0116 | 0.1116 | 0.0114 | 0.1114 | 0.0117 | 0.1116 | 0.0116 | 0.1118 | 0.0115 | 0.112 | 0.0115 | 0.1122 | 0.0116 | 0.1125 | 0.0117 | 0.1126 | 0.0118 | 0.1125 | 0.0115 | 0.1128 | 0.0116 | 0.1131 | 0.0117 | 0.1132 | 0.0117 | 0.1133 | 0.0117 | 0.1134 | 0.0118 | 0.1136 | 0.0117 | 0.1135 | 0.0116 | 0.1135 | 0.0117 | 0.1138 | 0.0116 | 0.1139 | 0.0118 | 0.114 | 0.0119 | 0.114 | 0.0117 | 0.114 | 0.0115 | 0.1143 | 0.0117 | 0.1145 | 0.012 | 0.1145 | 0.0117 | 0.1147 | 0.0117 | 0.1149 | 0.0117 | 0.115 | 0.0119 | 0.115 | 0.012 | 0.1152 | 0.012 | 0.1153 | 0.0119 | 0.1155 | 0.0119 | 0.1156 | 0.0119 | 0.1156 | 0.0119 | 0.1158 | 0.0121 | 0.1159 | 0.0121 | 0.116 | 0.0118 | 0.1161 | 0.0118 | 0.1162 | 0.0119 | 0.1163 | 0.0119 | 0.1164 | 0.012 | 0.1167 | 0.012 | 0.1168 | 0.0119 | 0.1166 | 0.0119 | 0.1168 | 0.012 | 0.117 | 0.012 | 0.1172 | 0.012 | 0.1176 | 0.012 | 0.1177 | 0.012 | 0.1173 | 0.0121 | 0.1174 | 0.012 | 0.1177 | 0.0119 | 0.1181 | 0.0117 | 0.118 | 0.012 | 0.1181 | 0.0122 | 0.1183 | 0.012 | 0.1184 | 0.012 | 0.1184 | 0.012 | 0.1183 | 0.0121 | 0.1184 | 0.0119 | 0.1187 | 0.0119 | 0.119 | 0.0119 | 0.1189 | 0.0119 | 0.1188 | 0.0118 | 0.1189 | 0.0119 | 0.1192 | 0.012 | 0.1195 | 0.0122 | 0.1194 | 0.0122 | 0.1193 | 0.012 | 0.1196 | 0.0122 | 0.1197 | 0.0123 | 0.1197 | 0.0121 | 0.1198 | 0.012 | 0.1201 | 0.0121 | 0.1202 | 0.0123 | 0.1205 | 0.0122 | 0.1204 | 0.012 | 0.1205 | 0.0119 | 0.1204 | 0.0122 | 0.1206 | 0.0124 | 0.1208 | 0.0123 | 0.1209 | 0.0121 | 0.1208 | 0.0121 | 0.1211 | 0.0121 | 0.1214 | 0.0121 | 0.1214 | 0.0121 | 0.1213 | 0.0121 | 0.1215 | 0.0121 | 0.1217 | 0.0122 | 0.1218 | 0.0123 | 0.1218 | 0.0123 | 0.1219 | 0.0122 | 0.122 | 0.0122 | 0.1221 | 0.0123 | 0.1224 | 0.0122 | 0.1224 | 0.0121 | 0.1224 | 0.0121 | 0.1223 | 0.0121 | 0.1226 | 0.0123 | 0.1227 | 0.0123 | 0.1227 | 0.0123 | 0.1227 | 0.0123
557 | 0.0932 | 0.0102 | 0.0952 | 0.0105 | 0.0967 | 0.0105 | 0.097 | 0.0106 | 0.0974 | 0.0106 | 0.0978 | 0.0106 | 0.098 | 0.0105 | 0.0983 | 0.0106 | 0.0985 | 0.0106 | 0.0987 | 0.0107 | 0.0989 | 0.0107 | 0.0992 | 0.0108 | 0.0996 | 0.0108 | 0.0996 | 0.0106 | 0.0999 | 0.0108 | 0.1003 | 0.011 | 0.1005 | 0.0108 | 0.1007 | 0.0109 | 0.1008 | 0.0111 | 0.101 | 0.0108 | 0.1011 | 0.0106 | 0.1012 | 0.0106 | 0.1016 | 0.0108 | 0.102 | 0.0108 | 0.1023 | 0.0109 | 0.1023 | 0.0112 | 0.1022 | 0.011 | 0.1025 | 0.0109 | 0.1025 | 0.0111 | 0.1028 | 0.011 | 0.1032 | 0.0108 | 0.1037 | 0.0107 | 0.1038 | 0.0109 | 0.1037 | 0.0112 | 0.1037 | 0.0114 | 0.104 | 0.011 | 0.1043 | 0.0109 | 0.1045 | 0.0112 | 0.1048 | 0.0114 | 0.1048 | 0.0111 | 0.1051 | 0.011 | 0.1051 | 0.0112 | 0.1049 | 0.0111 | 0.1052 | 0.0112 | 0.1055 | 0.0115 | 0.1058 | 0.0112 | 0.1061 | 0.0111 | 0.1061 | 0.0113 | 0.106 | 0.0112 | 0.1062 | 0.0112 | 0.1063 | 0.0112 | 0.1065 | 0.0111 | 0.1068 | 0.0112 | 0.1069 | 0.0113 | 0.1073 | 0.0112 | 0.1075 | 0.0113 | 0.1077 | 0.0115 | 0.1075 | 0.0117 | 0.1077 | 0.0115 | 0.1078 | 0.0112 | 0.1078 | 0.0112 | 0.1082 | 0.0113 | 0.1085 | 0.0114 | 0.1084 | 0.0117 | 0.1083 | 0.0114 | 0.1087 | 0.0116 | 0.1089 | 0.0118 | 0.1089 | 0.0117 | 0.109 | 0.0116 | 0.1092 | 0.0115 | 0.1092 | 0.0116 | 0.1094 | 0.0118 | 0.1096 | 0.0119 | 0.1098 | 0.0117 | 0.1099 | 0.0114 | 0.1102 | 0.0113 | 0.1103 | 0.0115 | 0.1101 | 0.0114 | 0.1104 | 0.0116 | 0.1107 | 0.0117 | 0.1106 | 0.0115 | 0.1107 | 0.0115 | 0.1108 | 0.0115 | 0.111 | 0.0116 | 0.1112 | 0.0115 | 0.1114 | 0.0113 | 0.1114 | 0.0114 | 0.1115 | 0.0116 | 0.1117 | 0.0116 | 0.1118 | 0.0112 | 0.112 | 0.0115 | 0.1121 | 0.0117 | 0.1122 | 0.0117 | 0.1124 | 0.0116 | 0.1125 | 0.0116 | 0.1127 | 0.0117 | 0.1129 | 0.0119 | 0.113 | 0.0119 | 0.1131 | 0.0119 | 0.1132 | 0.0117 | 0.1134 | 0.0117 | 0.1135 | 0.0118 | 0.1137 | 0.0119 | 0.1136 | 0.0119 | 0.1136 | 0.0118 | 0.1139 | 0.0115 | 0.1141 | 0.0116 | 0.114 | 0.0117 | 0.114 | 0.0117 | 0.114 | 0.0118 | 0.1142 | 0.0118 | 0.1147 | 0.0115 | 0.1148 | 0.0119 | 0.1147 | 0.012 | 0.1148 | 0.0119 | 0.1149 | 0.0117 | 0.1149 | 0.0116 | 0.1149 | 0.0117 | 0.1152 | 0.0117 | 0.1154 | 0.0118 | 0.1155 | 0.0119 | 0.1156 | 0.0118 | 0.1158 | 0.0118 | 0.1158 | 0.0118 | 0.1159 | 0.0119 | 0.1161 | 0.0119 | 0.116 | 0.0118 | 0.1161 | 0.0119 | 0.1165 | 0.0118 | 0.1166 | 0.0118 | 0.1167 | 0.012 | 0.1168 | 0.0119 | 0.117 | 0.0119 | 0.1171 | 0.0118 | 0.1171 | 0.0119 | 0.1172 | 0.0119 | 0.1173 | 0.012 | 0.1173 | 0.0122 | 0.1174 | 0.0121 | 0.1175 | 0.0119 | 0.1176 | 0.0118 | 0.1176 | 0.0119 | 0.1177 | 0.012 | 0.118 | 0.0119 | 0.1182 | 0.012 | 0.1183 | 0.0119 | 0.1186 | 0.0119 | 0.1188 | 0.0121 | 0.1187 | 0.0121 | 0.1186 | 0.0121 | 0.1187 | 0.0122 | 0.1189 | 0.0121 | 0.119 | 0.0121 | 0.119 | 0.012 | 0.1191 | 0.0121 | 0.1192 | 0.0121 | 0.1192 | 0.012 | 0.1194 | 0.012 | 0.1195 | 0.012 | 0.1195 | 0.012 | 0.1196 | 0.0119 | 0.1198 | 0.012 | 0.1198 | 0.0122 | 0.12 | 0.0121 | 0.1202 | 0.0119 | 0.1205 | 0.0118 | 0.1204 | 0.0119 | 0.1204 | 0.0121 | 0.1204 | 0.0123 | 0.1205 | 0.0123 | 0.1207 | 0.0122 | 0.1208 | 0.0122 | 0.1209 | 0.0121 | 0.1207 | 0.012
558 | 0.0913 | 0.0101 | 0.0934 | 0.0106 | 0.0947 | 0.0106 | 0.095 | 0.0102 | 0.0955 | 0.0105 | 0.0957 | 0.0108 | 0.0961 | 0.0107 | 0.0964 | 0.0106 | 0.0965 | 0.0105 | 0.0968 | 0.0106 | 0.0969 | 0.0106 | 0.0971 | 0.0106 | 0.0974 | 0.0106 | 0.0978 | 0.0107 | 0.0979 | 0.0107 | 0.0978 | 0.0109 | 0.098 | 0.0108 | 0.0987 | 0.0108 | 0.0991 | 0.011 | 0.0991 | 0.0107 | 0.0994 | 0.0108 | 0.0996 | 0.0109 | 0.1 | 0.0112 | 0.1001 | 0.011 | 0.1001 | 0.0108 | 0.1002 | 0.0109 | 0.1005 | 0.011 | 0.1008 | 0.011 | 0.101 | 0.0108 | 0.101 | 0.0108 | 0.1011 | 0.011 | 0.1013 | 0.0111 | 0.1016 | 0.011 | 0.102 | 0.0111 | 0.1021 | 0.0113 | 0.1023 | 0.0112 | 0.1024 | 0.011 | 0.1024 | 0.0109 | 0.1022 | 0.0111 | 0.1027 | 0.0114 | 0.103 | 0.0114 | 0.1029 | 0.011 | 0.1031 | 0.0111 | 0.1034 | 0.0111 | 0.1036 | 0.011 | 0.1036 | 0.011 | 0.1039 | 0.0112 | 0.1041 | 0.0112 | 0.1043 | 0.0113 | 0.1044 | 0.0113 | 0.1046 | 0.0111 | 0.1048 | 0.0112 | 0.1049 | 0.0113 | 0.105 | 0.0113 | 0.1051 | 0.0113 | 0.1051 | 0.0112 | 0.1054 | 0.0112 | 0.1054 | 0.0114 | 0.1057 | 0.0115 | 0.1058 | 0.0115 | 0.1058 | 0.0115 | 0.1061 | 0.0113 | 0.1063 | 0.0112 | 0.1063 | 0.0114 | 0.1067 | 0.0116 | 0.1068 | 0.0114 | 0.1069 | 0.011 | 0.107 | 0.0111 | 0.1071 | 0.0114 | 0.1071 | 0.0116 | 0.1074 | 0.0115 | 0.1077 | 0.0114 | 0.108 | 0.0114 | 0.1079 | 0.0114 | 0.1079 | 0.0112 | 0.1082 | 0.0113 | 0.1081 | 0.0115 | 0.1082 | 0.0115 | 0.1087 | 0.0117 | 0.1089 | 0.0117 | 0.1086 | 0.0114 | 0.1088 | 0.0114 | 0.1091 | 0.0115 | 0.1093 | 0.0114 | 0.1092 | 0.0113 | 0.1092 | 0.0112 | 0.1092 | 0.0114 | 0.1095 | 0.0115 | 0.1098 | 0.0115 | 0.1101 | 0.0117 | 0.1102 | 0.0117 | 0.1104 | 0.0117 | 0.1108 | 0.0116 | 0.1107 | 0.0117 | 0.1106 | 0.0116 | 0.1106 | 0.0113 | 0.1105 | 0.0114 | 0.111 | 0.0116 | 0.1114 | 0.0115 | 0.1114 | 0.0117 | 0.1113 | 0.0118 | 0.1113 | 0.0117 | 0.1116 | 0.0116 | 0.1117 | 0.0117 | 0.1115 | 0.0118 | 0.1115 | 0.0116 | 0.112 | 0.0116 | 0.1123 | 0.0117 | 0.1122 | 0.0119 | 0.1124 | 0.0119 | 0.1125 | 0.0119 | 0.1126 | 0.0116 | 0.1125 | 0.0116 | 0.1126 | 0.0116 | 0.1129 | 0.0115 | 0.113 | 0.0119 | 0.1133 | 0.0119 | 0.1134 | 0.0117 | 0.1135 | 0.0117 | 0.1134 | 0.0118 | 0.1133 | 0.0119 | 0.1137 | 0.0117 | 0.1137 | 0.0116 | 0.1139 | 0.0117 | 0.114 | 0.0121 | 0.1141 | 0.012 | 0.1143 | 0.012 | 0.1145 | 0.0119 | 0.1143 | 0.0115 | 0.1144 | 0.0115 | 0.1143 | 0.0119 | 0.1147 | 0.0119 | 0.1149 | 0.0118 | 0.1149 | 0.0119 | 0.1148 | 0.0121 | 0.1148 | 0.0121 | 0.115 | 0.012 | 0.1153 | 0.012 | 0.1155 | 0.0119 | 0.1158 | 0.0119 | 0.1161 | 0.0123 | 0.1159 | 0.0121 | 0.1159 | 0.012 | 0.1161 | 0.0118 | 0.1158 | 0.0117 | 0.1163 | 0.0119 | 0.1166 | 0.012 | 0.1169 | 0.0121 | 0.1169 | 0.012 | 0.1168 | 0.0119 | 0.1167 | 0.0118 | 0.1169 | 0.0118 | 0.1171 | 0.0118 | 0.1171 | 0.0119 | 0.1171 | 0.0121 | 0.1171 | 0.0121 | 0.1174 | 0.012 | 0.1175 | 0.012 | 0.1175 | 0.0119 | 0.1175 | 0.0118 | 0.1177 | 0.0118 | 0.118 | 0.012 | 0.1183 | 0.0122 | 0.1179 | 0.0122 | 0.118 | 0.0123 | 0.1183 | 0.0122 | 0.1183 | 0.0123 | 0.1186 | 0.0122 | 0.119 | 0.0119 | 0.1191 | 0.012 | 0.1189 | 0.0119 | 0.1188 | 0.012 | 0.119 | 0.0121 | 0.1192 | 0.0121
559 | 0.0896 | 0.0099 | 0.0917 | 0.0103 | 0.0931 | 0.0104 | 0.0934 | 0.0105 | 0.0936 | 0.0104 | 0.094 | 0.0104 | 0.0944 | 0.0104 | 0.0947 | 0.0105 | 0.0949 | 0.0106 | 0.0951 | 0.0106 | 0.0952 | 0.0103 | 0.0956 | 0.0103 | 0.0958 | 0.0106 | 0.096 | 0.0106 | 0.0962 | 0.0104 | 0.0965 | 0.0103 | 0.0967 | 0.0105 | 0.0971 | 0.0107 | 0.0973 | 0.0106 | 0.0972 | 0.0106 | 0.0975 | 0.0108 | 0.0978 | 0.0108 | 0.0979 | 0.0106 | 0.0982 | 0.0107 | 0.0982 | 0.0107 | 0.0983 | 0.0106 | 0.0986 | 0.0107 | 0.0988 | 0.0106 | 0.099 | 0.0105 | 0.0992 | 0.0107 | 0.0995 | 0.0108 | 0.1 | 0.0106 | 0.1 | 0.0107 | 0.1 | 0.0109 | 0.1002 | 0.011 | 0.1006 | 0.0108 | 0.1007 | 0.0108 | 0.1008 | 0.0109 | 0.1008 | 0.0109 | 0.1008 | 0.0109 | 0.1012 | 0.011 | 0.1016 | 0.011 | 0.1017 | 0.011 | 0.1017 | 0.0111 | 0.1018 | 0.0112 | 0.102 | 0.0109 | 0.1022 | 0.0108 | 0.1022 | 0.0108 | 0.1022 | 0.0107 | 0.1025 | 0.0109 | 0.1026 | 0.0111 | 0.103 | 0.0112 | 0.1031 | 0.011 | 0.1033 | 0.011 | 0.1035 | 0.0111 | 0.1036 | 0.0113 | 0.1037 | 0.0113 | 0.1037 | 0.0113 | 0.1039 | 0.0114 | 0.1041 | 0.0113 | 0.1041 | 0.0111 | 0.1043 | 0.0112 | 0.1045 | 0.0113 | 0.1047 | 0.0112 | 0.1048 | 0.0114 | 0.1048 | 0.0113 | 0.105 | 0.011 | 0.1052 | 0.0111 | 0.1053 | 0.011 | 0.1057 | 0.0109 | 0.1058 | 0.0112 | 0.1059 | 0.0113 | 0.106 | 0.0113 | 0.1062 | 0.0113 | 0.1061 | 0.0112 | 0.1063 | 0.0113 | 0.1066 | 0.0114 | 0.1067 | 0.0113 | 0.1069 | 0.0111 | 0.1069 | 0.0113 | 0.107 | 0.0115 | 0.1071 | 0.0115 | 0.1071 | 0.0116 | 0.1074 | 0.0115 | 0.1077 | 0.0114 | 0.1079 | 0.0113 | 0.1079 | 0.0113 | 0.1079 | 0.0114 | 0.108 | 0.0114 | 0.1083 | 0.0113 | 0.1084 | 0.0113 | 0.1085 | 0.0115 | 0.1087 | 0.0115 | 0.1088 | 0.0115 | 0.1089 | 0.0115 | 0.1089 | 0.0113 | 0.1088 | 0.0114 | 0.109 | 0.0115 | 0.1093 | 0.0115 | 0.1096 | 0.0114 | 0.1096 | 0.0115 | 0.1095 | 0.0118 | 0.1095 | 0.0116 | 0.1098 | 0.0117 | 0.11 | 0.0117 | 0.1101 | 0.0115 | 0.1103 | 0.0116 | 0.1104 | 0.0116 | 0.1105 | 0.0113 | 0.1106 | 0.0115 | 0.1105 | 0.0116 | 0.1105 | 0.0115 | 0.1107 | 0.0114 | 0.1111 | 0.0114 | 0.1112 | 0.0115 | 0.1115 | 0.0117 | 0.1114 | 0.0118 | 0.1114 | 0.0117 | 0.1116 | 0.0115 | 0.1116 | 0.0114 | 0.1117 | 0.0115 | 0.112 | 0.0115 | 0.1122 | 0.0117 | 0.1122 | 0.0117 | 0.1122 | 0.0115 | 0.1122 | 0.0116 | 0.1124 | 0.0117 | 0.1127 | 0.0118 | 0.1126 | 0.0118 | 0.1128 | 0.0118 | 0.1131 | 0.0116 | 0.1131 | 0.0117 | 0.1133 | 0.0117 | 0.1134 | 0.0115 | 0.1135 | 0.0115 | 0.1137 | 0.0117 | 0.1138 | 0.0118 | 0.114 | 0.0119 | 0.1141 | 0.012 | 0.114 | 0.0119 | 0.114 | 0.0116 | 0.114 | 0.0117 | 0.1142 | 0.0118 | 0.1142 | 0.0118 | 0.1144 | 0.0119 | 0.1146 | 0.0119 | 0.1149 | 0.0117 | 0.1147 | 0.0118 | 0.115 | 0.0118 | 0.1154 | 0.0116 | 0.1153 | 0.0117 | 0.1153 | 0.0118 | 0.1153 | 0.0119 | 0.1153 | 0.0117 | 0.1154 | 0.0119 | 0.1156 | 0.0121 | 0.1157 | 0.012 | 0.1159 | 0.0118 | 0.116 | 0.0117 | 0.1159 | 0.0119 | 0.1161 | 0.012 | 0.1161 | 0.0119 | 0.1161 | 0.0117 | 0.1162 | 0.0119 | 0.1164 | 0.0119 | 0.1165 | 0.0119 | 0.1165 | 0.0118 | 0.1168 | 0.012 | 0.1169 | 0.0121 | 0.1171 | 0.0117 | 0.1172 | 0.0118 | 0.1172 | 0.0119 | 0.1172 | 0.0118 | 0.1171 | 0.012
560 | 0.0879 | 0.0098 | 0.0898 | 0.0101 | 0.0912 | 0.0103 | 0.0916 | 0.0103 | 0.0916 | 0.0101 | 0.0919 | 0.0101 | 0.0923 | 0.0102 | 0.0927 | 0.0103 | 0.0931 | 0.0103 | 0.0933 | 0.0101 | 0.0936 | 0.0103 | 0.0939 | 0.0105 | 0.094 | 0.0105 | 0.0942 | 0.0107 | 0.0944 | 0.0107 | 0.0947 | 0.0105 | 0.0947 | 0.0103 | 0.0949 | 0.0104 | 0.0952 | 0.0104 | 0.0955 | 0.0106 | 0.0957 | 0.0106 | 0.0959 | 0.0104 | 0.096 | 0.0105 | 0.0963 | 0.0107 | 0.0966 | 0.0108 | 0.0968 | 0.0108 | 0.097 | 0.0105 | 0.0972 | 0.0104 | 0.0972 | 0.0104 | 0.0975 | 0.0105 | 0.0977 | 0.0107 | 0.0978 | 0.0107 | 0.098 | 0.0107 | 0.0983 | 0.0108 | 0.0984 | 0.0108 | 0.0985 | 0.0108 | 0.099 | 0.0109 | 0.0992 | 0.0108 | 0.0989 | 0.0108 | 0.0989 | 0.0109 | 0.0993 | 0.0109 | 0.0999 | 0.011 | 0.0998 | 0.0108 | 0.0999 | 0.0108 | 0.1002 | 0.0109 | 0.1003 | 0.0108 | 0.1004 | 0.0107 | 0.1004 | 0.0107 | 0.1006 | 0.0108 | 0.1009 | 0.0108 | 0.1012 | 0.0107 | 0.1013 | 0.0109 | 0.1014 | 0.0109 | 0.1014 | 0.011 | 0.1016 | 0.0111 | 0.1017 | 0.011 | 0.1019 | 0.0109 | 0.102 | 0.011 | 0.1022 | 0.0109 | 0.1025 | 0.0108 | 0.1028 | 0.0109 | 0.1028 | 0.011 | 0.1029 | 0.0111 | 0.1031 | 0.0108 | 0.1032 | 0.0111 | 0.1034 | 0.0112 | 0.1035 | 0.011 | 0.1033 | 0.0112 | 0.1035 | 0.0112 | 0.1037 | 0.011 | 0.1039 | 0.0111 | 0.1041 | 0.0112 | 0.1042 | 0.0112 | 0.1043 | 0.0113 | 0.1043 | 0.0112 | 0.1045 | 0.0112 | 0.1049 | 0.0111 | 0.1048 | 0.0112 | 0.1048 | 0.0113 | 0.105 | 0.0113 | 0.1051 | 0.0112 | 0.1052 | 0.0112 | 0.1054 | 0.0113 | 0.1056 | 0.0113 | 0.1057 | 0.0112 | 0.1058 | 0.0112 | 0.1059 | 0.0115 | 0.1062 | 0.0115 | 0.1063 | 0.0113 | 0.1064 | 0.0111 | 0.1066 | 0.0112 | 0.1066 | 0.0113 | 0.1066 | 0.0114 | 0.107 | 0.0116 | 0.1071 | 0.0116 | 0.1071 | 0.0113 | 0.1072 | 0.0113 | 0.1074 | 0.0113 | 0.1076 | 0.0113 | 0.1075 | 0.0114 | 0.1076 | 0.0114 | 0.1079 | 0.0113 | 0.1079 | 0.0115 | 0.108 | 0.0115 | 0.1082 | 0.0114 | 0.1084 | 0.0111 | 0.1085 | 0.0114 | 0.1086 | 0.0116 | 0.1087 | 0.0114 | 0.1089 | 0.0115 | 0.109 | 0.0115 | 0.109 | 0.0114 | 0.1091 | 0.0115 | 0.1091 | 0.0115 | 0.1092 | 0.0114 | 0.1092 | 0.0114 | 0.1095 | 0.0115 | 0.1098 | 0.0113 | 0.1098 | 0.0115 | 0.11 | 0.0116 | 0.11 | 0.0115 | 0.1101 | 0.0113 | 0.1104 | 0.0115 | 0.1105 | 0.0116 | 0.1106 | 0.0112 | 0.1107 | 0.0113 | 0.1109 | 0.0115 | 0.111 | 0.0115 | 0.1108 | 0.0115 | 0.1108 | 0.0116 | 0.1109 | 0.0118 | 0.1113 | 0.0116 | 0.1113 | 0.0116 | 0.1112 | 0.0118 | 0.1117 | 0.0116 | 0.1117 | 0.0114 | 0.1116 | 0.0114 | 0.1119 | 0.0116 | 0.112 | 0.0117 | 0.112 | 0.0117 | 0.112 | 0.0115 | 0.1121 | 0.0114 | 0.1124 | 0.0115 | 0.1127 | 0.0117 | 0.1129 | 0.0116 | 0.1128 | 0.0116 | 0.1126 | 0.0118 | 0.113 | 0.0119 | 0.1133 | 0.0118 | 0.1134 | 0.0116 | 0.1133 | 0.0117 | 0.1135 | 0.0117 | 0.1136 | 0.0115 | 0.1138 | 0.0116 | 0.1139 | 0.0118 | 0.1139 | 0.0118 | 0.114 | 0.0117 | 0.1141 | 0.0116 | 0.114 | 0.0117 | 0.1139 | 0.0118 | 0.1142 | 0.0118 | 0.1145 | 0.0119 | 0.1147 | 0.0118 | 0.1147 | 0.0118 | 0.1147 | 0.0117 | 0.1147 | 0.0116 | 0.1149 | 0.0115 | 0.1149 | 0.0116 | 0.1151 | 0.0118 | 0.1157 | 0.0117 | 0.1156 | 0.0118 | 0.1155 | 0.012 | 0.1154 | 0.0118 | 0.1156 | 0.0117
561 | 0.0862 | 0.0097 | 0.088 | 0.01 | 0.0895 | 0.01 | 0.0899 | 0.0101 | 0.0901 | 0.0101 | 0.0904 | 0.0103 | 0.0909 | 0.0103 | 0.0912 | 0.0102 | 0.0915 | 0.0101 | 0.0915 | 0.0102 | 0.0917 | 0.0103 | 0.0921 | 0.0105 | 0.0923 | 0.0107 | 0.0927 | 0.0105 | 0.093 | 0.0103 | 0.0929 | 0.0104 | 0.0931 | 0.0104 | 0.0935 | 0.0106 | 0.0935 | 0.0107 | 0.0937 | 0.0104 | 0.0939 | 0.0104 | 0.0941 | 0.0105 | 0.0944 | 0.0104 | 0.0946 | 0.0105 | 0.095 | 0.0106 | 0.0953 | 0.0107 | 0.0955 | 0.0105 | 0.0957 | 0.0104 | 0.0958 | 0.0107 | 0.096 | 0.0108 | 0.0962 | 0.0108 | 0.0963 | 0.0107 | 0.0964 | 0.0106 | 0.0965 | 0.0106 | 0.0967 | 0.0107 | 0.0968 | 0.0106 | 0.0971 | 0.0108 | 0.0972 | 0.0109 | 0.0974 | 0.0107 | 0.0976 | 0.0108 | 0.0977 | 0.0109 | 0.0981 | 0.0108 | 0.0981 | 0.0107 | 0.0983 | 0.0108 | 0.0984 | 0.0111 | 0.0987 | 0.0108 | 0.0989 | 0.0107 | 0.099 | 0.0108 | 0.0993 | 0.011 | 0.0995 | 0.011 | 0.0996 | 0.011 | 0.0996 | 0.0108 | 0.0997 | 0.0109 | 0.0998 | 0.011 | 0.1002 | 0.0109 | 0.1002 | 0.011 | 0.1002 | 0.0113 | 0.1005 | 0.0112 | 0.1005 | 0.0111 | 0.1006 | 0.0111 | 0.101 | 0.011 | 0.101 | 0.011 | 0.1011 | 0.0109 | 0.1011 | 0.0109 | 0.1014 | 0.0109 | 0.1015 | 0.011 | 0.1015 | 0.0111 | 0.1019 | 0.0109 | 0.1021 | 0.0109 | 0.1022 | 0.0111 | 0.1024 | 0.0112 | 0.1024 | 0.0112 | 0.1025 | 0.0111 | 0.1025 | 0.0111 | 0.1025 | 0.011 | 0.1029 | 0.0112 | 0.1034 | 0.0113 | 0.1031 | 0.0111 | 0.1031 | 0.011 | 0.1034 | 0.0111 | 0.1037 | 0.0112 | 0.1038 | 0.0113 | 0.1038 | 0.0113 | 0.1039 | 0.0113 | 0.1042 | 0.0114 | 0.1041 | 0.0112 | 0.1036 | 0.0109 | 0.1044 | 0.0112 | 0.1049 | 0.0111 | 0.1047 | 0.011 | 0.1048 | 0.011 | 0.1051 | 0.011 | 0.1052 | 0.0113 | 0.1053 | 0.0113 | 0.1052 | 0.0112 | 0.1053 | 0.0113 | 0.1056 | 0.0114 | 0.1058 | 0.0113 | 0.106 | 0.0111 | 0.106 | 0.0111 | 0.1062 | 0.011 | 0.1066 | 0.011 | 0.1064 | 0.0113 | 0.1066 | 0.0116 | 0.1068 | 0.0116 | 0.1067 | 0.0115 | 0.1068 | 0.0115 | 0.1069 | 0.0115 | 0.1071 | 0.0115 | 0.1071 | 0.0112 | 0.1073 | 0.0112 | 0.1075 | 0.0113 | 0.1075 | 0.0113 | 0.1076 | 0.0113 | 0.1077 | 0.0112 | 0.1077 | 0.0112 | 0.1079 | 0.0113 | 0.1078 | 0.0113 | 0.1077 | 0.0111 | 0.108 | 0.0113 | 0.1083 | 0.0117 | 0.1086 | 0.0118 | 0.1087 | 0.0115 | 0.1087 | 0.0114 | 0.1085 | 0.0114 | 0.1089 | 0.0116 | 0.1092 | 0.0116 | 0.1092 | 0.0116 | 0.1093 | 0.0113 | 0.1095 | 0.0113 | 0.1095 | 0.0116 | 0.1096 | 0.0116 | 0.1098 | 0.0116 | 0.11 | 0.0116 | 0.1099 | 0.0116 | 0.1099 | 0.0116 | 0.1101 | 0.0116 | 0.1104 | 0.0115 | 0.1104 | 0.0116 | 0.1103 | 0.0117 | 0.1102 | 0.0116 | 0.1106 | 0.0117 | 0.1108 | 0.0116 | 0.111 | 0.0115 | 0.1107 | 0.0117 | 0.1109 | 0.0118 | 0.1114 | 0.0114 | 0.1115 | 0.0116 | 0.1115 | 0.0115 | 0.1117 | 0.0113 | 0.1117 | 0.0116 | 0.1116 | 0.0116 | 0.1117 | 0.0115 | 0.1117 | 0.0114 | 0.112 | 0.0116 | 0.1122 | 0.0118 | 0.1124 | 0.0114 | 0.1122 | 0.0116 | 0.1121 | 0.0118 | 0.1122 | 0.0116 | 0.1124 | 0.0115 | 0.1125 | 0.0115 | 0.1125 | 0.0118 | 0.1129 | 0.0119 | 0.1128 | 0.0118 | 0.1128 | 0.0119 | 0.1131 | 0.0115 | 0.1136 | 0.0117 | 0.1136 | 0.0119 | 0.1135 | 0.0118 | 0.1134 | 0.0116 | 0.1137 | 0.0115 | 0.1141 | 0.0116 | 0.1142 | 0.0119
562 | 0.0847 | 0.0096 | 0.0864 | 0.0098 | 0.0879 | 0.0098 | 0.0885 | 0.0099 | 0.0887 | 0.0099 | 0.0889 | 0.0101 | 0.0893 | 0.0102 | 0.0894 | 0.01 | 0.0898 | 0.0101 | 0.0901 | 0.0103 | 0.0905 | 0.0102 | 0.0907 | 0.0102 | 0.0908 | 0.0102 | 0.091 | 0.0101 | 0.0913 | 0.0101 | 0.0915 | 0.0102 | 0.0917 | 0.0103 | 0.0919 | 0.0103 | 0.092 | 0.0102 | 0.0921 | 0.0102 | 0.0924 | 0.0103 | 0.0927 | 0.0103 | 0.0928 | 0.0102 | 0.0931 | 0.0102 | 0.0933 | 0.0102 | 0.0933 | 0.0105 | 0.0935 | 0.0106 | 0.0937 | 0.0106 | 0.0938 | 0.0104 | 0.0941 | 0.0103 | 0.0946 | 0.0105 | 0.0948 | 0.0106 | 0.095 | 0.0106 | 0.0951 | 0.0105 | 0.0951 | 0.0106 | 0.0953 | 0.0106 | 0.0954 | 0.0105 | 0.0957 | 0.0106 | 0.0961 | 0.0107 | 0.0962 | 0.0105 | 0.0963 | 0.0105 | 0.0964 | 0.0106 | 0.0965 | 0.0108 | 0.0965 | 0.0108 | 0.0966 | 0.0107 | 0.0969 | 0.0105 | 0.0972 | 0.0105 | 0.0974 | 0.0106 | 0.0975 | 0.0107 | 0.0976 | 0.0108 | 0.0978 | 0.0109 | 0.098 | 0.0108 | 0.098 | 0.0107 | 0.0981 | 0.0109 | 0.0984 | 0.0109 | 0.0985 | 0.0109 | 0.0987 | 0.0109 | 0.0988 | 0.0107 | 0.0991 | 0.0108 | 0.0992 | 0.0108 | 0.0992 | 0.0107 | 0.0993 | 0.0106 | 0.0994 | 0.0107 | 0.0996 | 0.0109 | 0.1 | 0.0108 | 0.1001 | 0.0108 | 0.1 | 0.011 | 0.1001 | 0.0109 | 0.1003 | 0.0108 | 0.1004 | 0.0107 | 0.1007 | 0.0107 | 0.1009 | 0.0107 | 0.101 | 0.0108 | 0.1009 | 0.011 | 0.1011 | 0.011 | 0.1013 | 0.0109 | 0.1015 | 0.0109 | 0.1016 | 0.011 | 0.1016 | 0.0111 | 0.1017 | 0.011 | 0.1019 | 0.011 | 0.102 | 0.0112 | 0.102 | 0.0114 | 0.1022 | 0.0109 | 0.1026 | 0.0109 | 0.1028 | 0.0112 | 0.1029 | 0.0111 | 0.103 | 0.0111 | 0.103 | 0.0111 | 0.103 | 0.0112 | 0.1032 | 0.0112 | 0.1034 | 0.0112 | 0.1036 | 0.0111 | 0.1035 | 0.011 | 0.1037 | 0.0111 | 0.1038 | 0.0112 | 0.1039 | 0.0111 | 0.104 | 0.0111 | 0.1042 | 0.0111 | 0.1044 | 0.0114 | 0.1045 | 0.0113 | 0.1046 | 0.0111 | 0.1046 | 0.0113 | 0.1046 | 0.0113 | 0.1049 | 0.0112 | 0.105 | 0.0111 | 0.1052 | 0.011 | 0.1052 | 0.011 | 0.1054 | 0.011 | 0.1054 | 0.0112 | 0.1055 | 0.0113 | 0.1057 | 0.0112 | 0.1058 | 0.0112 | 0.1059 | 0.0111 | 0.106 | 0.011 | 0.1061 | 0.0113 | 0.1061 | 0.0113 | 0.1063 | 0.0112 | 0.1067 | 0.0113 | 0.1066 | 0.0112 | 0.1067 | 0.0112 | 0.107 | 0.0114 | 0.1072 | 0.0114 | 0.1072 | 0.0113 | 0.1073 | 0.0114 | 0.1072 | 0.0113 | 0.1073 | 0.0114 | 0.1076 | 0.0116 | 0.1077 | 0.0113 | 0.1077 | 0.0113 | 0.1078 | 0.0116 | 0.1079 | 0.0117 | 0.108 | 0.0115 | 0.1081 | 0.0113 | 0.1083 | 0.0114 | 0.1085 | 0.0115 | 0.1087 | 0.0114 | 0.1084 | 0.0113 | 0.1086 | 0.0114 | 0.1089 | 0.0115 | 0.1091 | 0.0115 | 0.1092 | 0.0114 | 0.1092 | 0.0114 | 0.1093 | 0.0116 | 0.1093 | 0.0117 | 0.1095 | 0.0116 | 0.1097 | 0.0112 | 0.1097 | 0.0113 | 0.1097 | 0.0114 | 0.1098 | 0.0113 | 0.11 | 0.0117 | 0.1101 | 0.0117 | 0.1102 | 0.0116 | 0.1104 | 0.0116 | 0.1104 | 0.0114 | 0.1104 | 0.0113 | 0.1106 | 0.0114 | 0.1108 | 0.0114 | 0.1109 | 0.0114 | 0.1107 | 0.0116 | 0.1108 | 0.0115 | 0.111 | 0.0116 | 0.111 | 0.0118 | 0.1114 | 0.0118 | 0.1114 | 0.0117 | 0.1116 | 0.0116 | 0.1119 | 0.0117 | 0.112 | 0.0118 | 0.112 | 0.0118 | 0.1119 | 0.0119 | 0.1118 | 0.0117 | 0.112 | 0.0115 | 0.1123 | 0.0119 | 0.1124 | 0.0117
563 | 0.0832 | 0.0095 | 0.085 | 0.0097 | 0.0865 | 0.0098 | 0.0868 | 0.0099 | 0.0871 | 0.01 | 0.0872 | 0.01 | 0.0875 | 0.0098 | 0.0879 | 0.0099 | 0.0881 | 0.01 | 0.0883 | 0.01 | 0.0887 | 0.01 | 0.0889 | 0.0099 | 0.0891 | 0.01 | 0.0894 | 0.0101 | 0.0895 | 0.0101 | 0.0896 | 0.01 | 0.0897 | 0.01 | 0.0902 | 0.0102 | 0.0905 | 0.0104 | 0.0907 | 0.0103 | 0.091 | 0.0103 | 0.0911 | 0.0102 | 0.0913 | 0.0102 | 0.0915 | 0.0102 | 0.0918 | 0.0103 | 0.092 | 0.0103 | 0.0922 | 0.0103 | 0.0924 | 0.0104 | 0.0924 | 0.0103 | 0.0925 | 0.0102 | 0.0928 | 0.0102 | 0.093 | 0.0102 | 0.0931 | 0.01 | 0.0934 | 0.0102 | 0.0935 | 0.0106 | 0.0936 | 0.0104 | 0.094 | 0.0104 | 0.0944 | 0.0103 | 0.0944 | 0.0102 | 0.0945 | 0.0104 | 0.0945 | 0.0106 | 0.0946 | 0.0104 | 0.0948 | 0.0104 | 0.095 | 0.0105 | 0.0952 | 0.0106 | 0.0954 | 0.0105 | 0.0956 | 0.0104 | 0.0956 | 0.0106 | 0.0958 | 0.0105 | 0.096 | 0.0105 | 0.0963 | 0.0107 | 0.0965 | 0.0109 | 0.0965 | 0.0108 | 0.0966 | 0.0107 | 0.0968 | 0.0109 | 0.0967 | 0.0107 | 0.0969 | 0.0107 | 0.0971 | 0.0107 | 0.0974 | 0.0107 | 0.0976 | 0.0107 | 0.0976 | 0.0107 | 0.0978 | 0.0107 | 0.0982 | 0.0108 | 0.0985 | 0.0108 | 0.0987 | 0.0108 | 0.0987 | 0.0108 | 0.0987 | 0.0109 | 0.0987 | 0.0108 | 0.0988 | 0.0108 | 0.0989 | 0.0108 | 0.0989 | 0.0108 | 0.0991 | 0.0108 | 0.0992 | 0.0108 | 0.0996 | 0.0108 | 0.0995 | 0.0109 | 0.0997 | 0.011 | 0.0999 | 0.011 | 0.1 | 0.011 | 0.1001 | 0.0109 | 0.1003 | 0.0109 | 0.1005 | 0.011 | 0.1006 | 0.011 | 0.1007 | 0.011 | 0.1007 | 0.0109 | 0.1008 | 0.0109 | 0.101 | 0.0108 | 0.1012 | 0.0109 | 0.1014 | 0.0111 | 0.1014 | 0.0111 | 0.1015 | 0.0108 | 0.1017 | 0.0109 | 0.1017 | 0.0109 | 0.1018 | 0.0109 | 0.1021 | 0.0108 | 0.1024 | 0.0109 | 0.1026 | 0.0111 | 0.1023 | 0.0111 | 0.1024 | 0.0111 | 0.1025 | 0.0109 | 0.1025 | 0.0109 | 0.1027 | 0.0111 | 0.1029 | 0.0111 | 0.1029 | 0.0109 | 0.1031 | 0.011 | 0.1034 | 0.0111 | 0.1036 | 0.0112 | 0.1037 | 0.011 | 0.1037 | 0.011 | 0.1038 | 0.0112 | 0.104 | 0.0112 | 0.104 | 0.0112 | 0.104 | 0.0112 | 0.1041 | 0.0113 | 0.1042 | 0.0112 | 0.1044 | 0.0111 | 0.1046 | 0.0113 | 0.1048 | 0.0113 | 0.105 | 0.0112 | 0.1051 | 0.0111 | 0.1051 | 0.0112 | 0.1053 | 0.0113 | 0.1056 | 0.0112 | 0.1057 | 0.0112 | 0.1057 | 0.0111 | 0.1057 | 0.0112 | 0.1059 | 0.0114 | 0.1058 | 0.0114 | 0.1059 | 0.0113 | 0.1062 | 0.0113 | 0.1063 | 0.0113 | 0.1063 | 0.0114 | 0.1066 | 0.0112 | 0.1067 | 0.0112 | 0.1068 | 0.0113 | 0.1068 | 0.0115 | 0.1068 | 0.0114 | 0.107 | 0.0114 | 0.1071 | 0.0115 | 0.1074 | 0.0115 | 0.1076 | 0.0114 | 0.1075 | 0.0115 | 0.1075 | 0.0114 | 0.1076 | 0.0114 | 0.1076 | 0.0114 | 0.1077 | 0.0114 | 0.1079 | 0.0115 | 0.1079 | 0.0115 | 0.1079 | 0.0115 | 0.1082 | 0.0115 | 0.1086 | 0.0114 | 0.1087 | 0.0115 | 0.1088 | 0.0115 | 0.1087 | 0.0115 | 0.1086 | 0.0115 | 0.1088 | 0.0115 | 0.109 | 0.0114 | 0.1093 | 0.0112 | 0.1091 | 0.0112 | 0.1091 | 0.0113 | 0.1093 | 0.0114 | 0.1092 | 0.0112 | 0.1094 | 0.0113 | 0.1097 | 0.0115 | 0.1097 | 0.0114 | 0.1099 | 0.0115 | 0.11 | 0.0115 | 0.1101 | 0.0114 | 0.1103 | 0.0113 | 0.1104 | 0.0114 | 0.1105 | 0.0117 | 0.1105 | 0.0117 | 0.1105 | 0.0117 | 0.1107 | 0.0115 | 0.1108 | 0.0116
564 | 0.0815 | 0.0093 | 0.0836 | 0.0095 | 0.0852 | 0.0094 | 0.0854 | 0.0096 | 0.0856 | 0.0097 | 0.0859 | 0.0096 | 0.0863 | 0.0097 | 0.0866 | 0.0097 | 0.0868 | 0.0099 | 0.0869 | 0.0101 | 0.0871 | 0.01 | 0.0874 | 0.01 | 0.0875 | 0.0101 | 0.0876 | 0.0102 | 0.0879 | 0.0102 | 0.0882 | 0.01 | 0.0886 | 0.0099 | 0.0889 | 0.01 | 0.0889 | 0.0101 | 0.089 | 0.0099 | 0.0893 | 0.01 | 0.0896 | 0.01 | 0.0898 | 0.01 | 0.0899 | 0.01 | 0.09 | 0.0101 | 0.0904 | 0.0102 | 0.0906 | 0.0101 | 0.0907 | 0.0101 | 0.0908 | 0.0101 | 0.0913 | 0.0103 | 0.0915 | 0.0104 | 0.0916 | 0.0106 | 0.0917 | 0.0105 | 0.0919 | 0.0104 | 0.0921 | 0.0102 | 0.0921 | 0.0103 | 0.0922 | 0.0104 | 0.0924 | 0.0104 | 0.0927 | 0.0104 | 0.0929 | 0.0102 | 0.0931 | 0.0102 | 0.0932 | 0.0103 | 0.0932 | 0.0103 | 0.0934 | 0.0103 | 0.0936 | 0.0104 | 0.094 | 0.0104 | 0.0941 | 0.0104 | 0.0939 | 0.0106 | 0.0941 | 0.0104 | 0.0942 | 0.0103 | 0.0943 | 0.0103 | 0.0947 | 0.0103 | 0.095 | 0.0104 | 0.0953 | 0.0104 | 0.0954 | 0.0105 | 0.0953 | 0.0105 | 0.0953 | 0.0106 | 0.0956 | 0.0106 | 0.0958 | 0.0105 | 0.096 | 0.0106 | 0.0961 | 0.0108 | 0.0962 | 0.0107 | 0.0963 | 0.0105 | 0.0966 | 0.0103 | 0.0967 | 0.0106 | 0.0966 | 0.0106 | 0.0966 | 0.0106 | 0.0971 | 0.0107 | 0.0973 | 0.0107 | 0.0975 | 0.0107 | 0.0975 | 0.0108 | 0.0975 | 0.0107 | 0.0978 | 0.0105 | 0.098 | 0.0106 | 0.098 | 0.0107 | 0.098 | 0.0107 | 0.098 | 0.0108 | 0.0981 | 0.0108 | 0.0983 | 0.0107 | 0.0984 | 0.0108 | 0.0984 | 0.0106 | 0.0988 | 0.0106 | 0.0991 | 0.0104 | 0.0991 | 0.0107 | 0.0994 | 0.0111 | 0.0995 | 0.0111 | 0.0994 | 0.0108 | 0.0996 | 0.0107 | 0.0999 | 0.0108 | 0.1002 | 0.0107 | 0.1004 | 0.0109 | 0.1003 | 0.011 | 0.1003 | 0.0109 | 0.1004 | 0.0108 | 0.1006 | 0.0109 | 0.1008 | 0.0109 | 0.1007 | 0.0111 | 0.1007 | 0.0112 | 0.1007 | 0.0111 | 0.101 | 0.0107 | 0.1013 | 0.0107 | 0.1014 | 0.0109 | 0.1014 | 0.0109 | 0.1016 | 0.0109 | 0.1018 | 0.0108 | 0.1018 | 0.011 | 0.1019 | 0.0108 | 0.1023 | 0.0108 | 0.1026 | 0.0109 | 0.1024 | 0.0108 | 0.1025 | 0.0109 | 0.1029 | 0.0109 | 0.1027 | 0.0111 | 0.1027 | 0.0111 | 0.1029 | 0.0109 | 0.1031 | 0.011 | 0.1032 | 0.0111 | 0.1033 | 0.0112 | 0.1032 | 0.0111 | 0.1033 | 0.011 | 0.1036 | 0.0111 | 0.104 | 0.0109 | 0.1039 | 0.0109 | 0.104 | 0.0112 | 0.1042 | 0.0111 | 0.1041 | 0.0109 | 0.1042 | 0.0108 | 0.1041 | 0.011 | 0.1042 | 0.011 | 0.1044 | 0.011 | 0.1046 | 0.0111 | 0.1047 | 0.0113 | 0.1047 | 0.0112 | 0.1048 | 0.011 | 0.1048 | 0.0112 | 0.1049 | 0.0112 | 0.1053 | 0.0111 | 0.1054 | 0.0113 | 0.1055 | 0.0111 | 0.1057 | 0.011 | 0.1058 | 0.0112 | 0.1057 | 0.0109 | 0.106 | 0.0109 | 0.1061 | 0.0115 | 0.1062 | 0.0115 | 0.1063 | 0.0114 | 0.1063 | 0.0111 | 0.1067 | 0.0113 | 0.107 | 0.0114 | 0.1071 | 0.0113 | 0.1069 | 0.0115 | 0.1069 | 0.0114 | 0.107 | 0.0111 | 0.1071 | 0.0109 | 0.1073 | 0.0112 | 0.1074 | 0.0113 | 0.1075 | 0.0111 | 0.1077 | 0.0114 | 0.1077 | 0.0115 | 0.1077 | 0.0111 | 0.1078 | 0.0114 | 0.1078 | 0.0115 | 0.1078 | 0.0116 | 0.1082 | 0.0114 | 0.1081 | 0.0113 | 0.1078 | 0.0115 | 0.1082 | 0.0115 | 0.1085 | 0.0116 | 0.1087 | 0.0117 | 0.1089 | 0.0118 | 0.1088 | 0.0115 | 0.109 | 0.0113 | 0.1093 | 0.0115 | 0.1094 | 0.0116
565 | 0.0802 | 0.0093 | 0.0821 | 0.0096 | 0.0835 | 0.0097 | 0.0838 | 0.0098 | 0.0841 | 0.0097 | 0.0843 | 0.0096 | 0.0845 | 0.0096 | 0.0849 | 0.0097 | 0.0852 | 0.0098 | 0.0855 | 0.0099 | 0.0858 | 0.0098 | 0.086 | 0.0097 | 0.0863 | 0.0098 | 0.0864 | 0.0099 | 0.0865 | 0.01 | 0.0869 | 0.0099 | 0.0872 | 0.0099 | 0.0874 | 0.01 | 0.0876 | 0.0102 | 0.0879 | 0.01 | 0.0881 | 0.01 | 0.0882 | 0.01 | 0.0883 | 0.01 | 0.0885 | 0.0098 | 0.0888 | 0.0098 | 0.0889 | 0.0099 | 0.0889 | 0.01 | 0.0891 | 0.0102 | 0.0894 | 0.0102 | 0.0896 | 0.0102 | 0.0898 | 0.0101 | 0.0899 | 0.01 | 0.0901 | 0.01 | 0.0904 | 0.01 | 0.0905 | 0.01 | 0.0908 | 0.0102 | 0.091 | 0.0103 | 0.0912 | 0.0102 | 0.0914 | 0.0104 | 0.0914 | 0.0102 | 0.0916 | 0.0101 | 0.0918 | 0.0102 | 0.092 | 0.0103 | 0.0921 | 0.0103 | 0.0922 | 0.0103 | 0.0924 | 0.0104 | 0.0928 | 0.0105 | 0.0931 | 0.0103 | 0.0926 | 0.0103 | 0.0928 | 0.0104 | 0.0933 | 0.0103 | 0.0934 | 0.0104 | 0.0936 | 0.0104 | 0.0936 | 0.0105 | 0.0938 | 0.0104 | 0.0938 | 0.0105 | 0.0939 | 0.0106 | 0.0941 | 0.0107 | 0.0945 | 0.0107 | 0.0946 | 0.0105 | 0.0945 | 0.0103 | 0.0949 | 0.0104 | 0.0951 | 0.0105 | 0.0951 | 0.0105 | 0.0953 | 0.0106 | 0.0954 | 0.0106 | 0.0955 | 0.0107 | 0.0957 | 0.0109 | 0.0958 | 0.0109 | 0.0959 | 0.0107 | 0.096 | 0.0106 | 0.096 | 0.0107 | 0.0962 | 0.0107 | 0.0964 | 0.0107 | 0.0965 | 0.0106 | 0.0966 | 0.0107 | 0.0968 | 0.0108 | 0.0968 | 0.0107 | 0.097 | 0.0107 | 0.097 | 0.0109 | 0.0971 | 0.0107 | 0.0974 | 0.0107 | 0.0976 | 0.0107 | 0.098 | 0.0107 | 0.0979 | 0.0106 | 0.0979 | 0.0108 | 0.0982 | 0.011 | 0.0983 | 0.0109 | 0.0984 | 0.0107 | 0.0985 | 0.0109 | 0.0988 | 0.0108 | 0.0989 | 0.0107 | 0.099 | 0.0108 | 0.0989 | 0.0107 | 0.099 | 0.0108 | 0.099 | 0.011 | 0.0992 | 0.0109 | 0.0995 | 0.0108 | 0.0997 | 0.0107 | 0.0998 | 0.0108 | 0.0999 | 0.0109 | 0.1001 | 0.0109 | 0.1001 | 0.0111 | 0.1 | 0.011 | 0.1001 | 0.0109 | 0.1004 | 0.011 | 0.1007 | 0.011 | 0.1008 | 0.0108 | 0.1006 | 0.0108 | 0.1007 | 0.0108 | 0.1009 | 0.0108 | 0.1011 | 0.0109 | 0.1014 | 0.011 | 0.1015 | 0.011 | 0.1014 | 0.0111 | 0.1015 | 0.0111 | 0.1016 | 0.011 | 0.1019 | 0.011 | 0.1021 | 0.0109 | 0.102 | 0.011 | 0.102 | 0.011 | 0.102 | 0.011 | 0.1023 | 0.0111 | 0.1024 | 0.0111 | 0.1025 | 0.0112 | 0.1026 | 0.0112 | 0.1028 | 0.0112 | 0.1029 | 0.0111 | 0.1028 | 0.0111 | 0.103 | 0.0112 | 0.1033 | 0.0111 | 0.1034 | 0.011 | 0.1035 | 0.0111 | 0.1035 | 0.0113 | 0.1036 | 0.0111 | 0.1037 | 0.0111 | 0.1038 | 0.0111 | 0.104 | 0.0111 | 0.1042 | 0.011 | 0.1042 | 0.011 | 0.1043 | 0.0112 | 0.1045 | 0.0114 | 0.1046 | 0.0113 | 0.1047 | 0.0112 | 0.1047 | 0.0112 | 0.1048 | 0.0111 | 0.1051 | 0.011 | 0.1052 | 0.0111 | 0.1054 | 0.0112 | 0.1055 | 0.0113 | 0.1055 | 0.0111 | 0.1057 | 0.0112 | 0.1056 | 0.0114 | 0.1055 | 0.0111 | 0.1058 | 0.0112 | 0.1059 | 0.0112 | 0.1059 | 0.0112 | 0.106 | 0.0112 | 0.1061 | 0.0113 | 0.1061 | 0.0114 | 0.1062 | 0.0112 | 0.1066 | 0.0112 | 0.1068 | 0.0113 | 0.1066 | 0.0113 | 0.1064 | 0.0114 | 0.1065 | 0.0114 | 0.1069 | 0.0113 | 0.107 | 0.0113 | 0.107 | 0.0115 | 0.1072 | 0.0117 | 0.1073 | 0.0116 | 0.1074 | 0.0114 | 0.1076 | 0.0113 | 0.1078 | 0.0114
566 | 0.0788 | 0.0091 | 0.081 | 0.0093 | 0.0824 | 0.0092 | 0.0825 | 0.0095 | 0.0826 | 0.0096 | 0.0829 | 0.0096 | 0.0833 | 0.0093 | 0.0838 | 0.0094 | 0.084 | 0.0095 | 0.0841 | 0.0098 | 0.0844 | 0.0097 | 0.0847 | 0.0097 | 0.0849 | 0.0098 | 0.0851 | 0.0098 | 0.0852 | 0.0098 | 0.0854 | 0.0097 | 0.0856 | 0.0099 | 0.0859 | 0.01 | 0.0862 | 0.0099 | 0.0863 | 0.0097 | 0.0866 | 0.0098 | 0.0867 | 0.01 | 0.0868 | 0.0099 | 0.0872 | 0.0098 | 0.0875 | 0.0098 | 0.0877 | 0.01 | 0.0877 | 0.0099 | 0.0878 | 0.0099 | 0.088 | 0.01 | 0.0881 | 0.0099 | 0.0885 | 0.01 | 0.0887 | 0.0102 | 0.0889 | 0.0101 | 0.089 | 0.01 | 0.089 | 0.01 | 0.0892 | 0.01 | 0.0895 | 0.01 | 0.0898 | 0.01 | 0.0898 | 0.0103 | 0.0899 | 0.0102 | 0.0901 | 0.01 | 0.0904 | 0.0101 | 0.0906 | 0.0102 | 0.0907 | 0.0102 | 0.0907 | 0.0102 | 0.0907 | 0.0102 | 0.0911 | 0.0103 | 0.0914 | 0.0103 | 0.0913 | 0.0102 | 0.0915 | 0.0102 | 0.0917 | 0.0102 | 0.0918 | 0.0101 | 0.0919 | 0.0101 | 0.092 | 0.0102 | 0.0923 | 0.0103 | 0.0925 | 0.0102 | 0.0927 | 0.0101 | 0.0928 | 0.0103 | 0.0929 | 0.0104 | 0.0931 | 0.0103 | 0.0933 | 0.0102 | 0.0934 | 0.0104 | 0.0935 | 0.0106 | 0.0937 | 0.0104 | 0.0936 | 0.0106 | 0.0938 | 0.0105 | 0.0942 | 0.0102 | 0.0943 | 0.0105 | 0.0942 | 0.0104 | 0.0943 | 0.0103 | 0.0946 | 0.0104 | 0.0949 | 0.0106 | 0.095 | 0.0107 | 0.095 | 0.0107 | 0.095 | 0.0105 | 0.0952 | 0.0104 | 0.0953 | 0.0104 | 0.0954 | 0.0103 | 0.0956 | 0.0104 | 0.0957 | 0.0106 | 0.0958 | 0.0104 | 0.096 | 0.0104 | 0.0961 | 0.0105 | 0.0963 | 0.0105 | 0.0965 | 0.0105 | 0.0967 | 0.0106 | 0.097 | 0.0106 | 0.097 | 0.0106 | 0.0969 | 0.0107 | 0.097 | 0.0106 | 0.0972 | 0.0105 | 0.0973 | 0.0104 | 0.0974 | 0.0106 | 0.0976 | 0.0107 | 0.0979 | 0.0108 | 0.0979 | 0.0109 | 0.0981 | 0.0108 | 0.0982 | 0.0108 | 0.0982 | 0.0107 | 0.0984 | 0.0107 | 0.0987 | 0.0108 | 0.0987 | 0.0109 | 0.0987 | 0.0107 | 0.0988 | 0.0106 | 0.0989 | 0.0106 | 0.0989 | 0.0106 | 0.099 | 0.0107 | 0.0992 | 0.0107 | 0.0994 | 0.0108 | 0.0994 | 0.0107 | 0.0995 | 0.0108 | 0.0996 | 0.0108 | 0.0997 | 0.011 | 0.0998 | 0.0111 | 0.1 | 0.011 | 0.1001 | 0.011 | 0.1003 | 0.011 | 0.1004 | 0.0111 | 0.1005 | 0.0109 | 0.1005 | 0.0109 | 0.1007 | 0.0109 | 0.1011 | 0.0109 | 0.1011 | 0.0109 | 0.101 | 0.0109 | 0.1011 | 0.0108 | 0.1012 | 0.0109 | 0.1013 | 0.0109 | 0.1014 | 0.0109 | 0.1015 | 0.011 | 0.1015 | 0.0111 | 0.1017 | 0.0111 | 0.102 | 0.0109 | 0.1022 | 0.0109 | 0.1021 | 0.011 | 0.1023 | 0.011 | 0.1024 | 0.011 | 0.1025 | 0.0111 | 0.1026 | 0.0111 | 0.1028 | 0.011 | 0.1029 | 0.0109 | 0.103 | 0.0111 | 0.1032 | 0.0111 | 0.1031 | 0.011 | 0.1032 | 0.0109 | 0.1035 | 0.0112 | 0.1035 | 0.0112 | 0.1035 | 0.0111 | 0.1035 | 0.0112 | 0.1037 | 0.0112 | 0.1039 | 0.0113 | 0.104 | 0.0112 | 0.104 | 0.0112 | 0.104 | 0.0112 | 0.1042 | 0.0111 | 0.1045 | 0.0111 | 0.1047 | 0.0112 | 0.1047 | 0.0111 | 0.1047 | 0.0111 | 0.1046 | 0.0111 | 0.1048 | 0.011 | 0.1048 | 0.011 | 0.1051 | 0.0112 | 0.1052 | 0.0114 | 0.1051 | 0.0112 | 0.1051 | 0.0112 | 0.1053 | 0.0112 | 0.1054 | 0.0112 | 0.1055 | 0.0111 | 0.1056 | 0.0111 | 0.1057 | 0.0113 | 0.1057 | 0.0112 | 0.1059 | 0.0112 | 0.1061 | 0.0113 | 0.106 | 0.0113
567 | 0.0775 | 0.0089 | 0.0794 | 0.0093 | 0.0806 | 0.0093 | 0.0808 | 0.0092 | 0.0812 | 0.0092 | 0.0815 | 0.0092 | 0.0818 | 0.0094 | 0.082 | 0.0096 | 0.082 | 0.0097 | 0.0822 | 0.0095 | 0.0827 | 0.0096 | 0.083 | 0.0096 | 0.0834 | 0.0095 | 0.0836 | 0.0096 | 0.0838 | 0.0097 | 0.0839 | 0.0099 | 0.0841 | 0.0097 | 0.0846 | 0.0097 | 0.0849 | 0.0099 | 0.0854 | 0.0098 | 0.0853 | 0.0097 | 0.0853 | 0.0099 | 0.0856 | 0.01 | 0.0858 | 0.0099 | 0.086 | 0.0098 | 0.0861 | 0.0098 | 0.0864 | 0.01 | 0.0865 | 0.0101 | 0.0867 | 0.01 | 0.0867 | 0.01 | 0.0868 | 0.0099 | 0.0873 | 0.0096 | 0.0873 | 0.01 | 0.0877 | 0.0102 | 0.0881 | 0.0099 | 0.0879 | 0.0098 | 0.0882 | 0.0101 | 0.0884 | 0.0104 | 0.0883 | 0.0103 | 0.0887 | 0.0103 | 0.089 | 0.0103 | 0.0892 | 0.0104 | 0.0893 | 0.0103 | 0.0894 | 0.0103 | 0.0894 | 0.0104 | 0.0896 | 0.0104 | 0.0898 | 0.0104 | 0.09 | 0.0103 | 0.0902 | 0.0103 | 0.0902 | 0.0102 | 0.0903 | 0.0101 | 0.0904 | 0.0106 | 0.0903 | 0.0104 | 0.0908 | 0.01 | 0.0911 | 0.0102 | 0.0909 | 0.0102 | 0.091 | 0.0103 | 0.0915 | 0.0103 | 0.0915 | 0.0103 | 0.0917 | 0.0104 | 0.092 | 0.0106 | 0.0921 | 0.0104 | 0.0922 | 0.0104 | 0.0922 | 0.0107 | 0.0923 | 0.0107 | 0.0924 | 0.0104 | 0.0926 | 0.01 | 0.0927 | 0.0103 | 0.0929 | 0.0103 | 0.093 | 0.0103 | 0.0934 | 0.0104 | 0.0935 | 0.0103 | 0.0934 | 0.0103 | 0.0934 | 0.0105 | 0.0938 | 0.0105 | 0.0941 | 0.0105 | 0.0941 | 0.0107 | 0.0939 | 0.0104 | 0.0942 | 0.0103 | 0.0943 | 0.0106 | 0.0944 | 0.0107 | 0.0946 | 0.0106 | 0.0949 | 0.0103 | 0.095 | 0.0104 | 0.0952 | 0.0105 | 0.0952 | 0.0103 | 0.0952 | 0.0103 | 0.0954 | 0.0103 | 0.0956 | 0.0103 | 0.0957 | 0.0106 | 0.0959 | 0.0106 | 0.0959 | 0.0105 | 0.0959 | 0.0105 | 0.096 | 0.0107 | 0.0961 | 0.0106 | 0.0963 | 0.0104 | 0.0966 | 0.0105 | 0.0969 | 0.0105 | 0.0971 | 0.0104 | 0.0968 | 0.0106 | 0.0967 | 0.0107 | 0.097 | 0.0105 | 0.0973 | 0.0105 | 0.0975 | 0.0105 | 0.0976 | 0.0106 | 0.0976 | 0.0103 | 0.0978 | 0.0107 | 0.0978 | 0.011 | 0.0979 | 0.0109 | 0.0978 | 0.0108 | 0.098 | 0.0109 | 0.0984 | 0.011 | 0.0983 | 0.0109 | 0.0984 | 0.0108 | 0.0986 | 0.0107 | 0.0988 | 0.0106 | 0.0988 | 0.0106 | 0.0988 | 0.0107 | 0.0989 | 0.0107 | 0.0991 | 0.0107 | 0.0993 | 0.0107 | 0.0997 | 0.0107 | 0.0998 | 0.0108 | 0.0998 | 0.0109 | 0.0997 | 0.0109 | 0.0997 | 0.0109 | 0.0998 | 0.0109 | 0.1 | 0.0108 | 0.1001 | 0.0107 | 0.1001 | 0.0106 | 0.1002 | 0.0107 | 0.1006 | 0.0112 | 0.1006 | 0.0112 | 0.1005 | 0.0111 | 0.1007 | 0.0112 | 0.1007 | 0.011 | 0.1007 | 0.0108 | 0.1009 | 0.0109 | 0.1011 | 0.0108 | 0.1014 | 0.0108 | 0.1018 | 0.0106 | 0.1019 | 0.011 | 0.1018 | 0.0111 | 0.1022 | 0.011 | 0.1024 | 0.0112 | 0.1022 | 0.0111 | 0.1019 | 0.0111 | 0.1022 | 0.0109 | 0.1023 | 0.0108 | 0.1024 | 0.0108 | 0.1024 | 0.0111 | 0.1024 | 0.0111 | 0.1025 | 0.0109 | 0.1024 | 0.0108 | 0.1029 | 0.011 | 0.1029 | 0.011 | 0.1026 | 0.0112 | 0.1029 | 0.0111 | 0.1032 | 0.0111 | 0.1034 | 0.0113 | 0.1035 | 0.0113 | 0.1034 | 0.0112 | 0.1035 | 0.0111 | 0.104 | 0.0109 | 0.104 | 0.0109 | 0.1039 | 0.0109 | 0.104 | 0.0109 | 0.1043 | 0.0112 | 0.1044 | 0.0115 | 0.1044 | 0.0112 | 0.1045 | 0.0112 | 0.1044 | 0.0113 | 0.1048 | 0.0111 | 0.1046 | 0.0109
568 | 0.0762 | 0.0089 | 0.0782 | 0.0092 | 0.0795 | 0.0093 | 0.0797 | 0.0093 | 0.08 | 0.0093 | 0.0803 | 0.0092 | 0.0806 | 0.0093 | 0.0809 | 0.0094 | 0.0811 | 0.0094 | 0.0812 | 0.0095 | 0.0816 | 0.0094 | 0.0821 | 0.0094 | 0.0822 | 0.0095 | 0.0824 | 0.0094 | 0.0827 | 0.0096 | 0.083 | 0.0097 | 0.0829 | 0.0097 | 0.0831 | 0.0096 | 0.0834 | 0.0097 | 0.0837 | 0.0097 | 0.0839 | 0.0098 | 0.084 | 0.0098 | 0.0844 | 0.0098 | 0.0845 | 0.0096 | 0.0847 | 0.0097 | 0.085 | 0.0099 | 0.0851 | 0.0097 | 0.0852 | 0.0096 | 0.0852 | 0.0097 | 0.0856 | 0.0098 | 0.0858 | 0.0098 | 0.086 | 0.0098 | 0.086 | 0.0099 | 0.0861 | 0.0099 | 0.0864 | 0.0099 | 0.0866 | 0.0098 | 0.0867 | 0.0098 | 0.0868 | 0.0099 | 0.0869 | 0.0097 | 0.087 | 0.0097 | 0.0872 | 0.0098 | 0.0874 | 0.0099 | 0.0876 | 0.0099 | 0.0879 | 0.0099 | 0.0881 | 0.0098 | 0.0883 | 0.01 | 0.0885 | 0.0101 | 0.0887 | 0.01 | 0.0888 | 0.0101 | 0.0889 | 0.01 | 0.0891 | 0.01 | 0.0893 | 0.0101 | 0.0893 | 0.0101 | 0.0894 | 0.0102 | 0.0896 | 0.01 | 0.0897 | 0.0101 | 0.0897 | 0.0102 | 0.0898 | 0.0102 | 0.0903 | 0.0102 | 0.0905 | 0.0102 | 0.0905 | 0.0102 | 0.0905 | 0.0103 | 0.0906 | 0.0103 | 0.0908 | 0.0105 | 0.091 | 0.0102 | 0.0913 | 0.0101 | 0.0914 | 0.0101 | 0.0913 | 0.0101 | 0.0917 | 0.0102 | 0.0918 | 0.0102 | 0.0917 | 0.0102 | 0.0919 | 0.0104 | 0.0922 | 0.0105 | 0.0922 | 0.0105 | 0.0923 | 0.0103 | 0.0924 | 0.0102 | 0.0926 | 0.0102 | 0.0927 | 0.0104 | 0.0928 | 0.0104 | 0.093 | 0.0104 | 0.0932 | 0.0107 | 0.0932 | 0.0107 | 0.0934 | 0.0106 | 0.0936 | 0.0105 | 0.0936 | 0.0105 | 0.0937 | 0.0105 | 0.0937 | 0.0105 | 0.0939 | 0.0104 | 0.0942 | 0.0103 | 0.0944 | 0.0104 | 0.0945 | 0.0104 | 0.0946 | 0.0104 | 0.0947 | 0.0104 | 0.0948 | 0.0105 | 0.0949 | 0.0106 | 0.0949 | 0.0107 | 0.095 | 0.0106 | 0.0952 | 0.0105 | 0.0955 | 0.0104 | 0.0957 | 0.0105 | 0.0956 | 0.0105 | 0.0956 | 0.0106 | 0.0957 | 0.0105 | 0.0959 | 0.0105 | 0.0961 | 0.0104 | 0.0961 | 0.0104 | 0.0964 | 0.0106 | 0.0966 | 0.0107 | 0.0967 | 0.0105 | 0.0967 | 0.0107 | 0.0967 | 0.0108 | 0.0968 | 0.0105 | 0.097 | 0.0104 | 0.0971 | 0.0104 | 0.097 | 0.0106 | 0.0973 | 0.0106 | 0.0974 | 0.0107 | 0.0974 | 0.0107 | 0.0976 | 0.0106 | 0.0978 | 0.0106 | 0.098 | 0.0107 | 0.098 | 0.0107 | 0.0981 | 0.0107 | 0.0983 | 0.0108 | 0.0984 | 0.0109 | 0.0982 | 0.0107 | 0.0984 | 0.0107 | 0.0988 | 0.0107 | 0.0988 | 0.0106 | 0.0988 | 0.0106 | 0.099 | 0.0108 | 0.0994 | 0.0107 | 0.0994 | 0.0107 | 0.0992 | 0.0108 | 0.0993 | 0.0107 | 0.0994 | 0.0107 | 0.0995 | 0.0108 | 0.0996 | 0.0109 | 0.0999 | 0.0109 | 0.1001 | 0.0109 | 0.1001 | 0.0109 | 0.1003 | 0.0111 | 0.1003 | 0.0111 | 0.1002 | 0.0111 | 0.1004 | 0.0108 | 0.1006 | 0.0108 | 0.1006 | 0.0108 | 0.1007 | 0.0107 | 0.1009 | 0.0107 | 0.1009 | 0.0108 | 0.101 | 0.0108 | 0.1013 | 0.0109 | 0.1013 | 0.0109 | 0.1013 | 0.0109 | 0.1015 | 0.011 | 0.1015 | 0.011 | 0.1014 | 0.0109 | 0.1015 | 0.0107 | 0.1018 | 0.0108 | 0.1019 | 0.0111 | 0.102 | 0.0109 | 0.1022 | 0.0109 | 0.1023 | 0.011 | 0.1022 | 0.0111 | 0.1023 | 0.0111 | 0.1025 | 0.011 | 0.1027 | 0.0108 | 0.1029 | 0.011 | 0.1029 | 0.0111 | 0.1031 | 0.011 | 0.1031 | 0.011 | 0.1031 | 0.011 | 0.1033 | 0.0111 | 0.1032 | 0.0111
569 | 0.0751 | 0.0087 | 0.0769 | 0.0091 | 0.0781 | 0.0092 | 0.0785 | 0.009 | 0.0788 | 0.0091 | 0.0792 | 0.0092 | 0.0794 | 0.0092 | 0.0797 | 0.0092 | 0.0801 | 0.0093 | 0.0803 | 0.0094 | 0.0804 | 0.0093 | 0.0807 | 0.0094 | 0.081 | 0.0095 | 0.0812 | 0.0096 | 0.0813 | 0.0096 | 0.0815 | 0.0095 | 0.0819 | 0.0095 | 0.0821 | 0.0095 | 0.0823 | 0.0095 | 0.0825 | 0.0095 | 0.0828 | 0.0096 | 0.0829 | 0.0096 | 0.0831 | 0.0095 | 0.0832 | 0.0094 | 0.0834 | 0.0094 | 0.0835 | 0.0095 | 0.0836 | 0.0096 | 0.0838 | 0.0096 | 0.0841 | 0.0097 | 0.0843 | 0.0096 | 0.0845 | 0.0095 | 0.0847 | 0.0095 | 0.085 | 0.0096 | 0.085 | 0.0097 | 0.0851 | 0.0098 | 0.0853 | 0.0098 | 0.0854 | 0.0098 | 0.0857 | 0.0098 | 0.0859 | 0.0099 | 0.086 | 0.0098 | 0.086 | 0.0098 | 0.0863 | 0.0099 | 0.0865 | 0.0099 | 0.0867 | 0.0099 | 0.0869 | 0.0099 | 0.0869 | 0.01 | 0.087 | 0.01 | 0.0873 | 0.0099 | 0.0873 | 0.0099 | 0.0876 | 0.0101 | 0.0878 | 0.0102 | 0.0881 | 0.01 | 0.0879 | 0.0098 | 0.0879 | 0.0099 | 0.0884 | 0.01 | 0.0885 | 0.0101 | 0.0886 | 0.0101 | 0.0888 | 0.0099 | 0.0891 | 0.0101 | 0.0892 | 0.0101 | 0.0892 | 0.0099 | 0.0892 | 0.0099 | 0.0894 | 0.0101 | 0.0897 | 0.0102 | 0.09 | 0.0103 | 0.0901 | 0.0102 | 0.09 | 0.0101 | 0.0901 | 0.0102 | 0.0902 | 0.0102 | 0.0904 | 0.0102 | 0.0906 | 0.0102 | 0.0906 | 0.0101 | 0.0908 | 0.0102 | 0.091 | 0.0104 | 0.091 | 0.0103 | 0.0912 | 0.0103 | 0.0913 | 0.0106 | 0.0912 | 0.0101 | 0.0915 | 0.01 | 0.0916 | 0.0103 | 0.0919 | 0.0101 | 0.0921 | 0.0102 | 0.092 | 0.0104 | 0.0921 | 0.0103 | 0.0924 | 0.0103 | 0.0925 | 0.0102 | 0.0925 | 0.0102 | 0.0928 | 0.0103 | 0.0929 | 0.0103 | 0.093 | 0.0102 | 0.0933 | 0.0103 | 0.0934 | 0.0104 | 0.0934 | 0.0106 | 0.0936 | 0.0106 | 0.0938 | 0.0105 | 0.0938 | 0.0105 | 0.0939 | 0.0104 | 0.094 | 0.0103 | 0.0943 | 0.0102 | 0.0944 | 0.0105 | 0.0942 | 0.0105 | 0.0943 | 0.0104 | 0.0944 | 0.0104 | 0.0947 | 0.0104 | 0.0949 | 0.0104 | 0.095 | 0.0104 | 0.095 | 0.0103 | 0.0951 | 0.0103 | 0.0952 | 0.0103 | 0.0953 | 0.0103 | 0.0954 | 0.0104 | 0.0955 | 0.0105 | 0.0957 | 0.0104 | 0.0959 | 0.0104 | 0.0961 | 0.0106 | 0.0962 | 0.0105 | 0.0962 | 0.0106 | 0.0962 | 0.0107 | 0.0964 | 0.0106 | 0.0965 | 0.0105 | 0.0966 | 0.0104 | 0.0967 | 0.0104 | 0.097 | 0.0105 | 0.0972 | 0.0106 | 0.0971 | 0.0106 | 0.097 | 0.0105 | 0.0971 | 0.0105 | 0.0974 | 0.0106 | 0.0978 | 0.0107 | 0.0976 | 0.0105 | 0.0976 | 0.0104 | 0.0978 | 0.0106 | 0.0979 | 0.0107 | 0.0981 | 0.0107 | 0.0984 | 0.011 | 0.0983 | 0.0109 | 0.0984 | 0.0108 | 0.0986 | 0.0108 | 0.0987 | 0.0108 | 0.0985 | 0.0107 | 0.0984 | 0.0106 | 0.0988 | 0.011 | 0.0989 | 0.011 | 0.0991 | 0.0107 | 0.0994 | 0.0106 | 0.0994 | 0.0106 | 0.0992 | 0.0108 | 0.0992 | 0.0107 | 0.0995 | 0.0108 | 0.0997 | 0.0108 | 0.0998 | 0.0105 | 0.0998 | 0.0105 | 0.1 | 0.0107 | 0.1003 | 0.0107 | 0.1003 | 0.0107 | 0.1003 | 0.0108 | 0.1004 | 0.0109 | 0.1007 | 0.0109 | 0.1006 | 0.0108 | 0.1004 | 0.0108 | 0.1005 | 0.0109 | 0.1008 | 0.0109 | 0.1011 | 0.011 | 0.1011 | 0.011 | 0.1011 | 0.0109 | 0.1011 | 0.011 | 0.1013 | 0.0109 | 0.1015 | 0.0108 | 0.1017 | 0.0108 | 0.1016 | 0.0108 | 0.1017 | 0.0109 | 0.1017 | 0.0109 | 0.1019 | 0.0108 | 0.1021 | 0.0108
570 | 0.0739 | 0.0087 | 0.076 | 0.0091 | 0.0774 | 0.009 | 0.0775 | 0.009 | 0.0777 | 0.0091 | 0.0782 | 0.0092 | 0.0786 | 0.0092 | 0.079 | 0.0093 | 0.079 | 0.0093 | 0.0791 | 0.0092 | 0.0794 | 0.0094 | 0.0795 | 0.0094 | 0.0796 | 0.0093 | 0.0796 | 0.0093 | 0.0799 | 0.0094 | 0.0804 | 0.0095 | 0.0808 | 0.0094 | 0.081 | 0.0094 | 0.0812 | 0.0094 | 0.0811 | 0.0094 | 0.0814 | 0.0095 | 0.0817 | 0.0095 | 0.0817 | 0.0096 | 0.0818 | 0.0095 | 0.082 | 0.0095 | 0.0822 | 0.0095 | 0.0828 | 0.0098 | 0.0831 | 0.0098 | 0.0832 | 0.0099 | 0.0833 | 0.0098 | 0.0835 | 0.0099 | 0.0836 | 0.01 | 0.0835 | 0.0097 | 0.0838 | 0.0096 | 0.0841 | 0.0096 | 0.0842 | 0.0096 | 0.0844 | 0.0097 | 0.0846 | 0.0098 | 0.0845 | 0.0098 | 0.0848 | 0.0099 | 0.0851 | 0.0098 | 0.0853 | 0.0098 | 0.0854 | 0.0097 | 0.0856 | 0.0098 | 0.0859 | 0.0099 | 0.0855 | 0.0098 | 0.0857 | 0.0098 | 0.0859 | 0.0099 | 0.0861 | 0.0097 | 0.0864 | 0.0098 | 0.0864 | 0.01 | 0.0866 | 0.0097 | 0.087 | 0.01 | 0.0871 | 0.01 | 0.0872 | 0.0099 | 0.0873 | 0.0099 | 0.0873 | 0.01 | 0.0873 | 0.0101 | 0.0876 | 0.0101 | 0.0878 | 0.01 | 0.0879 | 0.0097 | 0.0882 | 0.0098 | 0.0885 | 0.0099 | 0.0887 | 0.0102 | 0.0888 | 0.0103 | 0.0888 | 0.01 | 0.0888 | 0.0098 | 0.0889 | 0.0101 | 0.0892 | 0.0102 | 0.0895 | 0.0101 | 0.0895 | 0.0104 | 0.0892 | 0.0102 | 0.0895 | 0.01 | 0.0898 | 0.0102 | 0.0897 | 0.0102 | 0.0898 | 0.0102 | 0.0903 | 0.0103 | 0.0906 | 0.0103 | 0.0904 | 0.0101 | 0.0903 | 0.0101 | 0.0908 | 0.0101 | 0.0909 | 0.0101 | 0.0906 | 0.0102 | 0.0907 | 0.0101 | 0.0912 | 0.0102 | 0.0915 | 0.0102 | 0.0916 | 0.0103 | 0.0916 | 0.0104 | 0.0916 | 0.0103 | 0.0915 | 0.0102 | 0.0918 | 0.0101 | 0.0921 | 0.0102 | 0.0922 | 0.0103 | 0.0922 | 0.0105 | 0.0923 | 0.0105 | 0.0925 | 0.0103 | 0.0927 | 0.0105 | 0.0928 | 0.0104 | 0.0928 | 0.0102 | 0.0931 | 0.0104 | 0.0931 | 0.0105 | 0.0932 | 0.0107 | 0.0936 | 0.0106 | 0.0936 | 0.0104 | 0.0935 | 0.0104 | 0.0936 | 0.0103 | 0.0937 | 0.0103 | 0.0938 | 0.0104 | 0.0941 | 0.0103 | 0.0941 | 0.0104 | 0.0943 | 0.0105 | 0.0946 | 0.0102 | 0.0945 | 0.0103 | 0.0946 | 0.0105 | 0.0947 | 0.0105 | 0.0949 | 0.0106 | 0.0951 | 0.0108 | 0.0952 | 0.0109 | 0.0955 | 0.0108 | 0.0955 | 0.0107 | 0.0954 | 0.0108 | 0.0955 | 0.0104 | 0.0956 | 0.0104 | 0.0956 | 0.0105 | 0.0956 | 0.0107 | 0.0959 | 0.0107 | 0.096 | 0.0105 | 0.096 | 0.0106 | 0.0964 | 0.0107 | 0.0964 | 0.0106 | 0.0966 | 0.0105 | 0.0969 | 0.0106 | 0.0969 | 0.0106 | 0.0968 | 0.0105 | 0.0966 | 0.0106 | 0.0967 | 0.0107 | 0.0969 | 0.0107 | 0.0973 | 0.0107 | 0.0973 | 0.0105 | 0.0975 | 0.0104 | 0.0977 | 0.0106 | 0.0976 | 0.0106 | 0.0977 | 0.0106 | 0.0979 | 0.0106 | 0.098 | 0.0108 | 0.0981 | 0.0108 | 0.0981 | 0.0106 | 0.0982 | 0.0106 | 0.0986 | 0.0107 | 0.0987 | 0.0108 | 0.0983 | 0.0109 | 0.0986 | 0.011 | 0.0986 | 0.0109 | 0.0986 | 0.0107 | 0.0989 | 0.0108 | 0.0991 | 0.0109 | 0.0993 | 0.0108 | 0.0992 | 0.011 | 0.0992 | 0.011 | 0.0993 | 0.0108 | 0.0997 | 0.0107 | 0.0999 | 0.0107 | 0.0999 | 0.011 | 0.0996 | 0.0109 | 0.0997 | 0.0109 | 0.0999 | 0.0108 | 0.1001 | 0.0107 | 0.1002 | 0.0108 | 0.1003 | 0.0109 | 0.1005 | 0.0108 | 0.1006 | 0.0109 | 0.1005 | 0.0109 | 0.1004 | 0.0108 | 0.1007 | 0.011
571 | 0.0729 | 0.0086 | 0.0747 | 0.0089 | 0.0759 | 0.0089 | 0.0762 | 0.009 | 0.0765 | 0.009 | 0.0769 | 0.0091 | 0.0772 | 0.0091 | 0.0775 | 0.0092 | 0.0779 | 0.0093 | 0.0782 | 0.0092 | 0.0783 | 0.0092 | 0.0786 | 0.0092 | 0.0789 | 0.0093 | 0.0789 | 0.0092 | 0.079 | 0.0092 | 0.0793 | 0.0093 | 0.0796 | 0.0093 | 0.0797 | 0.0092 | 0.0799 | 0.0094 | 0.0803 | 0.0094 | 0.0805 | 0.0093 | 0.0805 | 0.0093 | 0.0806 | 0.0094 | 0.0809 | 0.0094 | 0.0812 | 0.0093 | 0.0815 | 0.0094 | 0.0816 | 0.0094 | 0.0817 | 0.0094 | 0.0818 | 0.0096 | 0.0821 | 0.0095 | 0.0822 | 0.0094 | 0.0822 | 0.0095 | 0.0826 | 0.0094 | 0.0828 | 0.0094 | 0.0828 | 0.0096 | 0.083 | 0.0095 | 0.0832 | 0.0095 | 0.0834 | 0.0096 | 0.0835 | 0.0097 | 0.0837 | 0.0097 | 0.084 | 0.0096 | 0.0841 | 0.0095 | 0.0842 | 0.0096 | 0.0844 | 0.0096 | 0.0845 | 0.0096 | 0.0847 | 0.0097 | 0.0849 | 0.0098 | 0.0851 | 0.0099 | 0.0851 | 0.0097 | 0.0852 | 0.0097 | 0.0855 | 0.0099 | 0.0857 | 0.01 | 0.0857 | 0.01 | 0.0857 | 0.01 | 0.0859 | 0.0099 | 0.0861 | 0.01 | 0.0863 | 0.0101 | 0.0865 | 0.01 | 0.0865 | 0.0099 | 0.0868 | 0.0101 | 0.0872 | 0.0102 | 0.0869 | 0.01 | 0.087 | 0.0099 | 0.0873 | 0.0099 | 0.0874 | 0.01 | 0.0875 | 0.0101 | 0.0877 | 0.01 | 0.0878 | 0.0101 | 0.0881 | 0.0101 | 0.0882 | 0.0099 | 0.0881 | 0.01 | 0.0881 | 0.01 | 0.0882 | 0.01 | 0.0887 | 0.0101 | 0.0887 | 0.01 | 0.0887 | 0.0101 | 0.0889 | 0.0102 | 0.089 | 0.0098 | 0.0892 | 0.0098 | 0.0896 | 0.01 | 0.0895 | 0.0099 | 0.0895 | 0.01 | 0.0898 | 0.01 | 0.09 | 0.0101 | 0.0902 | 0.01 | 0.0903 | 0.0099 | 0.0901 | 0.0101 | 0.0903 | 0.0102 | 0.0905 | 0.0101 | 0.0905 | 0.0101 | 0.0908 | 0.0104 | 0.0909 | 0.0104 | 0.091 | 0.0103 | 0.0912 | 0.0103 | 0.0915 | 0.0103 | 0.0916 | 0.0103 | 0.0916 | 0.0104 | 0.0915 | 0.0104 | 0.0916 | 0.0103 | 0.0916 | 0.0102 | 0.0918 | 0.0103 | 0.092 | 0.0104 | 0.0922 | 0.0104 | 0.0922 | 0.0104 | 0.0922 | 0.0104 | 0.0923 | 0.0102 | 0.0927 | 0.0102 | 0.0928 | 0.0102 | 0.093 | 0.0101 | 0.093 | 0.0103 | 0.0931 | 0.0103 | 0.0932 | 0.0101 | 0.0931 | 0.0102 | 0.0933 | 0.0104 | 0.0934 | 0.0104 | 0.0935 | 0.0105 | 0.0936 | 0.0104 | 0.0939 | 0.0102 | 0.0941 | 0.0103 | 0.0941 | 0.0104 | 0.0942 | 0.0103 | 0.0941 | 0.0106 | 0.0943 | 0.0106 | 0.0946 | 0.0105 | 0.0947 | 0.0104 | 0.0949 | 0.0103 | 0.095 | 0.0104 | 0.0951 | 0.0105 | 0.0952 | 0.0105 | 0.095 | 0.0105 | 0.0951 | 0.0107 | 0.0953 | 0.0106 | 0.0954 | 0.0104 | 0.0956 | 0.0104 | 0.0957 | 0.0106 | 0.0958 | 0.0105 | 0.0959 | 0.0104 | 0.0961 | 0.0104 | 0.0961 | 0.0105 | 0.0961 | 0.0105 | 0.0965 | 0.0105 | 0.0966 | 0.0106 | 0.0965 | 0.0106 | 0.0965 | 0.0106 | 0.0967 | 0.0106 | 0.0967 | 0.0105 | 0.0967 | 0.0106 | 0.0969 | 0.0107 | 0.0972 | 0.0107 | 0.0974 | 0.0107 | 0.0974 | 0.0106 | 0.0976 | 0.0106 | 0.0976 | 0.0105 | 0.0977 | 0.0107 | 0.0977 | 0.0107 | 0.098 | 0.0107 | 0.098 | 0.0108 | 0.098 | 0.0107 | 0.098 | 0.0107 | 0.098 | 0.0108 | 0.098 | 0.0107 | 0.0982 | 0.0107 | 0.0983 | 0.0109 | 0.0986 | 0.0106 | 0.0988 | 0.0106 | 0.0987 | 0.0107 | 0.0988 | 0.0105 | 0.099 | 0.0107 | 0.099 | 0.0109 | 0.0991 | 0.0106 | 0.0993 | 0.0108 | 0.0995 | 0.0108 | 0.0995 | 0.0109 | 0.0996 | 0.0109
572 | 0.0718 | 0.0085 | 0.0736 | 0.0089 | 0.0748 | 0.0089 | 0.0751 | 0.0089 | 0.0756 | 0.0091 | 0.076 | 0.009 | 0.0762 | 0.0088 | 0.0764 | 0.0091 | 0.0765 | 0.0092 | 0.0765 | 0.0091 | 0.0769 | 0.0092 | 0.0771 | 0.0091 | 0.0773 | 0.0089 | 0.0778 | 0.0091 | 0.0779 | 0.0092 | 0.078 | 0.0093 | 0.0785 | 0.0092 | 0.0789 | 0.0092 | 0.079 | 0.0093 | 0.0789 | 0.0094 | 0.0791 | 0.0094 | 0.0794 | 0.0095 | 0.0797 | 0.0094 | 0.0797 | 0.0093 | 0.0798 | 0.0093 | 0.08 | 0.0093 | 0.0803 | 0.0093 | 0.0805 | 0.0094 | 0.0807 | 0.0095 | 0.081 | 0.0095 | 0.0812 | 0.0093 | 0.0813 | 0.0092 | 0.0814 | 0.0096 | 0.0815 | 0.0096 | 0.0817 | 0.0094 | 0.0817 | 0.0094 | 0.0819 | 0.0095 | 0.0822 | 0.0094 | 0.0823 | 0.0096 | 0.0824 | 0.0097 | 0.0827 | 0.0097 | 0.083 | 0.0098 | 0.0831 | 0.0097 | 0.0832 | 0.0096 | 0.0834 | 0.0094 | 0.0835 | 0.0095 | 0.0836 | 0.0096 | 0.0837 | 0.0097 | 0.084 | 0.0096 | 0.0842 | 0.0096 | 0.0843 | 0.0097 | 0.0845 | 0.0098 | 0.0846 | 0.0098 | 0.0845 | 0.0098 | 0.0847 | 0.0098 | 0.085 | 0.0098 | 0.0851 | 0.0097 | 0.0852 | 0.0096 | 0.0854 | 0.0098 | 0.0856 | 0.0099 | 0.0858 | 0.0098 | 0.0858 | 0.0099 | 0.0858 | 0.01 | 0.086 | 0.0101 | 0.0862 | 0.0099 | 0.0864 | 0.0099 | 0.0866 | 0.0098 | 0.0867 | 0.0098 | 0.0867 | 0.0098 | 0.0866 | 0.0098 | 0.0868 | 0.0097 | 0.0871 | 0.01 | 0.0872 | 0.0101 | 0.0873 | 0.01 | 0.0876 | 0.01 | 0.0878 | 0.01 | 0.0878 | 0.0101 | 0.0878 | 0.0101 | 0.088 | 0.01 | 0.0882 | 0.0099 | 0.0883 | 0.01 | 0.0882 | 0.01 | 0.0883 | 0.01 | 0.0887 | 0.0101 | 0.0887 | 0.0101 | 0.0888 | 0.0101 | 0.0892 | 0.0101 | 0.0895 | 0.0103 | 0.0894 | 0.0103 | 0.0894 | 0.0099 | 0.0898 | 0.0101 | 0.0897 | 0.0101 | 0.0896 | 0.0097 | 0.09 | 0.01 | 0.0901 | 0.0101 | 0.0901 | 0.0102 | 0.0903 | 0.0103 | 0.0903 | 0.0101 | 0.0906 | 0.01 | 0.0907 | 0.0102 | 0.0908 | 0.0104 | 0.0908 | 0.0104 | 0.0909 | 0.0104 | 0.0909 | 0.0101 | 0.0912 | 0.0099 | 0.0915 | 0.0101 | 0.0916 | 0.0103 | 0.0915 | 0.0103 | 0.0914 | 0.0101 | 0.0917 | 0.0103 | 0.0919 | 0.0104 | 0.0921 | 0.0103 | 0.0922 | 0.0102 | 0.0923 | 0.0103 | 0.0925 | 0.0102 | 0.0925 | 0.0101 | 0.0926 | 0.0102 | 0.0926 | 0.0104 | 0.0928 | 0.0103 | 0.0929 | 0.0103 | 0.0929 | 0.0103 | 0.093 | 0.0103 | 0.0932 | 0.0104 | 0.0933 | 0.0105 | 0.0936 | 0.0102 | 0.0936 | 0.0105 | 0.0937 | 0.0108 | 0.094 | 0.0109 | 0.0939 | 0.0105 | 0.094 | 0.0103 | 0.094 | 0.0103 | 0.0941 | 0.0102 | 0.0943 | 0.0104 | 0.0944 | 0.0106 | 0.0946 | 0.0105 | 0.0946 | 0.0104 | 0.0946 | 0.0105 | 0.0948 | 0.0106 | 0.095 | 0.0106 | 0.095 | 0.0104 | 0.0949 | 0.0104 | 0.0951 | 0.0103 | 0.0952 | 0.0103 | 0.0954 | 0.0104 | 0.0955 | 0.0105 | 0.0956 | 0.0104 | 0.0958 | 0.0103 | 0.0957 | 0.0103 | 0.0958 | 0.0104 | 0.0961 | 0.0104 | 0.0962 | 0.0105 | 0.0963 | 0.0107 | 0.0964 | 0.0108 | 0.0965 | 0.0106 | 0.0964 | 0.0104 | 0.0965 | 0.0105 | 0.0968 | 0.0105 | 0.097 | 0.0104 | 0.097 | 0.0104 | 0.0968 | 0.0106 | 0.0971 | 0.0105 | 0.0973 | 0.0105 | 0.0973 | 0.0107 | 0.0972 | 0.0104 | 0.0973 | 0.0105 | 0.0974 | 0.0108 | 0.0975 | 0.0108 | 0.0975 | 0.0107 | 0.0977 | 0.0108 | 0.0979 | 0.0108 | 0.098 | 0.0107 | 0.098 | 0.0107 | 0.0982 | 0.0107 | 0.0984 | 0.0107
573 | 0.0709 | 0.0084 | 0.0727 | 0.0087 | 0.074 | 0.0087 | 0.0742 | 0.0087 | 0.0745 | 0.0087 | 0.0748 | 0.0089 | 0.0752 | 0.0088 | 0.0754 | 0.009 | 0.0755 | 0.0092 | 0.0756 | 0.009 | 0.0759 | 0.009 | 0.0763 | 0.0092 | 0.0767 | 0.009 | 0.0767 | 0.009 | 0.0768 | 0.009 | 0.077 | 0.009 | 0.0774 | 0.0092 | 0.0775 | 0.0092 | 0.0777 | 0.0092 | 0.0781 | 0.0095 | 0.0781 | 0.0093 | 0.0783 | 0.0091 | 0.0786 | 0.0092 | 0.0787 | 0.0091 | 0.0789 | 0.0092 | 0.0791 | 0.0094 | 0.0792 | 0.0095 | 0.0795 | 0.0095 | 0.0796 | 0.0096 | 0.0799 | 0.0095 | 0.0799 | 0.0092 | 0.0799 | 0.009 | 0.0804 | 0.0093 | 0.0806 | 0.0093 | 0.0807 | 0.0093 | 0.0808 | 0.0094 | 0.081 | 0.0094 | 0.0812 | 0.0094 | 0.0813 | 0.0095 | 0.0816 | 0.0096 | 0.0818 | 0.0095 | 0.082 | 0.0095 | 0.0819 | 0.0094 | 0.0819 | 0.0096 | 0.0822 | 0.0097 | 0.0824 | 0.0096 | 0.0826 | 0.0095 | 0.0826 | 0.0095 | 0.0828 | 0.0095 | 0.083 | 0.0095 | 0.0832 | 0.0094 | 0.0832 | 0.0097 | 0.0835 | 0.0098 | 0.0838 | 0.0096 | 0.0841 | 0.0097 | 0.0841 | 0.0095 | 0.0842 | 0.0095 | 0.0843 | 0.0098 | 0.0842 | 0.0096 | 0.0844 | 0.0096 | 0.0848 | 0.0097 | 0.0847 | 0.0097 | 0.0847 | 0.0099 | 0.0849 | 0.0099 | 0.0851 | 0.0099 | 0.0852 | 0.0098 | 0.0854 | 0.0096 | 0.0854 | 0.0096 | 0.0855 | 0.0096 | 0.0857 | 0.0096 | 0.0859 | 0.0096 | 0.086 | 0.0098 | 0.086 | 0.01 | 0.0863 | 0.01 | 0.0865 | 0.0098 | 0.0866 | 0.0096 | 0.0867 | 0.0095 | 0.087 | 0.0099 | 0.0871 | 0.01 | 0.0871 | 0.0097 | 0.0871 | 0.0099 | 0.0873 | 0.01 | 0.0875 | 0.0099 | 0.0875 | 0.0096 | 0.0877 | 0.0097 | 0.0877 | 0.0099 | 0.088 | 0.0099 | 0.0881 | 0.0099 | 0.0882 | 0.0101 | 0.0886 | 0.0099 | 0.0886 | 0.0098 | 0.0887 | 0.0099 | 0.0888 | 0.0101 | 0.0887 | 0.0099 | 0.0889 | 0.0099 | 0.0891 | 0.0098 | 0.0892 | 0.0101 | 0.0893 | 0.0101 | 0.0894 | 0.01 | 0.0897 | 0.0102 | 0.0898 | 0.0102 | 0.0898 | 0.0102 | 0.09 | 0.0101 | 0.0901 | 0.0101 | 0.09 | 0.0102 | 0.0901 | 0.0101 | 0.0902 | 0.0101 | 0.0904 | 0.0102 | 0.0907 | 0.0101 | 0.0908 | 0.0102 | 0.0907 | 0.0102 | 0.0908 | 0.0102 | 0.091 | 0.0103 | 0.0911 | 0.0103 | 0.0912 | 0.0105 | 0.0913 | 0.0102 | 0.0915 | 0.0101 | 0.0918 | 0.01 | 0.0918 | 0.0101 | 0.0918 | 0.0101 | 0.0918 | 0.0103 | 0.0917 | 0.0106 | 0.0919 | 0.0105 | 0.0922 | 0.0102 | 0.0924 | 0.01 | 0.0924 | 0.0102 | 0.0923 | 0.0104 | 0.0924 | 0.0104 | 0.0925 | 0.0102 | 0.0927 | 0.0103 | 0.0929 | 0.0106 | 0.0929 | 0.0105 | 0.0929 | 0.0105 | 0.0931 | 0.0105 | 0.0933 | 0.0106 | 0.0933 | 0.0105 | 0.0935 | 0.0106 | 0.0937 | 0.0105 | 0.0937 | 0.0106 | 0.0937 | 0.0106 | 0.0939 | 0.0104 | 0.0938 | 0.0105 | 0.0939 | 0.0106 | 0.0943 | 0.0103 | 0.0944 | 0.0103 | 0.0945 | 0.0104 | 0.0946 | 0.0104 | 0.0946 | 0.0104 | 0.0947 | 0.0104 | 0.0948 | 0.0103 | 0.0949 | 0.0105 | 0.095 | 0.0105 | 0.0952 | 0.0105 | 0.0952 | 0.0105 | 0.0955 | 0.0107 | 0.0955 | 0.0106 | 0.0955 | 0.0105 | 0.0956 | 0.0105 | 0.0957 | 0.0106 | 0.0957 | 0.0106 | 0.0958 | 0.0105 | 0.096 | 0.0105 | 0.0961 | 0.0105 | 0.0961 | 0.0105 | 0.0963 | 0.0107 | 0.0963 | 0.0107 | 0.0963 | 0.0106 | 0.0964 | 0.0106 | 0.0964 | 0.0106 | 0.0966 | 0.0108 | 0.0968 | 0.0107 | 0.097 | 0.0105 | 0.0973 | 0.0107 | 0.0974 | 0.0107
574 | 0.0698 | 0.0084 | 0.0716 | 0.0085 | 0.0729 | 0.0083 | 0.0732 | 0.0085 | 0.0735 | 0.0087 | 0.0739 | 0.0088 | 0.0741 | 0.0088 | 0.0741 | 0.0088 | 0.0743 | 0.0089 | 0.0745 | 0.0089 | 0.0748 | 0.0087 | 0.0752 | 0.0087 | 0.0756 | 0.0088 | 0.0758 | 0.009 | 0.0759 | 0.009 | 0.0761 | 0.0089 | 0.0764 | 0.009 | 0.0765 | 0.0091 | 0.0766 | 0.0091 | 0.0768 | 0.0091 | 0.077 | 0.0091 | 0.0772 | 0.0093 | 0.0776 | 0.009 | 0.0778 | 0.009 | 0.0779 | 0.0091 | 0.0781 | 0.0093 | 0.0781 | 0.0092 | 0.0783 | 0.0092 | 0.0786 | 0.0093 | 0.0789 | 0.0093 | 0.079 | 0.0092 | 0.0792 | 0.0091 | 0.0793 | 0.0092 | 0.0796 | 0.0094 | 0.0797 | 0.0095 | 0.0799 | 0.0093 | 0.0801 | 0.0093 | 0.0802 | 0.0093 | 0.0803 | 0.0093 | 0.0804 | 0.0094 | 0.0804 | 0.0094 | 0.0808 | 0.0094 | 0.0809 | 0.0094 | 0.0811 | 0.0095 | 0.0811 | 0.0096 | 0.0813 | 0.0094 | 0.0816 | 0.0093 | 0.0817 | 0.0096 | 0.0818 | 0.0097 | 0.0818 | 0.0097 | 0.0819 | 0.0096 | 0.0822 | 0.0097 | 0.0823 | 0.0096 | 0.0823 | 0.0095 | 0.0825 | 0.0094 | 0.0827 | 0.0095 | 0.0829 | 0.0096 | 0.083 | 0.0095 | 0.0832 | 0.0095 | 0.0833 | 0.0094 | 0.0834 | 0.0093 | 0.0836 | 0.0096 | 0.0838 | 0.0097 | 0.084 | 0.0098 | 0.084 | 0.0097 | 0.0841 | 0.0097 | 0.0843 | 0.0097 | 0.0845 | 0.0095 | 0.0847 | 0.0096 | 0.0847 | 0.0099 | 0.0848 | 0.0099 | 0.0849 | 0.0098 | 0.0852 | 0.0097 | 0.0853 | 0.0099 | 0.0853 | 0.0098 | 0.0855 | 0.0098 | 0.0856 | 0.0098 | 0.0857 | 0.0098 | 0.0858 | 0.0098 | 0.0859 | 0.0099 | 0.0861 | 0.0098 | 0.0862 | 0.0098 | 0.0863 | 0.0097 | 0.0866 | 0.0097 | 0.0867 | 0.0097 | 0.0868 | 0.0098 | 0.087 | 0.0097 | 0.0872 | 0.0098 | 0.0872 | 0.0099 | 0.0871 | 0.0098 | 0.0874 | 0.0101 | 0.0874 | 0.0101 | 0.0875 | 0.0098 | 0.0875 | 0.01 | 0.0878 | 0.0102 | 0.088 | 0.0103 | 0.0881 | 0.0101 | 0.0882 | 0.01 | 0.0884 | 0.0099 | 0.0885 | 0.01 | 0.0885 | 0.01 | 0.0885 | 0.0101 | 0.0886 | 0.0104 | 0.0887 | 0.0104 | 0.0889 | 0.0102 | 0.0891 | 0.0102 | 0.0893 | 0.01 | 0.0893 | 0.01 | 0.0895 | 0.0099 | 0.0895 | 0.01 | 0.0897 | 0.0101 | 0.0898 | 0.0101 | 0.0898 | 0.0098 | 0.09 | 0.0099 | 0.0901 | 0.01 | 0.0902 | 0.0101 | 0.0902 | 0.0102 | 0.0903 | 0.0102 | 0.0905 | 0.0102 | 0.0906 | 0.0101 | 0.0907 | 0.0101 | 0.0907 | 0.0103 | 0.0908 | 0.0103 | 0.091 | 0.0102 | 0.0911 | 0.0101 | 0.0912 | 0.0102 | 0.0913 | 0.0103 | 0.0914 | 0.0103 | 0.0914 | 0.0102 | 0.0916 | 0.0103 | 0.0917 | 0.0103 | 0.092 | 0.0103 | 0.092 | 0.0104 | 0.0921 | 0.0106 | 0.0925 | 0.0105 | 0.0924 | 0.0103 | 0.0924 | 0.0102 | 0.0923 | 0.0104 | 0.0926 | 0.0105 | 0.0928 | 0.0104 | 0.0927 | 0.0102 | 0.0928 | 0.0101 | 0.0929 | 0.0102 | 0.093 | 0.0104 | 0.0929 | 0.0103 | 0.0932 | 0.0104 | 0.0934 | 0.0107 | 0.0934 | 0.0105 | 0.0935 | 0.0104 | 0.0939 | 0.0103 | 0.0941 | 0.0105 | 0.094 | 0.0105 | 0.0939 | 0.0105 | 0.0941 | 0.0105 | 0.0942 | 0.0105 | 0.0942 | 0.0106 | 0.0944 | 0.0105 | 0.0945 | 0.0105 | 0.0946 | 0.0104 | 0.0946 | 0.0104 | 0.0948 | 0.0103 | 0.095 | 0.0104 | 0.095 | 0.0104 | 0.0954 | 0.0104 | 0.0953 | 0.0105 | 0.0951 | 0.0106 | 0.0952 | 0.0105 | 0.0955 | 0.0106 | 0.0956 | 0.0105 | 0.0955 | 0.0103 | 0.0957 | 0.0103 | 0.0958 | 0.0104 | 0.096 | 0.0105 | 0.096 | 0.0106
575 | 0.0689 | 0.0083 | 0.0706 | 0.0084 | 0.072 | 0.0084 | 0.0723 | 0.0088 | 0.0727 | 0.0088 | 0.073 | 0.0086 | 0.0732 | 0.0087 | 0.0733 | 0.0088 | 0.0734 | 0.0088 | 0.0738 | 0.0089 | 0.0741 | 0.0089 | 0.0745 | 0.009 | 0.0748 | 0.0091 | 0.0749 | 0.009 | 0.0749 | 0.0088 | 0.0749 | 0.0088 | 0.0753 | 0.009 | 0.0755 | 0.009 | 0.0758 | 0.0088 | 0.0758 | 0.0091 | 0.076 | 0.0092 | 0.0763 | 0.0093 | 0.0766 | 0.0092 | 0.0768 | 0.0092 | 0.0769 | 0.0092 | 0.0771 | 0.0092 | 0.077 | 0.0092 | 0.0773 | 0.0091 | 0.0779 | 0.0091 | 0.0779 | 0.0092 | 0.0781 | 0.0093 | 0.0785 | 0.0091 | 0.0784 | 0.0091 | 0.0785 | 0.0092 | 0.0787 | 0.0091 | 0.0786 | 0.0092 | 0.0789 | 0.0093 | 0.0792 | 0.0092 | 0.0795 | 0.0093 | 0.0797 | 0.0093 | 0.0797 | 0.0093 | 0.0797 | 0.0094 | 0.0799 | 0.0095 | 0.08 | 0.0094 | 0.0802 | 0.0093 | 0.0804 | 0.0095 | 0.0805 | 0.0095 | 0.0807 | 0.0093 | 0.081 | 0.0094 | 0.081 | 0.0094 | 0.081 | 0.0094 | 0.0812 | 0.0098 | 0.0814 | 0.0097 | 0.0816 | 0.0094 | 0.0817 | 0.0093 | 0.0818 | 0.0094 | 0.082 | 0.0097 | 0.0823 | 0.0098 | 0.0822 | 0.0098 | 0.0825 | 0.0098 | 0.083 | 0.0096 | 0.0829 | 0.0096 | 0.0829 | 0.0096 | 0.0829 | 0.0094 | 0.083 | 0.0094 | 0.0832 | 0.0096 | 0.0833 | 0.0099 | 0.0836 | 0.0099 | 0.0836 | 0.0097 | 0.0838 | 0.0095 | 0.0841 | 0.0095 | 0.0839 | 0.0097 | 0.0838 | 0.0099 | 0.0838 | 0.0098 | 0.0841 | 0.0098 | 0.0844 | 0.0098 | 0.0846 | 0.0096 | 0.0847 | 0.0096 | 0.0848 | 0.0096 | 0.0848 | 0.0096 | 0.0849 | 0.0096 | 0.0853 | 0.0097 | 0.0856 | 0.0097 | 0.0855 | 0.0097 | 0.0854 | 0.0096 | 0.0855 | 0.0097 | 0.0857 | 0.0098 | 0.0861 | 0.0099 | 0.0862 | 0.0098 | 0.0862 | 0.0097 | 0.0865 | 0.0098 | 0.0864 | 0.0098 | 0.0862 | 0.0096 | 0.0865 | 0.0098 | 0.0868 | 0.0099 | 0.087 | 0.0099 | 0.0871 | 0.0101 | 0.087 | 0.0099 | 0.0873 | 0.0096 | 0.0874 | 0.01 | 0.0875 | 0.01 | 0.0878 | 0.01 | 0.088 | 0.0099 | 0.0878 | 0.01 | 0.0878 | 0.0102 | 0.0883 | 0.01 | 0.0882 | 0.0098 | 0.0881 | 0.0098 | 0.0881 | 0.0098 | 0.0882 | 0.0098 | 0.0886 | 0.01 | 0.0887 | 0.0103 | 0.0886 | 0.0102 | 0.0889 | 0.0101 | 0.0891 | 0.0099 | 0.0891 | 0.01 | 0.0892 | 0.0099 | 0.0892 | 0.0099 | 0.0894 | 0.0099 | 0.0895 | 0.01 | 0.0897 | 0.0101 | 0.0901 | 0.0103 | 0.09 | 0.0102 | 0.0901 | 0.0102 | 0.0902 | 0.0103 | 0.09 | 0.0102 | 0.09 | 0.0102 | 0.0901 | 0.0103 | 0.0905 | 0.0102 | 0.0908 | 0.0102 | 0.0907 | 0.0102 | 0.0907 | 0.0101 | 0.091 | 0.0102 | 0.0912 | 0.0103 | 0.0912 | 0.0104 | 0.0911 | 0.0102 | 0.0911 | 0.0101 | 0.0915 | 0.0102 | 0.0917 | 0.0101 | 0.0916 | 0.01 | 0.0917 | 0.01 | 0.092 | 0.0104 | 0.092 | 0.0105 | 0.0919 | 0.0103 | 0.092 | 0.0102 | 0.0921 | 0.0102 | 0.0922 | 0.01 | 0.0923 | 0.0103 | 0.0924 | 0.0104 | 0.0925 | 0.0106 | 0.0927 | 0.0105 | 0.0929 | 0.0104 | 0.0928 | 0.0103 | 0.0928 | 0.0101 | 0.0933 | 0.0104 | 0.0935 | 0.0105 | 0.0936 | 0.0103 | 0.0935 | 0.0103 | 0.0935 | 0.0104 | 0.0934 | 0.0106 | 0.0935 | 0.0104 | 0.0938 | 0.0104 | 0.094 | 0.0105 | 0.0941 | 0.0104 | 0.094 | 0.0103 | 0.094 | 0.0105 | 0.0944 | 0.0105 | 0.0943 | 0.0103 | 0.0943 | 0.0102 | 0.0946 | 0.0102 | 0.0947 | 0.0104 | 0.0947 | 0.0105 | 0.0946 | 0.0104 | 0.0948 | 0.0104
576 | 0.0679 | 0.0081 | 0.0697 | 0.0085 | 0.0709 | 0.0085 | 0.0711 | 0.0085 | 0.0715 | 0.0084 | 0.0719 | 0.0083 | 0.0722 | 0.0084 | 0.0723 | 0.0086 | 0.0725 | 0.0087 | 0.0728 | 0.0087 | 0.0729 | 0.0087 | 0.0733 | 0.0088 | 0.0738 | 0.0087 | 0.0736 | 0.0088 | 0.0737 | 0.0089 | 0.074 | 0.0089 | 0.0744 | 0.009 | 0.0745 | 0.009 | 0.0746 | 0.009 | 0.0748 | 0.0088 | 0.075 | 0.0089 | 0.075 | 0.0091 | 0.0753 | 0.0088 | 0.0756 | 0.009 | 0.0757 | 0.0091 | 0.076 | 0.009 | 0.0763 | 0.009 | 0.0765 | 0.009 | 0.0767 | 0.009 | 0.0767 | 0.0089 | 0.0769 | 0.0091 | 0.0772 | 0.0092 | 0.0774 | 0.0089 | 0.0775 | 0.0089 | 0.0775 | 0.009 | 0.0778 | 0.0091 | 0.078 | 0.0092 | 0.0781 | 0.0092 | 0.078 | 0.009 | 0.0783 | 0.0092 | 0.0786 | 0.0093 | 0.0788 | 0.0092 | 0.0786 | 0.0091 | 0.0787 | 0.0091 | 0.079 | 0.0092 | 0.0793 | 0.0092 | 0.0795 | 0.0093 | 0.0796 | 0.0094 | 0.0797 | 0.0094 | 0.0798 | 0.0094 | 0.0799 | 0.0092 | 0.08 | 0.0093 | 0.0802 | 0.0094 | 0.0804 | 0.0095 | 0.0808 | 0.0096 | 0.0808 | 0.0096 | 0.0806 | 0.0095 | 0.0808 | 0.0092 | 0.081 | 0.0092 | 0.0813 | 0.0094 | 0.0814 | 0.0095 | 0.0818 | 0.0095 | 0.0819 | 0.0094 | 0.0818 | 0.0094 | 0.082 | 0.0094 | 0.082 | 0.0094 | 0.0819 | 0.0094 | 0.0821 | 0.0093 | 0.0825 | 0.0094 | 0.0828 | 0.0093 | 0.0828 | 0.0096 | 0.0826 | 0.0095 | 0.0827 | 0.0095 | 0.0828 | 0.0094 | 0.0832 | 0.0095 | 0.0835 | 0.0095 | 0.0838 | 0.0095 | 0.0839 | 0.0096 | 0.0839 | 0.0096 | 0.084 | 0.0095 | 0.0839 | 0.0095 | 0.0841 | 0.0097 | 0.0842 | 0.0099 | 0.0844 | 0.0098 | 0.0845 | 0.0097 | 0.0846 | 0.0096 | 0.0847 | 0.0096 | 0.0849 | 0.0096 | 0.085 | 0.0096 | 0.0853 | 0.0096 | 0.0853 | 0.0097 | 0.0853 | 0.0098 | 0.0854 | 0.0097 | 0.0856 | 0.0097 | 0.0858 | 0.0097 | 0.0858 | 0.0097 | 0.0857 | 0.0097 | 0.0858 | 0.0098 | 0.086 | 0.0097 | 0.0865 | 0.0098 | 0.0866 | 0.0096 | 0.0866 | 0.0096 | 0.0865 | 0.0099 | 0.0866 | 0.0098 | 0.0868 | 0.0096 | 0.087 | 0.0097 | 0.0871 | 0.0098 | 0.0871 | 0.0099 | 0.0871 | 0.01 | 0.0871 | 0.0101 | 0.0873 | 0.0101 | 0.0877 | 0.0098 | 0.0877 | 0.0099 | 0.0878 | 0.0099 | 0.0879 | 0.0099 | 0.0881 | 0.0101 | 0.0881 | 0.0102 | 0.0882 | 0.0101 | 0.0884 | 0.0099 | 0.0885 | 0.0099 | 0.0886 | 0.0101 | 0.0888 | 0.0101 | 0.0889 | 0.01 | 0.0891 | 0.01 | 0.089 | 0.01 | 0.089 | 0.0102 | 0.089 | 0.0102 | 0.0893 | 0.01 | 0.0894 | 0.01 | 0.0894 | 0.01 | 0.0895 | 0.0102 | 0.0897 | 0.0101 | 0.0898 | 0.01 | 0.09 | 0.0099 | 0.09 | 0.01 | 0.09 | 0.0098 | 0.0904 | 0.0098 | 0.0905 | 0.0101 | 0.0906 | 0.0101 | 0.0906 | 0.01 | 0.0904 | 0.01 | 0.0907 | 0.0101 | 0.0908 | 0.0102 | 0.091 | 0.0099 | 0.091 | 0.0101 | 0.0912 | 0.0104 | 0.0912 | 0.0104 | 0.0911 | 0.0102 | 0.0914 | 0.0102 | 0.0914 | 0.0101 | 0.0913 | 0.0101 | 0.0918 | 0.0103 | 0.0921 | 0.0103 | 0.0922 | 0.0102 | 0.0921 | 0.0103 | 0.0921 | 0.0104 | 0.092 | 0.0103 | 0.0919 | 0.0101 | 0.0921 | 0.0102 | 0.0922 | 0.0102 | 0.0925 | 0.0102 | 0.0927 | 0.0101 | 0.0928 | 0.0102 | 0.0928 | 0.0102 | 0.0929 | 0.0104 | 0.093 | 0.0105 | 0.0931 | 0.0105 | 0.0932 | 0.0104 | 0.0933 | 0.0105 | 0.0937 | 0.0104 | 0.0937 | 0.0102 | 0.0936 | 0.0103 | 0.0934 | 0.0104 | 0.0936 | 0.0105
577 | 0.0671 | 0.0081 | 0.069 | 0.0085 | 0.0702 | 0.0085 | 0.0705 | 0.0084 | 0.0708 | 0.0083 | 0.071 | 0.0082 | 0.0712 | 0.0083 | 0.0713 | 0.0085 | 0.0715 | 0.0087 | 0.072 | 0.0086 | 0.072 | 0.0086 | 0.0723 | 0.0088 | 0.0726 | 0.0088 | 0.0727 | 0.0087 | 0.0728 | 0.0087 | 0.0731 | 0.0088 | 0.0735 | 0.0089 | 0.0737 | 0.0088 | 0.0739 | 0.0087 | 0.074 | 0.0087 | 0.0743 | 0.0089 | 0.0744 | 0.009 | 0.0747 | 0.009 | 0.0749 | 0.0089 | 0.075 | 0.0088 | 0.0751 | 0.0089 | 0.0753 | 0.0091 | 0.0755 | 0.0091 | 0.0756 | 0.009 | 0.0757 | 0.0091 | 0.0758 | 0.0091 | 0.0761 | 0.009 | 0.0765 | 0.0091 | 0.0766 | 0.0093 | 0.0764 | 0.0095 | 0.0767 | 0.0092 | 0.077 | 0.0091 | 0.0772 | 0.0091 | 0.0773 | 0.0092 | 0.0774 | 0.0093 | 0.0776 | 0.0094 | 0.0778 | 0.0093 | 0.078 | 0.0093 | 0.078 | 0.0093 | 0.078 | 0.0094 | 0.0784 | 0.0092 | 0.0786 | 0.0091 | 0.0788 | 0.0092 | 0.0789 | 0.0092 | 0.079 | 0.0092 | 0.0791 | 0.0092 | 0.0791 | 0.0092 | 0.0794 | 0.0092 | 0.0796 | 0.0092 | 0.0797 | 0.0091 | 0.0799 | 0.0091 | 0.0801 | 0.0093 | 0.0802 | 0.0095 | 0.0803 | 0.0094 | 0.0804 | 0.0092 | 0.0805 | 0.0092 | 0.0808 | 0.0093 | 0.0809 | 0.0094 | 0.0807 | 0.0095 | 0.0809 | 0.0094 | 0.0811 | 0.0094 | 0.0812 | 0.0094 | 0.0814 | 0.0094 | 0.0815 | 0.0095 | 0.0816 | 0.0095 | 0.0818 | 0.0096 | 0.0819 | 0.0096 | 0.0819 | 0.0096 | 0.0821 | 0.0095 | 0.0822 | 0.0096 | 0.0824 | 0.0097 | 0.0825 | 0.0096 | 0.0826 | 0.0095 | 0.0827 | 0.0095 | 0.0829 | 0.0097 | 0.0832 | 0.0097 | 0.0833 | 0.0095 | 0.0833 | 0.0095 | 0.0834 | 0.0096 | 0.0835 | 0.0097 | 0.0835 | 0.0097 | 0.0838 | 0.0096 | 0.084 | 0.0096 | 0.0841 | 0.0097 | 0.084 | 0.0097 | 0.0843 | 0.0098 | 0.0844 | 0.0097 | 0.0843 | 0.0096 | 0.0844 | 0.0097 | 0.0847 | 0.0098 | 0.0848 | 0.0099 | 0.0847 | 0.0098 | 0.0848 | 0.0098 | 0.0849 | 0.0098 | 0.0851 | 0.01 | 0.0852 | 0.01 | 0.0854 | 0.01 | 0.0857 | 0.0101 | 0.0858 | 0.0099 | 0.086 | 0.0097 | 0.086 | 0.0098 | 0.0859 | 0.0098 | 0.086 | 0.0098 | 0.0861 | 0.0098 | 0.0863 | 0.0098 | 0.0864 | 0.0098 | 0.0865 | 0.0098 | 0.0869 | 0.0099 | 0.087 | 0.0099 | 0.0869 | 0.0099 | 0.0869 | 0.0099 | 0.0872 | 0.0101 | 0.0873 | 0.0101 | 0.0872 | 0.0099 | 0.0875 | 0.0099 | 0.0878 | 0.0098 | 0.0878 | 0.0101 | 0.0879 | 0.0101 | 0.088 | 0.0101 | 0.088 | 0.0101 | 0.0883 | 0.0102 | 0.0882 | 0.01 | 0.0882 | 0.0098 | 0.0886 | 0.01 | 0.0888 | 0.0102 | 0.0888 | 0.0104 | 0.0888 | 0.0099 | 0.089 | 0.0099 | 0.089 | 0.0101 | 0.0889 | 0.01 | 0.0891 | 0.01 | 0.0893 | 0.0099 | 0.0895 | 0.0101 | 0.0896 | 0.0101 | 0.0896 | 0.0099 | 0.0896 | 0.0099 | 0.0898 | 0.01 | 0.0899 | 0.0101 | 0.09 | 0.0102 | 0.09 | 0.0101 | 0.0903 | 0.0101 | 0.0904 | 0.0101 | 0.0902 | 0.0101 | 0.0902 | 0.01 | 0.0903 | 0.01 | 0.0907 | 0.0101 | 0.0907 | 0.0102 | 0.0907 | 0.0103 | 0.0909 | 0.0103 | 0.091 | 0.0102 | 0.0912 | 0.0103 | 0.0913 | 0.0102 | 0.0915 | 0.0102 | 0.0914 | 0.0102 | 0.0914 | 0.0101 | 0.0916 | 0.0101 | 0.0918 | 0.0102 | 0.0918 | 0.0104 | 0.0919 | 0.0104 | 0.092 | 0.0105 | 0.092 | 0.0107 | 0.092 | 0.0104 | 0.0922 | 0.0103 | 0.0924 | 0.0104 | 0.0926 | 0.0103 | 0.0926 | 0.0103 | 0.0926 | 0.0104 | 0.0929 | 0.0102 | 0.0927 | 0.0104
578 | 0.0663 | 0.008 | 0.0678 | 0.0082 | 0.0689 | 0.0082 | 0.0694 | 0.0082 | 0.0698 | 0.0084 | 0.07 | 0.0086 | 0.0703 | 0.0085 | 0.0707 | 0.0086 | 0.0709 | 0.0087 | 0.071 | 0.0087 | 0.0715 | 0.0086 | 0.0717 | 0.0085 | 0.0719 | 0.0085 | 0.0722 | 0.0085 | 0.0722 | 0.0084 | 0.0721 | 0.0084 | 0.0724 | 0.0084 | 0.0727 | 0.0085 | 0.0729 | 0.0087 | 0.0731 | 0.0088 | 0.0733 | 0.0088 | 0.0735 | 0.0087 | 0.0738 | 0.0087 | 0.0739 | 0.0088 | 0.074 | 0.009 | 0.0742 | 0.0088 | 0.0743 | 0.0089 | 0.0744 | 0.009 | 0.0747 | 0.009 | 0.075 | 0.009 | 0.0752 | 0.009 | 0.0753 | 0.009 | 0.0754 | 0.0088 | 0.0755 | 0.0089 | 0.0755 | 0.0093 | 0.0759 | 0.009 | 0.076 | 0.0089 | 0.076 | 0.0089 | 0.0762 | 0.0089 | 0.0764 | 0.0091 | 0.0765 | 0.0092 | 0.0767 | 0.009 | 0.0769 | 0.0091 | 0.0771 | 0.0091 | 0.0774 | 0.0091 | 0.0778 | 0.009 | 0.0778 | 0.009 | 0.0777 | 0.0092 | 0.0781 | 0.0093 | 0.0781 | 0.0092 | 0.0781 | 0.009 | 0.0782 | 0.0092 | 0.0785 | 0.0093 | 0.0786 | 0.0092 | 0.0787 | 0.0094 | 0.0789 | 0.0094 | 0.0789 | 0.0094 | 0.079 | 0.0092 | 0.0795 | 0.0093 | 0.0796 | 0.0092 | 0.0794 | 0.0094 | 0.0795 | 0.0094 | 0.0797 | 0.0095 | 0.0798 | 0.0095 | 0.0799 | 0.0094 | 0.0804 | 0.0093 | 0.0808 | 0.0092 | 0.0807 | 0.0094 | 0.0806 | 0.0095 | 0.0805 | 0.0097 | 0.0808 | 0.0094 | 0.0809 | 0.0092 | 0.0809 | 0.0092 | 0.0811 | 0.0095 | 0.0811 | 0.0095 | 0.0814 | 0.0095 | 0.0818 | 0.0095 | 0.0817 | 0.0095 | 0.0818 | 0.0096 | 0.0819 | 0.0096 | 0.0818 | 0.0094 | 0.082 | 0.0094 | 0.0822 | 0.0096 | 0.0825 | 0.0095 | 0.0826 | 0.0095 | 0.0826 | 0.0095 | 0.0826 | 0.0093 | 0.083 | 0.0095 | 0.0831 | 0.0096 | 0.0831 | 0.0096 | 0.0832 | 0.0094 | 0.0834 | 0.0093 | 0.0837 | 0.0095 | 0.0837 | 0.0097 | 0.0838 | 0.0098 | 0.0839 | 0.0097 | 0.0839 | 0.0096 | 0.0839 | 0.0096 | 0.0839 | 0.0096 | 0.0841 | 0.0097 | 0.0845 | 0.0098 | 0.0848 | 0.0099 | 0.0845 | 0.0096 | 0.0845 | 0.0096 | 0.0845 | 0.0096 | 0.0849 | 0.0095 | 0.0852 | 0.0097 | 0.0852 | 0.0098 | 0.0852 | 0.0098 | 0.0852 | 0.0099 | 0.0853 | 0.0097 | 0.0857 | 0.0093 | 0.0858 | 0.0096 | 0.0857 | 0.0096 | 0.0858 | 0.0095 | 0.0859 | 0.0097 | 0.086 | 0.0099 | 0.0861 | 0.01 | 0.0862 | 0.0098 | 0.0866 | 0.0098 | 0.0868 | 0.0096 | 0.0867 | 0.0098 | 0.0868 | 0.0099 | 0.0871 | 0.0098 | 0.0871 | 0.0097 | 0.0872 | 0.0097 | 0.0872 | 0.0097 | 0.0871 | 0.0098 | 0.0875 | 0.0098 | 0.0876 | 0.0098 | 0.0875 | 0.01 | 0.0878 | 0.01 | 0.0879 | 0.0099 | 0.0878 | 0.0098 | 0.0878 | 0.0098 | 0.0882 | 0.01 | 0.0882 | 0.01 | 0.0884 | 0.0098 | 0.0885 | 0.0098 | 0.0884 | 0.0099 | 0.0884 | 0.0098 | 0.0884 | 0.0099 | 0.0887 | 0.01 | 0.089 | 0.0099 | 0.0891 | 0.0095 | 0.0891 | 0.0094 | 0.089 | 0.0097 | 0.089 | 0.0098 | 0.0893 | 0.0099 | 0.0895 | 0.0099 | 0.0898 | 0.0098 | 0.0901 | 0.0101 | 0.09 | 0.0103 | 0.0898 | 0.0102 | 0.09 | 0.0101 | 0.0902 | 0.0101 | 0.0903 | 0.01 | 0.0904 | 0.0099 | 0.0903 | 0.0099 | 0.0902 | 0.0101 | 0.0904 | 0.01 | 0.0906 | 0.01 | 0.0905 | 0.0101 | 0.0905 | 0.0099 | 0.0908 | 0.01 | 0.091 | 0.01 | 0.091 | 0.0099 | 0.0911 | 0.0101 | 0.0912 | 0.0102 | 0.0915 | 0.0101 | 0.0914 | 0.01 | 0.0912 | 0.01 | 0.0912 | 0.0101 | 0.0917 | 0.0102
579 | 0.0654 | 0.0079 | 0.0672 | 0.0083 | 0.0684 | 0.0083 | 0.0687 | 0.0083 | 0.069 | 0.0084 | 0.0692 | 0.0083 | 0.0692 | 0.0083 | 0.0695 | 0.0084 | 0.0698 | 0.0085 | 0.07 | 0.0085 | 0.0704 | 0.0086 | 0.0707 | 0.0086 | 0.0709 | 0.0085 | 0.0712 | 0.0087 | 0.0714 | 0.0087 | 0.0715 | 0.0087 | 0.0716 | 0.0087 | 0.0718 | 0.0087 | 0.0719 | 0.0089 | 0.0722 | 0.0087 | 0.0724 | 0.0087 | 0.0724 | 0.0088 | 0.0727 | 0.009 | 0.0729 | 0.009 | 0.0733 | 0.0089 | 0.0736 | 0.009 | 0.0737 | 0.0088 | 0.0738 | 0.0089 | 0.074 | 0.009 | 0.0741 | 0.0088 | 0.0743 | 0.0087 | 0.0745 | 0.0089 | 0.0748 | 0.0091 | 0.0749 | 0.009 | 0.0749 | 0.0089 | 0.0751 | 0.0089 | 0.0753 | 0.0089 | 0.0754 | 0.0089 | 0.0754 | 0.0091 | 0.0755 | 0.0091 | 0.0757 | 0.0091 | 0.076 | 0.0091 | 0.076 | 0.0089 | 0.0762 | 0.0089 | 0.0764 | 0.009 | 0.0767 | 0.0091 | 0.0766 | 0.009 | 0.0765 | 0.0092 | 0.077 | 0.0092 | 0.0771 | 0.0092 | 0.0771 | 0.0093 | 0.0774 | 0.0092 | 0.0775 | 0.0091 | 0.0776 | 0.009 | 0.0776 | 0.0092 | 0.0779 | 0.0091 | 0.0781 | 0.0091 | 0.0782 | 0.0093 | 0.0782 | 0.0094 | 0.0784 | 0.0094 | 0.0786 | 0.0094 | 0.0786 | 0.0092 | 0.0789 | 0.0092 | 0.0792 | 0.0092 | 0.0792 | 0.0093 | 0.0792 | 0.0095 | 0.0794 | 0.0096 | 0.0796 | 0.0094 | 0.0797 | 0.0093 | 0.0798 | 0.0093 | 0.08 | 0.0095 | 0.0801 | 0.0096 | 0.08 | 0.0095 | 0.08 | 0.0093 | 0.0803 | 0.0093 | 0.0804 | 0.0093 | 0.0805 | 0.0093 | 0.0806 | 0.0092 | 0.081 | 0.0094 | 0.0812 | 0.0096 | 0.081 | 0.0095 | 0.0813 | 0.0096 | 0.0814 | 0.0095 | 0.0815 | 0.0094 | 0.0818 | 0.0095 | 0.0818 | 0.0096 | 0.0819 | 0.0095 | 0.082 | 0.0096 | 0.0821 | 0.0097 | 0.0821 | 0.0095 | 0.0825 | 0.0095 | 0.0826 | 0.0094 | 0.0825 | 0.0095 | 0.0828 | 0.0097 | 0.0829 | 0.0097 | 0.0829 | 0.0097 | 0.083 | 0.0097 | 0.083 | 0.0097 | 0.0831 | 0.0095 | 0.0832 | 0.0096 | 0.0834 | 0.0097 | 0.0835 | 0.0097 | 0.0836 | 0.0097 | 0.0838 | 0.0096 | 0.0841 | 0.0095 | 0.0842 | 0.0095 | 0.0841 | 0.0096 | 0.0842 | 0.0098 | 0.0843 | 0.0097 | 0.0844 | 0.0097 | 0.0845 | 0.0097 | 0.0847 | 0.0097 | 0.0848 | 0.0098 | 0.0848 | 0.0098 | 0.0848 | 0.0097 | 0.085 | 0.0097 | 0.0851 | 0.0098 | 0.0854 | 0.0098 | 0.0853 | 0.01 | 0.0855 | 0.01 | 0.0857 | 0.0099 | 0.0857 | 0.0099 | 0.0857 | 0.0098 | 0.0858 | 0.0098 | 0.0859 | 0.0098 | 0.086 | 0.0099 | 0.0863 | 0.0099 | 0.0866 | 0.0099 | 0.0864 | 0.0099 | 0.0865 | 0.01 | 0.0866 | 0.0101 | 0.0866 | 0.0098 | 0.0868 | 0.0099 | 0.087 | 0.0099 | 0.0872 | 0.0099 | 0.0871 | 0.0099 | 0.0871 | 0.0099 | 0.0872 | 0.0101 | 0.0873 | 0.0099 | 0.0875 | 0.0098 | 0.0877 | 0.01 | 0.0877 | 0.01 | 0.0877 | 0.01 | 0.0878 | 0.01 | 0.0881 | 0.01 | 0.0883 | 0.01 | 0.0882 | 0.0101 | 0.0882 | 0.01 | 0.0884 | 0.01 | 0.0886 | 0.0099 | 0.0884 | 0.0099 | 0.0886 | 0.01 | 0.0888 | 0.0101 | 0.0889 | 0.0099 | 0.089 | 0.01 | 0.0891 | 0.0101 | 0.0892 | 0.0101 | 0.0893 | 0.0101 | 0.0893 | 0.0101 | 0.0894 | 0.0101 | 0.0896 | 0.0101 | 0.0896 | 0.01 | 0.0897 | 0.0101 | 0.0899 | 0.0099 | 0.0901 | 0.01 | 0.09 | 0.0103 | 0.0902 | 0.01 | 0.0904 | 0.01 | 0.0904 | 0.0102 | 0.0905 | 0.0102 | 0.0906 | 0.0102 | 0.0906 | 0.0101 | 0.0908 | 0.01 | 0.0908 | 0.0101
580 | 0.0646 | 0.0078 | 0.0664 | 0.0082 | 0.0675 | 0.0083 | 0.0677 | 0.0083 | 0.0681 | 0.0083 | 0.0685 | 0.0082 | 0.0687 | 0.0082 | 0.069 | 0.0083 | 0.0691 | 0.0082 | 0.0694 | 0.0082 | 0.0696 | 0.0083 | 0.0699 | 0.0085 | 0.0701 | 0.0086 | 0.0702 | 0.0084 | 0.0704 | 0.0084 | 0.0707 | 0.0085 | 0.071 | 0.0087 | 0.0712 | 0.0087 | 0.0713 | 0.0086 | 0.0714 | 0.0086 | 0.0717 | 0.0086 | 0.0719 | 0.0087 | 0.0719 | 0.0087 | 0.072 | 0.0086 | 0.0723 | 0.0086 | 0.0726 | 0.0087 | 0.0726 | 0.0086 | 0.0728 | 0.0085 | 0.073 | 0.0086 | 0.0733 | 0.0089 | 0.0734 | 0.0089 | 0.0736 | 0.0088 | 0.0738 | 0.0087 | 0.0738 | 0.0086 | 0.0737 | 0.0087 | 0.074 | 0.0088 | 0.0742 | 0.0089 | 0.0743 | 0.0088 | 0.0743 | 0.0089 | 0.0744 | 0.009 | 0.0746 | 0.009 | 0.0749 | 0.0091 | 0.0751 | 0.0091 | 0.0753 | 0.0091 | 0.0756 | 0.0089 | 0.0757 | 0.0088 | 0.0759 | 0.0089 | 0.0759 | 0.009 | 0.076 | 0.009 | 0.0761 | 0.0091 | 0.0761 | 0.0093 | 0.0765 | 0.0091 | 0.0767 | 0.009 | 0.0769 | 0.009 | 0.0768 | 0.0091 | 0.0769 | 0.0091 | 0.0772 | 0.0091 | 0.0772 | 0.0091 | 0.0774 | 0.0092 | 0.0776 | 0.0092 | 0.0777 | 0.0092 | 0.0779 | 0.0092 | 0.078 | 0.0092 | 0.0781 | 0.0094 | 0.0782 | 0.0093 | 0.0782 | 0.0092 | 0.0784 | 0.0091 | 0.0788 | 0.009 | 0.0789 | 0.009 | 0.0791 | 0.0091 | 0.0789 | 0.0093 | 0.0791 | 0.0093 | 0.0792 | 0.0093 | 0.0792 | 0.0093 | 0.0793 | 0.0093 | 0.0796 | 0.0093 | 0.0797 | 0.0094 | 0.0797 | 0.0094 | 0.0799 | 0.0093 | 0.0801 | 0.0094 | 0.0801 | 0.0092 | 0.0803 | 0.0093 | 0.0804 | 0.0093 | 0.0806 | 0.0092 | 0.0809 | 0.0092 | 0.0811 | 0.0093 | 0.0811 | 0.0095 | 0.0811 | 0.0095 | 0.0811 | 0.0095 | 0.0809 | 0.0096 | 0.081 | 0.0095 | 0.0812 | 0.0094 | 0.0814 | 0.0092 | 0.0815 | 0.0094 | 0.0817 | 0.0096 | 0.0816 | 0.0096 | 0.0818 | 0.0095 | 0.0822 | 0.0095 | 0.0823 | 0.0095 | 0.0825 | 0.0094 | 0.0827 | 0.0095 | 0.0829 | 0.0096 | 0.0828 | 0.0098 | 0.0828 | 0.0097 | 0.0829 | 0.0095 | 0.0832 | 0.0093 | 0.0834 | 0.0095 | 0.0834 | 0.0096 | 0.0835 | 0.0096 | 0.0835 | 0.0096 | 0.0835 | 0.0096 | 0.0837 | 0.0097 | 0.084 | 0.0097 | 0.0839 | 0.0097 | 0.084 | 0.0097 | 0.0842 | 0.0098 | 0.0843 | 0.0099 | 0.0845 | 0.0098 | 0.0844 | 0.0097 | 0.0845 | 0.0098 | 0.0846 | 0.0098 | 0.0846 | 0.0099 | 0.0847 | 0.0098 | 0.0849 | 0.0097 | 0.085 | 0.0096 | 0.0853 | 0.0097 | 0.0853 | 0.0097 | 0.0852 | 0.0098 | 0.0852 | 0.0099 | 0.0854 | 0.0099 | 0.0857 | 0.0097 | 0.0857 | 0.0098 | 0.0858 | 0.0097 | 0.0858 | 0.0096 | 0.0859 | 0.0095 | 0.0861 | 0.0097 | 0.0862 | 0.0099 | 0.0862 | 0.0097 | 0.0864 | 0.0099 | 0.0865 | 0.0099 | 0.0866 | 0.0099 | 0.0866 | 0.0098 | 0.0867 | 0.0098 | 0.0869 | 0.0098 | 0.0871 | 0.01 | 0.0873 | 0.0099 | 0.0873 | 0.0098 | 0.0873 | 0.0099 | 0.0874 | 0.0099 | 0.0875 | 0.01 | 0.0875 | 0.0099 | 0.0876 | 0.0098 | 0.0877 | 0.0096 | 0.0879 | 0.0098 | 0.0881 | 0.01 | 0.0882 | 0.01 | 0.0884 | 0.0099 | 0.0885 | 0.0097 | 0.0886 | 0.0097 | 0.0886 | 0.0099 | 0.0886 | 0.0099 | 0.0889 | 0.0101 | 0.0891 | 0.0101 | 0.0888 | 0.01 | 0.0889 | 0.0101 | 0.0888 | 0.0101 | 0.0887 | 0.0097 | 0.0891 | 0.0098 | 0.0895 | 0.0099 | 0.0895 | 0.0099 | 0.0894 | 0.0099 | 0.0894 | 0.01 | 0.0897 | 0.01 | 0.0899 | 0.01
581 | 0.064 | 0.0078 | 0.0657 | 0.008 | 0.067 | 0.008 | 0.0673 | 0.0083 | 0.0673 | 0.0082 | 0.0675 | 0.0082 | 0.0678 | 0.0083 | 0.0681 | 0.0082 | 0.0685 | 0.0082 | 0.0687 | 0.0084 | 0.0688 | 0.0083 | 0.069 | 0.0083 | 0.0693 | 0.0085 | 0.0695 | 0.0086 | 0.0696 | 0.0085 | 0.0697 | 0.0083 | 0.07 | 0.0083 | 0.0703 | 0.0084 | 0.0705 | 0.0087 | 0.0706 | 0.0087 | 0.0709 | 0.0087 | 0.071 | 0.0087 | 0.0712 | 0.0087 | 0.0713 | 0.0087 | 0.0716 | 0.0086 | 0.0718 | 0.0087 | 0.072 | 0.0087 | 0.0721 | 0.0087 | 0.0722 | 0.0086 | 0.0724 | 0.0086 | 0.0727 | 0.0087 | 0.073 | 0.0088 | 0.0729 | 0.0086 | 0.0731 | 0.0088 | 0.0732 | 0.0089 | 0.0733 | 0.0087 | 0.0735 | 0.0087 | 0.0737 | 0.0086 | 0.074 | 0.0089 | 0.074 | 0.0088 | 0.0742 | 0.0088 | 0.0744 | 0.0087 | 0.0744 | 0.0088 | 0.0743 | 0.0088 | 0.0745 | 0.0088 | 0.0749 | 0.009 | 0.0752 | 0.0089 | 0.0753 | 0.0089 | 0.0752 | 0.009 | 0.0753 | 0.009 | 0.0755 | 0.0088 | 0.0756 | 0.0088 | 0.0758 | 0.0089 | 0.076 | 0.009 | 0.0761 | 0.009 | 0.0761 | 0.0089 | 0.0762 | 0.0089 | 0.0764 | 0.0091 | 0.0767 | 0.0091 | 0.0768 | 0.009 | 0.0769 | 0.0089 | 0.077 | 0.0089 | 0.0772 | 0.009 | 0.0776 | 0.009 | 0.0776 | 0.0092 | 0.0774 | 0.009 | 0.0776 | 0.0089 | 0.078 | 0.0092 | 0.078 | 0.009 | 0.0781 | 0.0089 | 0.0783 | 0.0092 | 0.0783 | 0.0093 | 0.0784 | 0.0094 | 0.0785 | 0.0094 | 0.0786 | 0.0092 | 0.079 | 0.0091 | 0.0792 | 0.0091 | 0.079 | 0.0091 | 0.0791 | 0.0092 | 0.0792 | 0.0093 | 0.0792 | 0.0093 | 0.0795 | 0.0095 | 0.0795 | 0.0096 | 0.0797 | 0.0093 | 0.0799 | 0.0092 | 0.0802 | 0.0092 | 0.0804 | 0.0094 | 0.0804 | 0.0094 | 0.0803 | 0.0093 | 0.0803 | 0.0092 | 0.0804 | 0.0091 | 0.0807 | 0.0093 | 0.0809 | 0.0094 | 0.0808 | 0.0093 | 0.0811 | 0.0094 | 0.0815 | 0.0094 | 0.0812 | 0.0093 | 0.0812 | 0.0095 | 0.0812 | 0.0096 | 0.0814 | 0.0096 | 0.0816 | 0.0097 | 0.0817 | 0.0096 | 0.0817 | 0.0091 | 0.082 | 0.0092 | 0.0821 | 0.0093 | 0.0821 | 0.0094 | 0.0823 | 0.0095 | 0.0825 | 0.0094 | 0.0826 | 0.0093 | 0.0825 | 0.0094 | 0.0827 | 0.0096 | 0.0829 | 0.0097 | 0.083 | 0.0097 | 0.0831 | 0.0096 | 0.0831 | 0.0095 | 0.0832 | 0.0096 | 0.0833 | 0.0096 | 0.0834 | 0.0095 | 0.0837 | 0.0095 | 0.0838 | 0.0096 | 0.0838 | 0.0097 | 0.0839 | 0.0099 | 0.0839 | 0.0096 | 0.084 | 0.0095 | 0.084 | 0.0097 | 0.0841 | 0.0094 | 0.0844 | 0.0093 | 0.0846 | 0.0097 | 0.0847 | 0.0098 | 0.0847 | 0.0097 | 0.0846 | 0.0099 | 0.0846 | 0.0099 | 0.0847 | 0.0097 | 0.0851 | 0.0094 | 0.0851 | 0.0096 | 0.0851 | 0.0096 | 0.0854 | 0.0095 | 0.0856 | 0.0098 | 0.0857 | 0.0098 | 0.0857 | 0.0097 | 0.0856 | 0.0096 | 0.0858 | 0.0097 | 0.086 | 0.0098 | 0.0862 | 0.0096 | 0.0863 | 0.0098 | 0.0863 | 0.0099 | 0.0862 | 0.0097 | 0.0863 | 0.0096 | 0.0867 | 0.0098 | 0.0868 | 0.01 | 0.0869 | 0.0099 | 0.0868 | 0.0098 | 0.0867 | 0.0098 | 0.0869 | 0.0098 | 0.087 | 0.0097 | 0.087 | 0.0098 | 0.0872 | 0.0098 | 0.0876 | 0.01 | 0.0876 | 0.0099 | 0.0876 | 0.0099 | 0.0879 | 0.01 | 0.0878 | 0.0099 | 0.0877 | 0.0099 | 0.088 | 0.0099 | 0.088 | 0.0098 | 0.088 | 0.0098 | 0.0882 | 0.01 | 0.0882 | 0.0099 | 0.0883 | 0.0098 | 0.0886 | 0.0101 | 0.0887 | 0.0101 | 0.0887 | 0.01 | 0.0885 | 0.0099 | 0.0888 | 0.01
582 | 0.0631 | 0.0076 | 0.0648 | 0.0081 | 0.066 | 0.0082 | 0.0663 | 0.0082 | 0.0666 | 0.008 | 0.0669 | 0.008 | 0.0671 | 0.008 | 0.0674 | 0.0081 | 0.0676 | 0.0082 | 0.0676 | 0.0082 | 0.0679 | 0.0083 | 0.0682 | 0.0083 | 0.0683 | 0.0086 | 0.0684 | 0.0085 | 0.0687 | 0.0083 | 0.069 | 0.008 | 0.0692 | 0.0082 | 0.0694 | 0.0082 | 0.0696 | 0.0083 | 0.0698 | 0.0083 | 0.07 | 0.0085 | 0.0701 | 0.0086 | 0.0703 | 0.0087 | 0.0705 | 0.0086 | 0.0706 | 0.0085 | 0.0706 | 0.0085 | 0.0709 | 0.0087 | 0.0711 | 0.0086 | 0.0713 | 0.0084 | 0.0715 | 0.0086 | 0.0716 | 0.0087 | 0.0718 | 0.0087 | 0.0722 | 0.0088 | 0.0722 | 0.0086 | 0.0723 | 0.0085 | 0.0724 | 0.0085 | 0.0725 | 0.0086 | 0.0726 | 0.0087 | 0.0729 | 0.0088 | 0.0731 | 0.0088 | 0.0732 | 0.0088 | 0.0735 | 0.0088 | 0.0735 | 0.0086 | 0.0736 | 0.0086 | 0.0736 | 0.0087 | 0.0739 | 0.0088 | 0.0742 | 0.0089 | 0.0743 | 0.0088 | 0.0743 | 0.0087 | 0.0744 | 0.0087 | 0.0744 | 0.0088 | 0.0746 | 0.0087 | 0.0748 | 0.0088 | 0.075 | 0.0089 | 0.0753 | 0.0089 | 0.0753 | 0.009 | 0.0753 | 0.009 | 0.0754 | 0.0089 | 0.0755 | 0.0089 | 0.0757 | 0.0089 | 0.076 | 0.0088 | 0.076 | 0.0091 | 0.0761 | 0.0093 | 0.0762 | 0.0092 | 0.0764 | 0.009 | 0.0766 | 0.0089 | 0.0766 | 0.0089 | 0.0767 | 0.009 | 0.0769 | 0.0091 | 0.077 | 0.0091 | 0.077 | 0.009 | 0.0772 | 0.0092 | 0.0775 | 0.0092 | 0.0775 | 0.0092 | 0.0776 | 0.0092 | 0.0779 | 0.0093 | 0.078 | 0.0094 | 0.078 | 0.0092 | 0.0782 | 0.0092 | 0.0783 | 0.0092 | 0.0784 | 0.0093 | 0.0784 | 0.0092 | 0.0786 | 0.0092 | 0.0789 | 0.0093 | 0.0788 | 0.0092 | 0.0788 | 0.0093 | 0.079 | 0.0094 | 0.0791 | 0.0093 | 0.0793 | 0.0093 | 0.0795 | 0.009 | 0.0796 | 0.0094 | 0.0796 | 0.0096 | 0.0798 | 0.0094 | 0.0798 | 0.0094 | 0.0799 | 0.0094 | 0.08 | 0.0095 | 0.08 | 0.0094 | 0.0802 | 0.0094 | 0.0805 | 0.0094 | 0.0805 | 0.0096 | 0.0807 | 0.0096 | 0.0808 | 0.0095 | 0.0809 | 0.0093 | 0.0809 | 0.0093 | 0.0809 | 0.0092 | 0.0811 | 0.0091 | 0.0814 | 0.0092 | 0.0816 | 0.0093 | 0.0817 | 0.0092 | 0.0815 | 0.0094 | 0.0815 | 0.0096 | 0.082 | 0.0095 | 0.0821 | 0.0096 | 0.0821 | 0.0095 | 0.0823 | 0.0093 | 0.0823 | 0.0096 | 0.0821 | 0.0095 | 0.0822 | 0.0095 | 0.0824 | 0.0095 | 0.0826 | 0.0094 | 0.0828 | 0.0094 | 0.0828 | 0.0095 | 0.0829 | 0.0095 | 0.083 | 0.0095 | 0.0832 | 0.0096 | 0.0832 | 0.0094 | 0.0834 | 0.0094 | 0.0834 | 0.0096 | 0.0835 | 0.0096 | 0.0836 | 0.0095 | 0.0837 | 0.0096 | 0.0839 | 0.0096 | 0.0839 | 0.0095 | 0.0839 | 0.0095 | 0.0842 | 0.0095 | 0.0842 | 0.0094 | 0.0844 | 0.0096 | 0.0847 | 0.0097 | 0.0845 | 0.0097 | 0.0845 | 0.0096 | 0.0846 | 0.0096 | 0.0848 | 0.0096 | 0.085 | 0.0097 | 0.0853 | 0.0097 | 0.0853 | 0.0097 | 0.0852 | 0.0096 | 0.0852 | 0.0096 | 0.0852 | 0.0097 | 0.0854 | 0.0097 | 0.0857 | 0.0095 | 0.0857 | 0.0095 | 0.086 | 0.0095 | 0.0861 | 0.0095 | 0.0859 | 0.0097 | 0.0859 | 0.0099 | 0.0861 | 0.01 | 0.0862 | 0.0099 | 0.0863 | 0.0098 | 0.0866 | 0.0097 | 0.0867 | 0.0098 | 0.0866 | 0.0097 | 0.0868 | 0.0097 | 0.0869 | 0.0098 | 0.0869 | 0.0098 | 0.0869 | 0.0099 | 0.0869 | 0.0099 | 0.0871 | 0.0099 | 0.0873 | 0.0099 | 0.0874 | 0.0099 | 0.0873 | 0.0099 | 0.0875 | 0.0098 | 0.0877 | 0.0097 | 0.0877 | 0.0097 | 0.0878 | 0.0097
583 | 0.0624 | 0.0076 | 0.0642 | 0.0081 | 0.0654 | 0.0081 | 0.0657 | 0.0079 | 0.0661 | 0.008 | 0.0662 | 0.008 | 0.0662 | 0.0081 | 0.0664 | 0.0081 | 0.0666 | 0.008 | 0.0667 | 0.0081 | 0.0673 | 0.0083 | 0.0676 | 0.0083 | 0.0677 | 0.0083 | 0.0677 | 0.0082 | 0.0678 | 0.0082 | 0.0679 | 0.0083 | 0.0683 | 0.0083 | 0.0685 | 0.0082 | 0.0686 | 0.0082 | 0.069 | 0.008 | 0.0691 | 0.008 | 0.0691 | 0.0083 | 0.0694 | 0.0084 | 0.0698 | 0.0085 | 0.0697 | 0.0086 | 0.0699 | 0.0086 | 0.0704 | 0.0089 | 0.0704 | 0.0088 | 0.0703 | 0.0089 | 0.0707 | 0.0088 | 0.0709 | 0.0086 | 0.071 | 0.0088 | 0.0713 | 0.0088 | 0.0713 | 0.0088 | 0.0714 | 0.0088 | 0.0715 | 0.0088 | 0.0717 | 0.0086 | 0.0719 | 0.0085 | 0.0721 | 0.0084 | 0.0722 | 0.0085 | 0.0722 | 0.0085 | 0.0723 | 0.0085 | 0.0725 | 0.0086 | 0.0728 | 0.0088 | 0.073 | 0.0087 | 0.073 | 0.0087 | 0.0733 | 0.0088 | 0.0737 | 0.0088 | 0.0738 | 0.0089 | 0.0736 | 0.0089 | 0.0737 | 0.0088 | 0.0738 | 0.0088 | 0.0737 | 0.0086 | 0.0737 | 0.0085 | 0.0739 | 0.0087 | 0.0743 | 0.009 | 0.0745 | 0.009 | 0.0744 | 0.0088 | 0.0744 | 0.0088 | 0.0748 | 0.009 | 0.0751 | 0.0089 | 0.075 | 0.0088 | 0.0753 | 0.0089 | 0.0756 | 0.0088 | 0.0758 | 0.0088 | 0.076 | 0.0087 | 0.0761 | 0.0086 | 0.076 | 0.0086 | 0.0761 | 0.0089 | 0.0763 | 0.0091 | 0.0764 | 0.009 | 0.0765 | 0.0089 | 0.0767 | 0.0089 | 0.0769 | 0.0092 | 0.0769 | 0.0093 | 0.077 | 0.0092 | 0.0771 | 0.0092 | 0.0771 | 0.0091 | 0.0772 | 0.0092 | 0.0775 | 0.0093 | 0.0775 | 0.0092 | 0.0778 | 0.0092 | 0.0781 | 0.0092 | 0.078 | 0.0091 | 0.078 | 0.0091 | 0.078 | 0.0089 | 0.0782 | 0.0091 | 0.0781 | 0.009 | 0.0783 | 0.009 | 0.0788 | 0.009 | 0.0788 | 0.0091 | 0.0787 | 0.0094 | 0.0787 | 0.0095 | 0.0788 | 0.0092 | 0.0792 | 0.0092 | 0.0795 | 0.0094 | 0.0795 | 0.0093 | 0.0793 | 0.009 | 0.0794 | 0.0091 | 0.0796 | 0.0094 | 0.0796 | 0.0094 | 0.0797 | 0.0094 | 0.08 | 0.0095 | 0.08 | 0.0093 | 0.0803 | 0.0093 | 0.0807 | 0.0094 | 0.0805 | 0.0092 | 0.0805 | 0.0091 | 0.0807 | 0.0093 | 0.0806 | 0.0091 | 0.0808 | 0.0092 | 0.081 | 0.0092 | 0.0809 | 0.0094 | 0.0811 | 0.0095 | 0.0812 | 0.0092 | 0.0813 | 0.0093 | 0.0815 | 0.0094 | 0.0816 | 0.0094 | 0.0816 | 0.0092 | 0.0818 | 0.0093 | 0.0818 | 0.0095 | 0.0818 | 0.0097 | 0.0821 | 0.0095 | 0.0824 | 0.0092 | 0.0824 | 0.0092 | 0.0826 | 0.0096 | 0.0825 | 0.0097 | 0.0826 | 0.0094 | 0.0827 | 0.0093 | 0.0829 | 0.0094 | 0.0828 | 0.0096 | 0.0828 | 0.0095 | 0.083 | 0.0095 | 0.0831 | 0.0092 | 0.0828 | 0.0093 | 0.0832 | 0.0095 | 0.0836 | 0.0094 | 0.0838 | 0.0094 | 0.0837 | 0.0094 | 0.0835 | 0.0094 | 0.0836 | 0.0095 | 0.0836 | 0.0095 | 0.084 | 0.0095 | 0.0846 | 0.0094 | 0.0845 | 0.0096 | 0.0843 | 0.0097 | 0.0842 | 0.0095 | 0.0843 | 0.0096 | 0.0847 | 0.0098 | 0.0849 | 0.0098 | 0.0849 | 0.0097 | 0.0847 | 0.0096 | 0.0847 | 0.0096 | 0.085 | 0.0095 | 0.0854 | 0.0097 | 0.0853 | 0.0098 | 0.0852 | 0.0096 | 0.0853 | 0.0097 | 0.0856 | 0.0098 | 0.0858 | 0.0098 | 0.0857 | 0.0097 | 0.0858 | 0.0098 | 0.086 | 0.0097 | 0.086 | 0.0098 | 0.0861 | 0.0099 | 0.086 | 0.01 | 0.0862 | 0.01 | 0.0865 | 0.0099 | 0.0866 | 0.0096 | 0.0865 | 0.0098 | 0.0865 | 0.0099 | 0.0867 | 0.01 | 0.0869 | 0.0099 | 0.0871 | 0.0101
584 | 0.0618 | 0.0076 | 0.0634 | 0.0079 | 0.0645 | 0.008 | 0.0649 | 0.0082 | 0.065 | 0.008 | 0.0652 | 0.008 | 0.0657 | 0.0082 | 0.0659 | 0.0082 | 0.0661 | 0.0082 | 0.0664 | 0.0084 | 0.0666 | 0.0083 | 0.0667 | 0.0082 | 0.0669 | 0.0081 | 0.0672 | 0.0084 | 0.0673 | 0.0084 | 0.0674 | 0.0082 | 0.0677 | 0.0083 | 0.0678 | 0.0083 | 0.068 | 0.0082 | 0.0683 | 0.0083 | 0.0685 | 0.0083 | 0.0686 | 0.0084 | 0.0688 | 0.0084 | 0.069 | 0.0084 | 0.0693 | 0.0083 | 0.0694 | 0.0085 | 0.0693 | 0.0084 | 0.0694 | 0.0084 | 0.0697 | 0.0085 | 0.0699 | 0.0084 | 0.0701 | 0.0084 | 0.0703 | 0.0086 | 0.0704 | 0.0086 | 0.0706 | 0.0086 | 0.0706 | 0.0087 | 0.0709 | 0.0084 | 0.0711 | 0.0084 | 0.0711 | 0.0086 | 0.0713 | 0.0088 | 0.0715 | 0.0088 | 0.0717 | 0.0088 | 0.0718 | 0.0086 | 0.0718 | 0.0087 | 0.0718 | 0.0087 | 0.0719 | 0.0086 | 0.0723 | 0.0088 | 0.0727 | 0.0088 | 0.0727 | 0.0087 | 0.0726 | 0.0086 | 0.0727 | 0.0086 | 0.0728 | 0.0086 | 0.073 | 0.0087 | 0.0733 | 0.0088 | 0.0735 | 0.0087 | 0.0735 | 0.0087 | 0.0736 | 0.0089 | 0.0737 | 0.009 | 0.0738 | 0.0088 | 0.074 | 0.0089 | 0.0742 | 0.0089 | 0.0743 | 0.0089 | 0.0745 | 0.0088 | 0.0746 | 0.0089 | 0.0747 | 0.0088 | 0.0749 | 0.0089 | 0.0751 | 0.009 | 0.0752 | 0.009 | 0.0753 | 0.009 | 0.0753 | 0.0089 | 0.0755 | 0.0088 | 0.0758 | 0.0089 | 0.0757 | 0.009 | 0.0755 | 0.0091 | 0.0756 | 0.009 | 0.0759 | 0.0089 | 0.0762 | 0.0088 | 0.0764 | 0.0088 | 0.0765 | 0.009 | 0.0765 | 0.0091 | 0.0766 | 0.0093 | 0.0767 | 0.009 | 0.0769 | 0.009 | 0.0769 | 0.0092 | 0.0771 | 0.009 | 0.0775 | 0.0091 | 0.0777 | 0.0092 | 0.0776 | 0.0091 | 0.0776 | 0.0091 | 0.0776 | 0.0091 | 0.0776 | 0.009 | 0.0779 | 0.009 | 0.0781 | 0.0091 | 0.0782 | 0.0092 | 0.0782 | 0.0092 | 0.0783 | 0.0093 | 0.0784 | 0.0094 | 0.0784 | 0.0093 | 0.0786 | 0.0092 | 0.0787 | 0.0092 | 0.0789 | 0.0092 | 0.0791 | 0.0092 | 0.0792 | 0.0093 | 0.0791 | 0.0093 | 0.0792 | 0.0094 | 0.0792 | 0.0093 | 0.0794 | 0.0092 | 0.0796 | 0.0092 | 0.0798 | 0.0093 | 0.0801 | 0.0093 | 0.08 | 0.0092 | 0.08 | 0.0092 | 0.0801 | 0.0092 | 0.0802 | 0.0095 | 0.0803 | 0.0097 | 0.0805 | 0.0096 | 0.0806 | 0.0096 | 0.0806 | 0.0095 | 0.0807 | 0.0094 | 0.0808 | 0.0094 | 0.081 | 0.0094 | 0.081 | 0.0094 | 0.081 | 0.0094 | 0.0813 | 0.0094 | 0.0814 | 0.0093 | 0.0814 | 0.0091 | 0.0815 | 0.0093 | 0.0816 | 0.0094 | 0.0816 | 0.0096 | 0.0822 | 0.0096 | 0.0822 | 0.0095 | 0.0819 | 0.0096 | 0.0821 | 0.0097 | 0.0822 | 0.0096 | 0.0824 | 0.0095 | 0.0825 | 0.0095 | 0.0825 | 0.0094 | 0.0827 | 0.0095 | 0.0827 | 0.0097 | 0.0827 | 0.0097 | 0.0829 | 0.0096 | 0.083 | 0.0096 | 0.0831 | 0.0096 | 0.0834 | 0.0096 | 0.0835 | 0.0097 | 0.0835 | 0.0097 | 0.0835 | 0.0097 | 0.0834 | 0.0097 | 0.0836 | 0.0094 | 0.0841 | 0.0095 | 0.0841 | 0.0097 | 0.084 | 0.0097 | 0.084 | 0.0097 | 0.0841 | 0.0097 | 0.084 | 0.0097 | 0.0842 | 0.0098 | 0.0844 | 0.0098 | 0.0844 | 0.0098 | 0.0843 | 0.0097 | 0.0846 | 0.0098 | 0.085 | 0.0096 | 0.085 | 0.0095 | 0.085 | 0.0095 | 0.085 | 0.0098 | 0.0852 | 0.0097 | 0.0853 | 0.0098 | 0.0852 | 0.0098 | 0.0853 | 0.0097 | 0.0855 | 0.0098 | 0.0857 | 0.0098 | 0.0858 | 0.0098 | 0.0859 | 0.0098 | 0.086 | 0.0097 | 0.086 | 0.0096 | 0.0862 | 0.0097
585 | 0.0611 | 0.0075 | 0.0628 | 0.0078 | 0.0639 | 0.0078 | 0.064 | 0.0078 | 0.0642 | 0.0079 | 0.0645 | 0.0079 | 0.0647 | 0.008 | 0.0651 | 0.0081 | 0.0653 | 0.008 | 0.0653 | 0.0078 | 0.0656 | 0.0078 | 0.066 | 0.008 | 0.0663 | 0.0082 | 0.0663 | 0.0082 | 0.0664 | 0.0082 | 0.0665 | 0.0083 | 0.067 | 0.0084 | 0.0671 | 0.0083 | 0.0671 | 0.0084 | 0.0675 | 0.0084 | 0.068 | 0.0084 | 0.0682 | 0.0084 | 0.0682 | 0.0082 | 0.0684 | 0.0082 | 0.0685 | 0.0082 | 0.0684 | 0.0082 | 0.0687 | 0.0083 | 0.069 | 0.0083 | 0.069 | 0.0083 | 0.069 | 0.0082 | 0.0692 | 0.0083 | 0.0695 | 0.0084 | 0.0696 | 0.0086 | 0.0698 | 0.0087 | 0.0698 | 0.0086 | 0.0699 | 0.0084 | 0.0703 | 0.0083 | 0.0707 | 0.0082 | 0.0708 | 0.0087 | 0.0707 | 0.0086 | 0.0708 | 0.0085 | 0.0711 | 0.0086 | 0.071 | 0.0085 | 0.071 | 0.0084 | 0.0713 | 0.0085 | 0.0714 | 0.0085 | 0.0718 | 0.0086 | 0.0719 | 0.0086 | 0.072 | 0.0086 | 0.0721 | 0.0087 | 0.0723 | 0.0088 | 0.0724 | 0.0087 | 0.0726 | 0.0086 | 0.0726 | 0.0086 | 0.0725 | 0.0089 | 0.0727 | 0.0089 | 0.0728 | 0.0088 | 0.073 | 0.0089 | 0.0732 | 0.0088 | 0.0734 | 0.0088 | 0.0738 | 0.0088 | 0.0737 | 0.0087 | 0.0738 | 0.0088 | 0.074 | 0.0087 | 0.0742 | 0.0089 | 0.0743 | 0.009 | 0.0744 | 0.0089 | 0.0744 | 0.0088 | 0.0744 | 0.0088 | 0.0745 | 0.009 | 0.0748 | 0.009 | 0.0749 | 0.009 | 0.0749 | 0.0091 | 0.075 | 0.0091 | 0.0752 | 0.009 | 0.0754 | 0.0089 | 0.0755 | 0.0089 | 0.0756 | 0.009 | 0.0757 | 0.0091 | 0.0756 | 0.0091 | 0.0759 | 0.0088 | 0.0763 | 0.0088 | 0.0764 | 0.0089 | 0.0765 | 0.0087 | 0.0766 | 0.0089 | 0.0766 | 0.0091 | 0.0765 | 0.0091 | 0.0765 | 0.009 | 0.0766 | 0.009 | 0.0768 | 0.0091 | 0.0772 | 0.0093 | 0.0774 | 0.0092 | 0.0772 | 0.0093 | 0.0772 | 0.0092 | 0.0774 | 0.0092 | 0.0776 | 0.0092 | 0.0778 | 0.009 | 0.078 | 0.0091 | 0.0781 | 0.0094 | 0.0782 | 0.0094 | 0.0781 | 0.0093 | 0.0781 | 0.0093 | 0.0782 | 0.0091 | 0.0783 | 0.009 | 0.0787 | 0.0091 | 0.0788 | 0.0094 | 0.079 | 0.0094 | 0.0791 | 0.0093 | 0.0792 | 0.0094 | 0.0792 | 0.0093 | 0.0792 | 0.0092 | 0.0792 | 0.0091 | 0.0793 | 0.0093 | 0.0795 | 0.0094 | 0.0797 | 0.0092 | 0.0798 | 0.0092 | 0.0799 | 0.0092 | 0.08 | 0.0092 | 0.0803 | 0.0092 | 0.0804 | 0.0093 | 0.0803 | 0.0095 | 0.0803 | 0.0093 | 0.0804 | 0.0093 | 0.0805 | 0.0094 | 0.0807 | 0.0094 | 0.0807 | 0.0094 | 0.0807 | 0.0093 | 0.0807 | 0.0092 | 0.0806 | 0.0091 | 0.081 | 0.0093 | 0.0813 | 0.0095 | 0.0813 | 0.0093 | 0.0815 | 0.0093 | 0.0818 | 0.0092 | 0.0819 | 0.0093 | 0.0819 | 0.0093 | 0.082 | 0.0093 | 0.0821 | 0.0097 | 0.082 | 0.0095 | 0.0821 | 0.0094 | 0.082 | 0.0095 | 0.0822 | 0.0095 | 0.0823 | 0.0095 | 0.0822 | 0.0095 | 0.0823 | 0.0095 | 0.0825 | 0.0095 | 0.0826 | 0.0094 | 0.083 | 0.0093 | 0.0832 | 0.0094 | 0.0832 | 0.0096 | 0.0833 | 0.0096 | 0.0834 | 0.0096 | 0.0835 | 0.0096 | 0.0834 | 0.0097 | 0.0833 | 0.0096 | 0.0836 | 0.0097 | 0.084 | 0.0096 | 0.0841 | 0.0097 | 0.084 | 0.0096 | 0.0839 | 0.0095 | 0.0839 | 0.0094 | 0.0842 | 0.0094 | 0.0842 | 0.0098 | 0.0844 | 0.0099 | 0.0843 | 0.0098 | 0.0843 | 0.0096 | 0.0846 | 0.0097 | 0.0847 | 0.0097 | 0.0847 | 0.0097 | 0.0849 | 0.0096 | 0.085 | 0.0097 | 0.085 | 0.0098 | 0.0849 | 0.0097 | 0.085 | 0.0097
586 | 0.0604 | 0.0075 | 0.0619 | 0.0078 | 0.063 | 0.0079 | 0.0635 | 0.0079 | 0.0637 | 0.0079 | 0.064 | 0.0079 | 0.0644 | 0.008 | 0.0645 | 0.0079 | 0.0646 | 0.0079 | 0.0648 | 0.0082 | 0.0649 | 0.008 | 0.0652 | 0.0079 | 0.0655 | 0.008 | 0.0655 | 0.0079 | 0.0658 | 0.008 | 0.0661 | 0.0081 | 0.0663 | 0.008 | 0.0664 | 0.008 | 0.0665 | 0.0081 | 0.0667 | 0.0081 | 0.0669 | 0.008 | 0.0671 | 0.0081 | 0.0676 | 0.0082 | 0.0676 | 0.0083 | 0.0676 | 0.0084 | 0.0679 | 0.0084 | 0.0681 | 0.0084 | 0.0682 | 0.0084 | 0.0683 | 0.0084 | 0.0685 | 0.0085 | 0.0686 | 0.0084 | 0.0689 | 0.0083 | 0.0691 | 0.0085 | 0.0691 | 0.0084 | 0.0692 | 0.0083 | 0.0692 | 0.0084 | 0.0693 | 0.0083 | 0.0696 | 0.0083 | 0.0698 | 0.0084 | 0.0699 | 0.0085 | 0.0701 | 0.0086 | 0.0702 | 0.0084 | 0.0701 | 0.0082 | 0.0705 | 0.0085 | 0.0707 | 0.0088 | 0.0709 | 0.0086 | 0.0711 | 0.0086 | 0.0714 | 0.0087 | 0.0714 | 0.0087 | 0.0715 | 0.0088 | 0.0715 | 0.0089 | 0.0716 | 0.0088 | 0.0718 | 0.0086 | 0.072 | 0.0084 | 0.0721 | 0.0086 | 0.0721 | 0.0087 | 0.0721 | 0.0087 | 0.0722 | 0.0088 | 0.0722 | 0.0087 | 0.0723 | 0.0087 | 0.0725 | 0.0088 | 0.0728 | 0.0088 | 0.0729 | 0.0087 | 0.0731 | 0.0085 | 0.0734 | 0.0087 | 0.0735 | 0.0087 | 0.0737 | 0.0087 | 0.0738 | 0.0091 | 0.0734 | 0.009 | 0.0735 | 0.0089 | 0.074 | 0.0089 | 0.074 | 0.0087 | 0.0741 | 0.0087 | 0.0744 | 0.0087 | 0.0744 | 0.0087 | 0.0746 | 0.0089 | 0.0749 | 0.009 | 0.0749 | 0.0089 | 0.075 | 0.0089 | 0.075 | 0.009 | 0.0751 | 0.009 | 0.075 | 0.009 | 0.0751 | 0.009 | 0.0752 | 0.0087 | 0.0756 | 0.0088 | 0.0757 | 0.0088 | 0.0756 | 0.0089 | 0.0758 | 0.0091 | 0.076 | 0.0091 | 0.0762 | 0.0088 | 0.0762 | 0.0089 | 0.0763 | 0.0091 | 0.0764 | 0.009 | 0.0764 | 0.009 | 0.0766 | 0.0092 | 0.0769 | 0.0091 | 0.077 | 0.0092 | 0.0771 | 0.0092 | 0.0772 | 0.009 | 0.077 | 0.009 | 0.0772 | 0.0091 | 0.0775 | 0.0091 | 0.0775 | 0.0089 | 0.0777 | 0.009 | 0.0778 | 0.0092 | 0.078 | 0.0092 | 0.078 | 0.0091 | 0.0781 | 0.0091 | 0.0784 | 0.009 | 0.0785 | 0.0092 | 0.0784 | 0.0092 | 0.0784 | 0.0092 | 0.0786 | 0.0093 | 0.0786 | 0.0092 | 0.0787 | 0.0091 | 0.0788 | 0.0092 | 0.0789 | 0.0092 | 0.0791 | 0.0091 | 0.0791 | 0.0093 | 0.0793 | 0.0093 | 0.0796 | 0.0093 | 0.0796 | 0.0093 | 0.0796 | 0.0093 | 0.0796 | 0.0093 | 0.0798 | 0.0093 | 0.0798 | 0.0093 | 0.0799 | 0.0094 | 0.0801 | 0.0094 | 0.0802 | 0.0093 | 0.0805 | 0.0093 | 0.0807 | 0.0094 | 0.0808 | 0.0095 | 0.0806 | 0.0094 | 0.0806 | 0.0094 | 0.0808 | 0.0095 | 0.0809 | 0.0095 | 0.081 | 0.0093 | 0.0811 | 0.0094 | 0.0813 | 0.0094 | 0.0815 | 0.0094 | 0.0815 | 0.0094 | 0.0815 | 0.0092 | 0.0817 | 0.0092 | 0.0817 | 0.0095 | 0.0816 | 0.0095 | 0.0818 | 0.0096 | 0.082 | 0.0096 | 0.082 | 0.0094 | 0.0822 | 0.0093 | 0.0824 | 0.0093 | 0.0823 | 0.0095 | 0.0824 | 0.0095 | 0.0825 | 0.0093 | 0.0825 | 0.0093 | 0.0827 | 0.0095 | 0.0828 | 0.0097 | 0.083 | 0.0096 | 0.0828 | 0.0094 | 0.0828 | 0.0095 | 0.0829 | 0.0096 | 0.0832 | 0.0095 | 0.0834 | 0.0094 | 0.0835 | 0.0094 | 0.0837 | 0.0096 | 0.0836 | 0.0096 | 0.0835 | 0.0098 | 0.0839 | 0.0097 | 0.0838 | 0.0095 | 0.0839 | 0.0095 | 0.084 | 0.0096 | 0.0841 | 0.0096 | 0.0841 | 0.0097 | 0.0841 | 0.0097 | 0.0843 | 0.0097
587 | 0.0597 | 0.0074 | 0.0613 | 0.0076 | 0.0625 | 0.0076 | 0.0628 | 0.0078 | 0.063 | 0.0078 | 0.0633 | 0.0077 | 0.0636 | 0.0078 | 0.0638 | 0.0078 | 0.0639 | 0.0077 | 0.064 | 0.0079 | 0.0644 | 0.0081 | 0.0647 | 0.008 | 0.0648 | 0.0079 | 0.065 | 0.008 | 0.0651 | 0.008 | 0.0653 | 0.008 | 0.0654 | 0.0081 | 0.0656 | 0.0082 | 0.0658 | 0.0081 | 0.066 | 0.008 | 0.0662 | 0.0079 | 0.0665 | 0.008 | 0.0667 | 0.0082 | 0.0669 | 0.0082 | 0.0671 | 0.0081 | 0.0672 | 0.0081 | 0.0673 | 0.0082 | 0.0675 | 0.0083 | 0.0677 | 0.0085 | 0.0678 | 0.0084 | 0.068 | 0.0083 | 0.0681 | 0.0084 | 0.0682 | 0.0082 | 0.0684 | 0.0082 | 0.0686 | 0.0081 | 0.0685 | 0.0084 | 0.0685 | 0.0084 | 0.0687 | 0.0084 | 0.0691 | 0.0084 | 0.0693 | 0.0085 | 0.0694 | 0.0085 | 0.0696 | 0.0085 | 0.0698 | 0.0084 | 0.0698 | 0.0084 | 0.07 | 0.0085 | 0.0701 | 0.0085 | 0.0701 | 0.0085 | 0.0702 | 0.0086 | 0.0704 | 0.0084 | 0.0706 | 0.0084 | 0.0706 | 0.0086 | 0.0708 | 0.0085 | 0.071 | 0.0085 | 0.0712 | 0.0086 | 0.0712 | 0.0088 | 0.0713 | 0.0088 | 0.0714 | 0.0086 | 0.0716 | 0.0087 | 0.0718 | 0.0087 | 0.072 | 0.0087 | 0.0721 | 0.0087 | 0.0722 | 0.0087 | 0.0723 | 0.0087 | 0.0724 | 0.0085 | 0.0725 | 0.0086 | 0.0725 | 0.0087 | 0.0726 | 0.0088 | 0.0729 | 0.0089 | 0.0729 | 0.0087 | 0.073 | 0.0086 | 0.0731 | 0.0087 | 0.0733 | 0.0089 | 0.0734 | 0.009 | 0.0736 | 0.009 | 0.0736 | 0.0089 | 0.0737 | 0.0089 | 0.0739 | 0.0089 | 0.074 | 0.0089 | 0.0741 | 0.0089 | 0.0743 | 0.009 | 0.0745 | 0.009 | 0.0746 | 0.0089 | 0.0745 | 0.0088 | 0.0744 | 0.0087 | 0.0747 | 0.0089 | 0.0749 | 0.009 | 0.0751 | 0.0089 | 0.0752 | 0.0089 | 0.0754 | 0.0089 | 0.0755 | 0.0089 | 0.0754 | 0.009 | 0.0755 | 0.0091 | 0.0757 | 0.0091 | 0.0758 | 0.009 | 0.0761 | 0.0091 | 0.0763 | 0.0091 | 0.0764 | 0.0091 | 0.0764 | 0.009 | 0.0765 | 0.009 | 0.0766 | 0.0091 | 0.0766 | 0.0091 | 0.0766 | 0.009 | 0.0767 | 0.0089 | 0.0768 | 0.009 | 0.077 | 0.009 | 0.0772 | 0.0091 | 0.0773 | 0.009 | 0.0774 | 0.009 | 0.0775 | 0.009 | 0.0777 | 0.0092 | 0.0777 | 0.0093 | 0.0777 | 0.0091 | 0.0778 | 0.0089 | 0.0781 | 0.009 | 0.0781 | 0.0092 | 0.0782 | 0.0093 | 0.0783 | 0.0094 | 0.0784 | 0.0093 | 0.0786 | 0.0091 | 0.0787 | 0.0091 | 0.0787 | 0.0093 | 0.0788 | 0.0093 | 0.0789 | 0.0093 | 0.079 | 0.0094 | 0.0792 | 0.0092 | 0.0792 | 0.0093 | 0.0792 | 0.0094 | 0.0792 | 0.0092 | 0.0793 | 0.0092 | 0.0796 | 0.0094 | 0.0797 | 0.0097 | 0.0797 | 0.0093 | 0.0798 | 0.0092 | 0.0797 | 0.0093 | 0.0799 | 0.0091 | 0.08 | 0.0092 | 0.08 | 0.0094 | 0.0802 | 0.0094 | 0.0803 | 0.0094 | 0.0803 | 0.0093 | 0.0806 | 0.0091 | 0.0806 | 0.0092 | 0.0808 | 0.0094 | 0.0809 | 0.0095 | 0.0808 | 0.0095 | 0.0809 | 0.0095 | 0.0811 | 0.0093 | 0.0814 | 0.0094 | 0.0815 | 0.0095 | 0.0815 | 0.0094 | 0.0813 | 0.0095 | 0.0814 | 0.0093 | 0.0817 | 0.0092 | 0.082 | 0.0093 | 0.0821 | 0.0095 | 0.082 | 0.0095 | 0.0819 | 0.0093 | 0.0819 | 0.0095 | 0.0821 | 0.0095 | 0.0824 | 0.0093 | 0.0824 | 0.0095 | 0.0824 | 0.0096 | 0.0825 | 0.0096 | 0.0828 | 0.0097 | 0.0828 | 0.0097 | 0.0827 | 0.0098 | 0.0827 | 0.0096 | 0.0828 | 0.0097 | 0.0829 | 0.0099 | 0.0831 | 0.0096 | 0.0834 | 0.0096 | 0.0835 | 0.0097 | 0.0834 | 0.0097 | 0.0835 | 0.0096
588 | 0.0591 | 0.0073 | 0.0606 | 0.0075 | 0.0617 | 0.0074 | 0.0621 | 0.0077 | 0.0624 | 0.0079 | 0.0626 | 0.0081 | 0.0628 | 0.0079 | 0.063 | 0.0079 | 0.0633 | 0.0081 | 0.0637 | 0.008 | 0.0636 | 0.008 | 0.0636 | 0.008 | 0.0639 | 0.008 | 0.0643 | 0.0079 | 0.0645 | 0.0078 | 0.0645 | 0.0078 | 0.0648 | 0.0081 | 0.065 | 0.0082 | 0.0653 | 0.0082 | 0.0655 | 0.0081 | 0.0654 | 0.008 | 0.0655 | 0.0079 | 0.0657 | 0.0079 | 0.0658 | 0.008 | 0.0659 | 0.0081 | 0.0663 | 0.0081 | 0.0665 | 0.0083 | 0.0667 | 0.0085 | 0.0669 | 0.0084 | 0.0668 | 0.0081 | 0.0669 | 0.0081 | 0.0671 | 0.0082 | 0.0675 | 0.0084 | 0.0677 | 0.0086 | 0.0677 | 0.0087 | 0.0677 | 0.0083 | 0.068 | 0.0081 | 0.0682 | 0.0081 | 0.0684 | 0.0084 | 0.0685 | 0.0085 | 0.0685 | 0.0085 | 0.0687 | 0.0085 | 0.0687 | 0.0084 | 0.0688 | 0.0084 | 0.069 | 0.0084 | 0.0695 | 0.0083 | 0.0695 | 0.0083 | 0.0694 | 0.0085 | 0.0698 | 0.0087 | 0.07 | 0.0087 | 0.0701 | 0.0086 | 0.0701 | 0.0087 | 0.0702 | 0.0086 | 0.0704 | 0.0085 | 0.0706 | 0.0086 | 0.0706 | 0.0085 | 0.0708 | 0.0085 | 0.071 | 0.0088 | 0.0712 | 0.0086 | 0.0714 | 0.0083 | 0.0715 | 0.0083 | 0.0714 | 0.0083 | 0.0715 | 0.0084 | 0.0716 | 0.0085 | 0.072 | 0.0087 | 0.0718 | 0.0086 | 0.0717 | 0.0086 | 0.0722 | 0.0087 | 0.0723 | 0.0088 | 0.0723 | 0.009 | 0.0724 | 0.0088 | 0.0724 | 0.0086 | 0.0726 | 0.0086 | 0.0727 | 0.0087 | 0.0727 | 0.0088 | 0.0729 | 0.0089 | 0.0731 | 0.0089 | 0.0733 | 0.0089 | 0.0733 | 0.0089 | 0.0731 | 0.0091 | 0.0734 | 0.0091 | 0.0735 | 0.0089 | 0.0736 | 0.0088 | 0.0738 | 0.0089 | 0.074 | 0.0089 | 0.0741 | 0.0088 | 0.0743 | 0.0089 | 0.0744 | 0.0089 | 0.0745 | 0.0088 | 0.0749 | 0.0087 | 0.0748 | 0.0086 | 0.0748 | 0.0086 | 0.0747 | 0.0089 | 0.0749 | 0.009 | 0.0751 | 0.0089 | 0.0754 | 0.0087 | 0.0753 | 0.0089 | 0.0753 | 0.009 | 0.0755 | 0.0089 | 0.0758 | 0.0088 | 0.0758 | 0.0088 | 0.0758 | 0.0089 | 0.0758 | 0.009 | 0.076 | 0.0091 | 0.0763 | 0.0091 | 0.0765 | 0.009 | 0.0768 | 0.0092 | 0.0766 | 0.0092 | 0.0766 | 0.009 | 0.0768 | 0.009 | 0.0767 | 0.009 | 0.0768 | 0.0091 | 0.0771 | 0.0093 | 0.0772 | 0.0092 | 0.0773 | 0.009 | 0.0774 | 0.0093 | 0.0773 | 0.0094 | 0.0773 | 0.0095 | 0.0777 | 0.0091 | 0.0775 | 0.009 | 0.0776 | 0.0092 | 0.078 | 0.0093 | 0.0779 | 0.0092 | 0.0779 | 0.0091 | 0.0781 | 0.0091 | 0.0783 | 0.0092 | 0.0782 | 0.0093 | 0.0782 | 0.0092 | 0.0783 | 0.0091 | 0.0785 | 0.0092 | 0.0787 | 0.0095 | 0.079 | 0.0094 | 0.0789 | 0.0093 | 0.0789 | 0.0094 | 0.0789 | 0.0095 | 0.0789 | 0.0092 | 0.0791 | 0.0091 | 0.0795 | 0.0096 | 0.0794 | 0.0095 | 0.0795 | 0.0095 | 0.0796 | 0.0094 | 0.0795 | 0.0092 | 0.0798 | 0.0093 | 0.0798 | 0.0093 | 0.0798 | 0.009 | 0.08 | 0.0091 | 0.0801 | 0.0094 | 0.0805 | 0.0091 | 0.0807 | 0.0091 | 0.0805 | 0.0092 | 0.0804 | 0.0093 | 0.0806 | 0.0094 | 0.0808 | 0.0094 | 0.081 | 0.0092 | 0.0809 | 0.0093 | 0.0809 | 0.0095 | 0.0811 | 0.0094 | 0.0815 | 0.0094 | 0.0815 | 0.0093 | 0.0811 | 0.0094 | 0.0812 | 0.0094 | 0.0815 | 0.0093 | 0.0817 | 0.0093 | 0.0819 | 0.0095 | 0.0819 | 0.0096 | 0.0818 | 0.0096 | 0.0819 | 0.0094 | 0.082 | 0.0093 | 0.0822 | 0.0093 | 0.0826 | 0.0093 | 0.0826 | 0.0095 | 0.0826 | 0.0097 | 0.0825 | 0.0098 | 0.0827 | 0.0097
589 | 0.0584 | 0.0073 | 0.0599 | 0.0077 | 0.0609 | 0.0079 | 0.0613 | 0.008 | 0.0615 | 0.0078 | 0.0617 | 0.0077 | 0.0621 | 0.0076 | 0.0625 | 0.0078 | 0.0626 | 0.0078 | 0.0627 | 0.0079 | 0.063 | 0.008 | 0.0632 | 0.0079 | 0.0633 | 0.0079 | 0.0636 | 0.008 | 0.0637 | 0.008 | 0.0639 | 0.008 | 0.0641 | 0.0079 | 0.0641 | 0.0079 | 0.0642 | 0.0082 | 0.0647 | 0.0082 | 0.0647 | 0.0081 | 0.0648 | 0.0081 | 0.0649 | 0.0083 | 0.0652 | 0.0082 | 0.0655 | 0.008 | 0.0656 | 0.008 | 0.0657 | 0.0081 | 0.066 | 0.0082 | 0.0662 | 0.0081 | 0.0662 | 0.008 | 0.0664 | 0.0081 | 0.0666 | 0.0081 | 0.0667 | 0.0083 | 0.0668 | 0.0083 | 0.067 | 0.0081 | 0.0671 | 0.0081 | 0.0674 | 0.0082 | 0.0676 | 0.0082 | 0.0675 | 0.0083 | 0.0677 | 0.0084 | 0.068 | 0.0084 | 0.0682 | 0.0084 | 0.0681 | 0.0084 | 0.0681 | 0.0083 | 0.0682 | 0.0082 | 0.0687 | 0.0083 | 0.0688 | 0.0083 | 0.0687 | 0.0085 | 0.0689 | 0.0083 | 0.0693 | 0.0083 | 0.0693 | 0.0084 | 0.0694 | 0.0085 | 0.0695 | 0.0085 | 0.0696 | 0.0085 | 0.0696 | 0.0086 | 0.0696 | 0.0084 | 0.0699 | 0.0084 | 0.0701 | 0.0085 | 0.0702 | 0.0084 | 0.0704 | 0.0085 | 0.0706 | 0.0086 | 0.0706 | 0.0087 | 0.0707 | 0.0087 | 0.0708 | 0.0085 | 0.0711 | 0.0086 | 0.0712 | 0.0086 | 0.0712 | 0.0086 | 0.0715 | 0.0088 | 0.0715 | 0.0088 | 0.0716 | 0.0088 | 0.0718 | 0.0087 | 0.0719 | 0.0086 | 0.0719 | 0.0086 | 0.0719 | 0.0087 | 0.072 | 0.0087 | 0.0722 | 0.0086 | 0.0724 | 0.0086 | 0.0724 | 0.0088 | 0.0727 | 0.009 | 0.0729 | 0.0091 | 0.0728 | 0.0088 | 0.0729 | 0.0087 | 0.0728 | 0.0088 | 0.073 | 0.0087 | 0.0731 | 0.0086 | 0.0732 | 0.0086 | 0.0734 | 0.0089 | 0.0736 | 0.0088 | 0.0737 | 0.0088 | 0.074 | 0.0088 | 0.0739 | 0.0088 | 0.074 | 0.0088 | 0.0741 | 0.0088 | 0.0742 | 0.0089 | 0.0745 | 0.009 | 0.0746 | 0.009 | 0.0746 | 0.0088 | 0.0748 | 0.0088 | 0.075 | 0.0089 | 0.0749 | 0.0089 | 0.0748 | 0.0089 | 0.0749 | 0.0089 | 0.0753 | 0.009 | 0.0753 | 0.009 | 0.0753 | 0.0091 | 0.0755 | 0.009 | 0.0755 | 0.0089 | 0.0757 | 0.0089 | 0.076 | 0.0091 | 0.0759 | 0.009 | 0.0759 | 0.009 | 0.076 | 0.0089 | 0.0761 | 0.009 | 0.0762 | 0.0091 | 0.0764 | 0.009 | 0.0766 | 0.009 | 0.0765 | 0.009 | 0.0765 | 0.0091 | 0.0767 | 0.009 | 0.0768 | 0.009 | 0.0768 | 0.0091 | 0.077 | 0.009 | 0.0772 | 0.0089 | 0.0773 | 0.0089 | 0.0772 | 0.0091 | 0.0774 | 0.0091 | 0.0775 | 0.0091 | 0.0777 | 0.009 | 0.0776 | 0.009 | 0.0778 | 0.0091 | 0.0781 | 0.0092 | 0.0781 | 0.0092 | 0.0781 | 0.0091 | 0.0782 | 0.009 | 0.0782 | 0.0092 | 0.0784 | 0.0092 | 0.0784 | 0.0093 | 0.0784 | 0.0094 | 0.0786 | 0.0093 | 0.0787 | 0.0092 | 0.0787 | 0.0092 | 0.0788 | 0.0091 | 0.079 | 0.0091 | 0.0793 | 0.0091 | 0.0794 | 0.0093 | 0.0794 | 0.0094 | 0.0796 | 0.0095 | 0.0797 | 0.0094 | 0.0797 | 0.0093 | 0.0797 | 0.0091 | 0.0797 | 0.0092 | 0.0799 | 0.0093 | 0.08 | 0.0095 | 0.0801 | 0.0094 | 0.0801 | 0.0093 | 0.0802 | 0.0093 | 0.0802 | 0.0095 | 0.0804 | 0.0094 | 0.0807 | 0.0095 | 0.0807 | 0.0094 | 0.0806 | 0.0092 | 0.0807 | 0.0093 | 0.0809 | 0.0095 | 0.0809 | 0.0095 | 0.081 | 0.0095 | 0.0811 | 0.0095 | 0.0813 | 0.0095 | 0.0812 | 0.0094 | 0.0811 | 0.0094 | 0.0813 | 0.0094 | 0.0814 | 0.0094 | 0.0815 | 0.0094 | 0.0818 | 0.0094 | 0.0819 | 0.0095
590 | 0.0577 | 0.0072 | 0.0592 | 0.0073 | 0.0604 | 0.0072 | 0.0607 | 0.0076 | 0.0608 | 0.0076 | 0.0611 | 0.0076 | 0.0616 | 0.0078 | 0.0616 | 0.0077 | 0.0615 | 0.0077 | 0.0617 | 0.0075 | 0.0622 | 0.0078 | 0.0624 | 0.0078 | 0.0626 | 0.0079 | 0.0626 | 0.0077 | 0.0629 | 0.0077 | 0.0632 | 0.0077 | 0.0633 | 0.0078 | 0.0635 | 0.008 | 0.0637 | 0.008 | 0.0639 | 0.008 | 0.064 | 0.0081 | 0.064 | 0.0083 | 0.0643 | 0.0081 | 0.0643 | 0.0079 | 0.0647 | 0.0079 | 0.0651 | 0.0082 | 0.0651 | 0.008 | 0.0653 | 0.008 | 0.0654 | 0.0083 | 0.0655 | 0.0083 | 0.0656 | 0.0082 | 0.0657 | 0.0081 | 0.0659 | 0.0082 | 0.0661 | 0.0082 | 0.0664 | 0.008 | 0.0665 | 0.0081 | 0.0665 | 0.0082 | 0.0666 | 0.0083 | 0.0667 | 0.0083 | 0.0669 | 0.0082 | 0.0671 | 0.0081 | 0.0671 | 0.0083 | 0.0671 | 0.0081 | 0.0673 | 0.0081 | 0.0677 | 0.0082 | 0.0679 | 0.0082 | 0.0681 | 0.0082 | 0.0685 | 0.0082 | 0.0683 | 0.0085 | 0.0683 | 0.0087 | 0.0684 | 0.0087 | 0.0685 | 0.0083 | 0.0687 | 0.0082 | 0.0689 | 0.0081 | 0.0691 | 0.0083 | 0.0691 | 0.0084 | 0.069 | 0.0084 | 0.0691 | 0.0083 | 0.0693 | 0.0083 | 0.0695 | 0.0084 | 0.0697 | 0.0083 | 0.0699 | 0.0084 | 0.0698 | 0.0085 | 0.0698 | 0.0088 | 0.0702 | 0.0085 | 0.0703 | 0.0083 | 0.0703 | 0.0085 | 0.0704 | 0.0085 | 0.0707 | 0.0085 | 0.071 | 0.0085 | 0.0711 | 0.0085 | 0.0709 | 0.0085 | 0.0709 | 0.0087 | 0.0712 | 0.0088 | 0.0712 | 0.0088 | 0.0715 | 0.0088 | 0.0716 | 0.0087 | 0.0714 | 0.0087 | 0.0715 | 0.0087 | 0.0719 | 0.0087 | 0.072 | 0.0088 | 0.072 | 0.0087 | 0.0722 | 0.0086 | 0.0722 | 0.0085 | 0.0725 | 0.0085 | 0.0728 | 0.0086 | 0.0727 | 0.0086 | 0.0727 | 0.0086 | 0.0728 | 0.0087 | 0.073 | 0.0086 | 0.0731 | 0.0087 | 0.0729 | 0.0088 | 0.0729 | 0.009 | 0.0732 | 0.0089 | 0.0735 | 0.0087 | 0.0737 | 0.0086 | 0.0737 | 0.0089 | 0.0737 | 0.009 | 0.0738 | 0.0088 | 0.0741 | 0.0088 | 0.0741 | 0.0086 | 0.0741 | 0.0087 | 0.0742 | 0.0089 | 0.074 | 0.0087 | 0.0741 | 0.0087 | 0.0747 | 0.0086 | 0.0749 | 0.0087 | 0.0748 | 0.0088 | 0.0748 | 0.0087 | 0.0747 | 0.0087 | 0.0749 | 0.0088 | 0.0749 | 0.0088 | 0.0753 | 0.0088 | 0.0756 | 0.0088 | 0.0757 | 0.0088 | 0.0756 | 0.0088 | 0.0758 | 0.0089 | 0.076 | 0.0089 | 0.0759 | 0.0088 | 0.0761 | 0.009 | 0.0761 | 0.0092 | 0.0762 | 0.009 | 0.0766 | 0.0091 | 0.0767 | 0.0091 | 0.0765 | 0.0091 | 0.0767 | 0.0091 | 0.0767 | 0.009 | 0.0767 | 0.0092 | 0.0772 | 0.009 | 0.0773 | 0.0089 | 0.0772 | 0.0091 | 0.0774 | 0.0093 | 0.0774 | 0.0092 | 0.0773 | 0.0089 | 0.0771 | 0.009 | 0.0773 | 0.009 | 0.0777 | 0.009 | 0.078 | 0.0094 | 0.078 | 0.0091 | 0.0781 | 0.0089 | 0.0779 | 0.0089 | 0.0782 | 0.0091 | 0.0783 | 0.0091 | 0.0783 | 0.0089 | 0.0783 | 0.0091 | 0.0784 | 0.0092 | 0.0786 | 0.0091 | 0.0786 | 0.0091 | 0.0787 | 0.0092 | 0.0789 | 0.0092 | 0.079 | 0.0092 | 0.0792 | 0.0093 | 0.0793 | 0.0091 | 0.0792 | 0.0089 | 0.0793 | 0.009 | 0.0792 | 0.0093 | 0.0792 | 0.0093 | 0.0796 | 0.0094 | 0.0798 | 0.0094 | 0.0798 | 0.0093 | 0.0798 | 0.0092 | 0.0798 | 0.0092 | 0.0798 | 0.0095 | 0.0802 | 0.0093 | 0.08 | 0.0092 | 0.0801 | 0.0094 | 0.0803 | 0.0095 | 0.0806 | 0.0096 | 0.0807 | 0.0095 | 0.0806 | 0.0093 | 0.0807 | 0.0093 | 0.0808 | 0.0093 | 0.0808 | 0.0091 | 0.0811 | 0.0094
591 | 0.0573 | 0.0072 | 0.0588 | 0.0073 | 0.0598 | 0.0073 | 0.0601 | 0.0075 | 0.0604 | 0.0075 | 0.0608 | 0.0075 | 0.061 | 0.0075 | 0.061 | 0.0074 | 0.0612 | 0.0075 | 0.0615 | 0.0076 | 0.0617 | 0.0076 | 0.062 | 0.0077 | 0.0623 | 0.0078 | 0.0625 | 0.0078 | 0.0625 | 0.0078 | 0.0626 | 0.0078 | 0.0628 | 0.0078 | 0.0629 | 0.0078 | 0.063 | 0.0079 | 0.0632 | 0.0078 | 0.0635 | 0.0078 | 0.0637 | 0.0077 | 0.0637 | 0.0078 | 0.0639 | 0.0078 | 0.0643 | 0.0078 | 0.0645 | 0.008 | 0.0645 | 0.0079 | 0.0646 | 0.0079 | 0.0648 | 0.0079 | 0.0649 | 0.0079 | 0.0651 | 0.0079 | 0.0654 | 0.008 | 0.0655 | 0.008 | 0.0656 | 0.008 | 0.0656 | 0.008 | 0.0657 | 0.0081 | 0.0659 | 0.0081 | 0.0661 | 0.008 | 0.0663 | 0.0082 | 0.0664 | 0.0082 | 0.0666 | 0.0083 | 0.0668 | 0.0084 | 0.0668 | 0.0082 | 0.0669 | 0.0081 | 0.0671 | 0.0081 | 0.0673 | 0.0081 | 0.0675 | 0.0081 | 0.0676 | 0.0081 | 0.0678 | 0.0082 | 0.0679 | 0.0081 | 0.0679 | 0.0082 | 0.068 | 0.0082 | 0.0681 | 0.0083 | 0.0681 | 0.0083 | 0.0684 | 0.0081 | 0.0685 | 0.0081 | 0.0687 | 0.0083 | 0.069 | 0.0084 | 0.0689 | 0.0082 | 0.069 | 0.0082 | 0.0691 | 0.0083 | 0.0692 | 0.0083 | 0.0693 | 0.0083 | 0.0695 | 0.0084 | 0.0697 | 0.0085 | 0.0698 | 0.0085 | 0.07 | 0.0084 | 0.07 | 0.0085 | 0.0701 | 0.0085 | 0.0703 | 0.0084 | 0.0704 | 0.0084 | 0.0706 | 0.0085 | 0.0707 | 0.0085 | 0.0707 | 0.0088 | 0.0708 | 0.0087 | 0.0711 | 0.0086 | 0.0713 | 0.0085 | 0.0711 | 0.0085 | 0.0712 | 0.0085 | 0.0713 | 0.0085 | 0.0714 | 0.0084 | 0.0715 | 0.0083 | 0.0715 | 0.0084 | 0.0717 | 0.0083 | 0.0719 | 0.0084 | 0.0721 | 0.0086 | 0.0721 | 0.0088 | 0.0721 | 0.0088 | 0.0722 | 0.0087 | 0.0724 | 0.0085 | 0.0725 | 0.0085 | 0.0726 | 0.0087 | 0.0727 | 0.0087 | 0.0729 | 0.0087 | 0.073 | 0.0087 | 0.073 | 0.0088 | 0.073 | 0.0087 | 0.0733 | 0.0087 | 0.0734 | 0.0088 | 0.0736 | 0.0087 | 0.0736 | 0.0088 | 0.0736 | 0.0089 | 0.0737 | 0.0088 | 0.0737 | 0.0087 | 0.074 | 0.0087 | 0.0744 | 0.0088 | 0.0743 | 0.0088 | 0.0742 | 0.0088 | 0.0745 | 0.0086 | 0.0745 | 0.0089 | 0.0746 | 0.009 | 0.0748 | 0.009 | 0.0749 | 0.009 | 0.0749 | 0.0089 | 0.0749 | 0.0089 | 0.075 | 0.009 | 0.0751 | 0.0089 | 0.0753 | 0.0088 | 0.0756 | 0.0089 | 0.0755 | 0.0089 | 0.0755 | 0.0089 | 0.0757 | 0.009 | 0.0758 | 0.009 | 0.0759 | 0.0089 | 0.0758 | 0.0088 | 0.076 | 0.0088 | 0.0762 | 0.0089 | 0.0764 | 0.0089 | 0.0763 | 0.0089 | 0.0764 | 0.009 | 0.0766 | 0.0092 | 0.0768 | 0.0091 | 0.0768 | 0.0088 | 0.0769 | 0.0087 | 0.0768 | 0.0089 | 0.0768 | 0.0089 | 0.077 | 0.0088 | 0.077 | 0.009 | 0.0772 | 0.0091 | 0.0774 | 0.009 | 0.0776 | 0.0088 | 0.0777 | 0.009 | 0.0776 | 0.0091 | 0.0776 | 0.0088 | 0.0779 | 0.009 | 0.0779 | 0.0091 | 0.0779 | 0.0091 | 0.078 | 0.009 | 0.0782 | 0.0091 | 0.0783 | 0.0093 | 0.0782 | 0.0091 | 0.0785 | 0.0092 | 0.0786 | 0.0092 | 0.0785 | 0.0092 | 0.0786 | 0.0092 | 0.0788 | 0.0093 | 0.0788 | 0.0092 | 0.0789 | 0.0092 | 0.079 | 0.0093 | 0.079 | 0.0093 | 0.079 | 0.0091 | 0.0794 | 0.0092 | 0.0796 | 0.0094 | 0.0797 | 0.0095 | 0.0795 | 0.0094 | 0.0795 | 0.0093 | 0.0796 | 0.0093 | 0.0797 | 0.0094 | 0.0798 | 0.0094 | 0.0801 | 0.0092 | 0.0802 | 0.0092 | 0.0803 | 0.0093 | 0.0803 | 0.0094 | 0.0803 | 0.0093
592 | 0.0567 | 0.0071 | 0.0581 | 0.0074 | 0.0591 | 0.0074 | 0.0595 | 0.0075 | 0.0599 | 0.0075 | 0.0602 | 0.0075 | 0.0605 | 0.0076 | 0.0605 | 0.0076 | 0.0607 | 0.0078 | 0.0607 | 0.0079 | 0.0611 | 0.0076 | 0.0614 | 0.0076 | 0.0616 | 0.0079 | 0.0618 | 0.0079 | 0.0619 | 0.0077 | 0.0622 | 0.0074 | 0.0622 | 0.0075 | 0.0624 | 0.0077 | 0.0626 | 0.0078 | 0.0628 | 0.0078 | 0.0629 | 0.0078 | 0.0631 | 0.0078 | 0.0632 | 0.0079 | 0.0633 | 0.0079 | 0.0636 | 0.008 | 0.0639 | 0.008 | 0.0638 | 0.008 | 0.0638 | 0.008 | 0.0642 | 0.0078 | 0.0642 | 0.0077 | 0.0643 | 0.0078 | 0.0644 | 0.0079 | 0.0645 | 0.008 | 0.0648 | 0.0083 | 0.0651 | 0.0083 | 0.0653 | 0.0082 | 0.0653 | 0.008 | 0.0655 | 0.008 | 0.0657 | 0.0082 | 0.0658 | 0.0082 | 0.0658 | 0.0082 | 0.0659 | 0.0079 | 0.0661 | 0.0081 | 0.0662 | 0.0082 | 0.0663 | 0.0083 | 0.0663 | 0.0081 | 0.0666 | 0.008 | 0.0668 | 0.0083 | 0.0672 | 0.0082 | 0.0672 | 0.0081 | 0.067 | 0.0084 | 0.0673 | 0.0084 | 0.0674 | 0.0082 | 0.0675 | 0.0082 | 0.0674 | 0.0081 | 0.0678 | 0.0084 | 0.0681 | 0.0085 | 0.0682 | 0.0083 | 0.0681 | 0.0082 | 0.0683 | 0.0083 | 0.0686 | 0.0083 | 0.0686 | 0.0083 | 0.0687 | 0.0083 | 0.0688 | 0.0082 | 0.0687 | 0.0082 | 0.069 | 0.0084 | 0.0691 | 0.0085 | 0.0693 | 0.0085 | 0.0694 | 0.0084 | 0.0695 | 0.0083 | 0.0695 | 0.0084 | 0.0695 | 0.0083 | 0.0698 | 0.0083 | 0.07 | 0.0086 | 0.0698 | 0.0085 | 0.0699 | 0.0084 | 0.0702 | 0.0083 | 0.0702 | 0.0085 | 0.0705 | 0.0088 | 0.0708 | 0.0086 | 0.0707 | 0.0085 | 0.0707 | 0.0085 | 0.0707 | 0.0085 | 0.0708 | 0.0085 | 0.0711 | 0.0086 | 0.0712 | 0.0087 | 0.0714 | 0.0087 | 0.0716 | 0.0086 | 0.0717 | 0.0085 | 0.0719 | 0.0084 | 0.0721 | 0.0087 | 0.0719 | 0.0087 | 0.0718 | 0.0084 | 0.0722 | 0.0086 | 0.0723 | 0.0086 | 0.0723 | 0.0086 | 0.0725 | 0.0087 | 0.0725 | 0.0087 | 0.0724 | 0.0087 | 0.0728 | 0.0087 | 0.073 | 0.0087 | 0.073 | 0.0088 | 0.0731 | 0.0089 | 0.073 | 0.0089 | 0.0731 | 0.0089 | 0.0734 | 0.0088 | 0.0737 | 0.009 | 0.0736 | 0.009 | 0.0736 | 0.0088 | 0.0738 | 0.0087 | 0.074 | 0.0088 | 0.074 | 0.009 | 0.074 | 0.0089 | 0.074 | 0.0088 | 0.0741 | 0.0089 | 0.0743 | 0.0088 | 0.0744 | 0.0087 | 0.0744 | 0.0087 | 0.0746 | 0.0088 | 0.0746 | 0.0089 | 0.0746 | 0.009 | 0.0748 | 0.0089 | 0.0748 | 0.0089 | 0.0748 | 0.0091 | 0.0751 | 0.009 | 0.0752 | 0.009 | 0.0753 | 0.009 | 0.0753 | 0.009 | 0.0754 | 0.0089 | 0.0755 | 0.0089 | 0.0755 | 0.009 | 0.0756 | 0.0089 | 0.0758 | 0.0089 | 0.0759 | 0.0088 | 0.0759 | 0.0091 | 0.0761 | 0.0092 | 0.0763 | 0.0091 | 0.0765 | 0.0092 | 0.0764 | 0.0091 | 0.0764 | 0.009 | 0.0765 | 0.0088 | 0.0767 | 0.009 | 0.0768 | 0.009 | 0.0768 | 0.009 | 0.0771 | 0.009 | 0.0774 | 0.009 | 0.0773 | 0.0092 | 0.0772 | 0.0091 | 0.0774 | 0.009 | 0.0775 | 0.009 | 0.0776 | 0.009 | 0.0777 | 0.009 | 0.0777 | 0.0092 | 0.0776 | 0.0089 | 0.0779 | 0.0091 | 0.078 | 0.0093 | 0.0781 | 0.0093 | 0.0782 | 0.0091 | 0.0781 | 0.009 | 0.078 | 0.0094 | 0.0782 | 0.0091 | 0.0784 | 0.0091 | 0.0785 | 0.0095 | 0.0789 | 0.0093 | 0.079 | 0.0093 | 0.0789 | 0.0095 | 0.0789 | 0.0092 | 0.0791 | 0.0092 | 0.0791 | 0.0093 | 0.0794 | 0.0092 | 0.0795 | 0.0093 | 0.0795 | 0.0094 | 0.0793 | 0.0093 | 0.0794 | 0.0093
593 | 0.0561 | 0.0071 | 0.0575 | 0.0072 | 0.0587 | 0.0071 | 0.059 | 0.0075 | 0.0591 | 0.0074 | 0.0592 | 0.0073 | 0.0595 | 0.0075 | 0.0597 | 0.0076 | 0.0599 | 0.0075 | 0.0599 | 0.0076 | 0.0602 | 0.0076 | 0.0605 | 0.0077 | 0.0607 | 0.0077 | 0.0609 | 0.0078 | 0.061 | 0.0078 | 0.0611 | 0.0076 | 0.0613 | 0.0075 | 0.0617 | 0.0076 | 0.0619 | 0.0077 | 0.0619 | 0.0078 | 0.0621 | 0.0078 | 0.0623 | 0.0078 | 0.0625 | 0.0078 | 0.0626 | 0.0077 | 0.0627 | 0.0077 | 0.0629 | 0.0078 | 0.0629 | 0.0078 | 0.0631 | 0.0078 | 0.0634 | 0.0077 | 0.0636 | 0.0078 | 0.0637 | 0.0078 | 0.0638 | 0.008 | 0.0641 | 0.008 | 0.064 | 0.0079 | 0.0642 | 0.008 | 0.0644 | 0.008 | 0.0646 | 0.008 | 0.0647 | 0.0079 | 0.0646 | 0.008 | 0.0648 | 0.0081 | 0.065 | 0.0081 | 0.0652 | 0.0081 | 0.0653 | 0.008 | 0.0654 | 0.008 | 0.0655 | 0.0081 | 0.0659 | 0.008 | 0.0659 | 0.0079 | 0.066 | 0.008 | 0.0662 | 0.0081 | 0.0662 | 0.0082 | 0.0664 | 0.0081 | 0.0666 | 0.008 | 0.0667 | 0.0079 | 0.0666 | 0.008 | 0.0668 | 0.0082 | 0.067 | 0.0082 | 0.0673 | 0.0082 | 0.0673 | 0.0084 | 0.0674 | 0.0084 | 0.0675 | 0.0083 | 0.0676 | 0.0082 | 0.0677 | 0.0082 | 0.0679 | 0.0082 | 0.0681 | 0.0081 | 0.0682 | 0.0082 | 0.0682 | 0.0083 | 0.0681 | 0.0084 | 0.0684 | 0.0085 | 0.0685 | 0.0084 | 0.0687 | 0.0083 | 0.0687 | 0.0084 | 0.0687 | 0.0085 | 0.0689 | 0.0087 | 0.0693 | 0.0085 | 0.0693 | 0.0084 | 0.0693 | 0.0085 | 0.0695 | 0.0083 | 0.0694 | 0.0083 | 0.0697 | 0.0083 | 0.0699 | 0.0084 | 0.07 | 0.0083 | 0.0701 | 0.0084 | 0.0701 | 0.0085 | 0.0705 | 0.0086 | 0.0704 | 0.0084 | 0.0705 | 0.0083 | 0.0705 | 0.0085 | 0.0706 | 0.0086 | 0.0708 | 0.0086 | 0.071 | 0.0084 | 0.0711 | 0.0085 | 0.0711 | 0.0085 | 0.0711 | 0.0083 | 0.0711 | 0.0085 | 0.0712 | 0.0087 | 0.0714 | 0.0086 | 0.0715 | 0.0085 | 0.0716 | 0.0085 | 0.0716 | 0.0088 | 0.0718 | 0.0089 | 0.072 | 0.0089 | 0.072 | 0.0087 | 0.0722 | 0.0086 | 0.0723 | 0.0086 | 0.0724 | 0.0085 | 0.0726 | 0.0087 | 0.0725 | 0.0087 | 0.0726 | 0.0087 | 0.0728 | 0.0086 | 0.0729 | 0.0087 | 0.073 | 0.0087 | 0.0732 | 0.0088 | 0.0731 | 0.0088 | 0.0732 | 0.0088 | 0.0733 | 0.0087 | 0.0734 | 0.0088 | 0.0734 | 0.0088 | 0.0736 | 0.0087 | 0.0737 | 0.0088 | 0.0738 | 0.0087 | 0.0738 | 0.0087 | 0.074 | 0.0088 | 0.0742 | 0.009 | 0.0743 | 0.0089 | 0.0743 | 0.0088 | 0.0746 | 0.0089 | 0.0745 | 0.0088 | 0.0746 | 0.0087 | 0.0747 | 0.0089 | 0.0747 | 0.009 | 0.0749 | 0.009 | 0.075 | 0.0089 | 0.075 | 0.0089 | 0.0751 | 0.0089 | 0.075 | 0.009 | 0.0752 | 0.009 | 0.0754 | 0.009 | 0.0754 | 0.009 | 0.0755 | 0.0089 | 0.0758 | 0.009 | 0.0759 | 0.0091 | 0.0759 | 0.0091 | 0.076 | 0.009 | 0.0762 | 0.009 | 0.0762 | 0.009 | 0.0764 | 0.0091 | 0.0766 | 0.0092 | 0.0766 | 0.009 | 0.0766 | 0.009 | 0.0765 | 0.0092 | 0.0766 | 0.0091 | 0.0767 | 0.009 | 0.0768 | 0.009 | 0.077 | 0.0088 | 0.0771 | 0.009 | 0.0771 | 0.0091 | 0.0772 | 0.009 | 0.0774 | 0.0093 | 0.0774 | 0.0094 | 0.0775 | 0.0092 | 0.0778 | 0.0091 | 0.0779 | 0.0091 | 0.0778 | 0.0094 | 0.078 | 0.0092 | 0.0779 | 0.0091 | 0.0778 | 0.0092 | 0.078 | 0.0093 | 0.0781 | 0.0091 | 0.0782 | 0.009 | 0.0784 | 0.0093 | 0.0784 | 0.0093 | 0.0784 | 0.0092 | 0.0787 | 0.0089 | 0.0787 | 0.0091
594 | 0.0554 | 0.007 | 0.0569 | 0.0071 | 0.058 | 0.0071 | 0.0582 | 0.0073 | 0.0585 | 0.0075 | 0.0588 | 0.0076 | 0.0589 | 0.0076 | 0.0591 | 0.0077 | 0.0593 | 0.0077 | 0.0597 | 0.0074 | 0.0599 | 0.0074 | 0.06 | 0.0075 | 0.0601 | 0.0075 | 0.0602 | 0.0075 | 0.0605 | 0.0076 | 0.0609 | 0.0076 | 0.0611 | 0.0076 | 0.0612 | 0.0076 | 0.0613 | 0.0076 | 0.0613 | 0.0076 | 0.0614 | 0.0077 | 0.0615 | 0.0078 | 0.0619 | 0.0077 | 0.062 | 0.0077 | 0.0623 | 0.0078 | 0.0627 | 0.0078 | 0.0628 | 0.0078 | 0.0627 | 0.0077 | 0.0627 | 0.0076 | 0.0629 | 0.0077 | 0.0631 | 0.0078 | 0.0631 | 0.0079 | 0.0634 | 0.0079 | 0.0635 | 0.0077 | 0.0636 | 0.0077 | 0.0638 | 0.0078 | 0.064 | 0.008 | 0.0641 | 0.0082 | 0.0643 | 0.0081 | 0.0644 | 0.0079 | 0.0645 | 0.0077 | 0.0645 | 0.0081 | 0.0646 | 0.0081 | 0.0648 | 0.008 | 0.0649 | 0.0079 | 0.0651 | 0.008 | 0.0654 | 0.008 | 0.0655 | 0.008 | 0.0654 | 0.0081 | 0.0656 | 0.0082 | 0.0658 | 0.0081 | 0.0658 | 0.0081 | 0.0659 | 0.0081 | 0.0661 | 0.0081 | 0.0664 | 0.0082 | 0.0664 | 0.008 | 0.0666 | 0.0081 | 0.0666 | 0.0083 | 0.0666 | 0.0084 | 0.0667 | 0.0085 | 0.0669 | 0.0085 | 0.067 | 0.0084 | 0.0671 | 0.0083 | 0.0672 | 0.0082 | 0.0675 | 0.0084 | 0.0676 | 0.0084 | 0.0677 | 0.0083 | 0.0678 | 0.0082 | 0.068 | 0.0083 | 0.068 | 0.0084 | 0.0682 | 0.0084 | 0.0682 | 0.0084 | 0.0683 | 0.0083 | 0.0684 | 0.0084 | 0.0685 | 0.0083 | 0.0687 | 0.0082 | 0.0689 | 0.0082 | 0.069 | 0.0084 | 0.0689 | 0.0085 | 0.0689 | 0.0085 | 0.0692 | 0.0085 | 0.0692 | 0.0084 | 0.0694 | 0.0084 | 0.0696 | 0.0084 | 0.0697 | 0.0084 | 0.0698 | 0.0085 | 0.0698 | 0.0086 | 0.0699 | 0.0085 | 0.0702 | 0.0083 | 0.0702 | 0.0084 | 0.0703 | 0.0083 | 0.0705 | 0.0082 | 0.0707 | 0.0083 | 0.0707 | 0.0085 | 0.0707 | 0.0086 | 0.0708 | 0.0086 | 0.0709 | 0.0086 | 0.0709 | 0.0087 | 0.071 | 0.0087 | 0.0711 | 0.0085 | 0.0713 | 0.0086 | 0.0713 | 0.0087 | 0.0716 | 0.0085 | 0.0718 | 0.0085 | 0.0717 | 0.0087 | 0.0718 | 0.0085 | 0.0721 | 0.0086 | 0.0722 | 0.0086 | 0.0721 | 0.0085 | 0.072 | 0.0085 | 0.072 | 0.0086 | 0.0722 | 0.0086 | 0.0725 | 0.0089 | 0.0727 | 0.0088 | 0.0729 | 0.0086 | 0.0727 | 0.0086 | 0.0727 | 0.0086 | 0.0728 | 0.0087 | 0.073 | 0.0087 | 0.0731 | 0.0088 | 0.0731 | 0.0089 | 0.0732 | 0.009 | 0.0735 | 0.0089 | 0.0737 | 0.0087 | 0.0737 | 0.0088 | 0.0739 | 0.0089 | 0.074 | 0.0089 | 0.0742 | 0.009 | 0.074 | 0.0087 | 0.0742 | 0.0088 | 0.0742 | 0.0091 | 0.0742 | 0.0088 | 0.0744 | 0.0088 | 0.0746 | 0.0089 | 0.0746 | 0.009 | 0.0745 | 0.0089 | 0.0747 | 0.0089 | 0.075 | 0.0091 | 0.075 | 0.0088 | 0.075 | 0.0086 | 0.0748 | 0.0086 | 0.0751 | 0.0089 | 0.0754 | 0.0091 | 0.0754 | 0.0089 | 0.0754 | 0.0088 | 0.0756 | 0.0089 | 0.0757 | 0.0089 | 0.0759 | 0.009 | 0.076 | 0.0089 | 0.0761 | 0.0088 | 0.076 | 0.009 | 0.076 | 0.009 | 0.0761 | 0.0089 | 0.0761 | 0.0089 | 0.0763 | 0.009 | 0.0764 | 0.0091 | 0.0767 | 0.0092 | 0.0766 | 0.009 | 0.0766 | 0.009 | 0.0767 | 0.009 | 0.0768 | 0.0089 | 0.077 | 0.0089 | 0.0772 | 0.0091 | 0.0773 | 0.0093 | 0.0772 | 0.0093 | 0.0772 | 0.0093 | 0.0773 | 0.0092 | 0.0774 | 0.0092 | 0.0776 | 0.0092 | 0.0776 | 0.009 | 0.0775 | 0.0089 | 0.0776 | 0.0089 | 0.0779 | 0.0089 | 0.078 | 0.0091
595 | 0.0549 | 0.0069 | 0.0566 | 0.0072 | 0.0577 | 0.0072 | 0.0575 | 0.0074 | 0.0578 | 0.0074 | 0.0582 | 0.0073 | 0.0585 | 0.0074 | 0.0586 | 0.0073 | 0.0588 | 0.0072 | 0.0591 | 0.0074 | 0.0593 | 0.0074 | 0.0595 | 0.0075 | 0.0598 | 0.0077 | 0.0598 | 0.0075 | 0.0598 | 0.0075 | 0.0601 | 0.0075 | 0.0604 | 0.0075 | 0.0606 | 0.0076 | 0.0607 | 0.0076 | 0.0608 | 0.0076 | 0.061 | 0.0076 | 0.0612 | 0.0076 | 0.0614 | 0.0078 | 0.0615 | 0.0078 | 0.0617 | 0.0079 | 0.0618 | 0.0079 | 0.062 | 0.0078 | 0.0622 | 0.0078 | 0.0624 | 0.0078 | 0.0624 | 0.0077 | 0.0626 | 0.0077 | 0.0628 | 0.0077 | 0.0628 | 0.0075 | 0.0629 | 0.0077 | 0.0628 | 0.0079 | 0.063 | 0.0077 | 0.0634 | 0.0077 | 0.0635 | 0.0077 | 0.0635 | 0.0077 | 0.0636 | 0.0078 | 0.0637 | 0.0079 | 0.064 | 0.0079 | 0.0641 | 0.008 | 0.0641 | 0.008 | 0.0644 | 0.0079 | 0.0649 | 0.008 | 0.065 | 0.0079 | 0.065 | 0.0079 | 0.0649 | 0.0079 | 0.0652 | 0.0081 | 0.0654 | 0.0081 | 0.0654 | 0.0081 | 0.0654 | 0.008 | 0.0655 | 0.008 | 0.0658 | 0.008 | 0.0658 | 0.0081 | 0.066 | 0.0082 | 0.066 | 0.0082 | 0.0661 | 0.0081 | 0.0664 | 0.0081 | 0.0666 | 0.0082 | 0.0666 | 0.0082 | 0.0666 | 0.0081 | 0.0669 | 0.008 | 0.067 | 0.0081 | 0.067 | 0.0081 | 0.0672 | 0.0081 | 0.0674 | 0.0082 | 0.0673 | 0.0081 | 0.0673 | 0.0082 | 0.0673 | 0.0083 | 0.0676 | 0.0083 | 0.0679 | 0.0083 | 0.0679 | 0.0085 | 0.0679 | 0.0085 | 0.0681 | 0.0084 | 0.0683 | 0.0081 | 0.0683 | 0.0083 | 0.0684 | 0.0084 | 0.0686 | 0.0085 | 0.0685 | 0.0083 | 0.0687 | 0.0084 | 0.0687 | 0.0086 | 0.0688 | 0.0082 | 0.0689 | 0.0082 | 0.069 | 0.0084 | 0.0692 | 0.0083 | 0.0692 | 0.0084 | 0.0693 | 0.0084 | 0.0694 | 0.0085 | 0.0696 | 0.0085 | 0.0698 | 0.0085 | 0.0699 | 0.0085 | 0.0699 | 0.0083 | 0.0701 | 0.0084 | 0.0702 | 0.0086 | 0.0702 | 0.0086 | 0.0703 | 0.0085 | 0.0706 | 0.0082 | 0.0707 | 0.0084 | 0.0706 | 0.0084 | 0.0708 | 0.0086 | 0.0711 | 0.0087 | 0.071 | 0.0085 | 0.071 | 0.0085 | 0.0711 | 0.0086 | 0.0712 | 0.0087 | 0.0713 | 0.0086 | 0.0714 | 0.0086 | 0.0716 | 0.0087 | 0.0717 | 0.0087 | 0.0718 | 0.0087 | 0.0719 | 0.0087 | 0.0719 | 0.0087 | 0.0721 | 0.0087 | 0.0722 | 0.0086 | 0.0723 | 0.0086 | 0.0724 | 0.0087 | 0.0724 | 0.0087 | 0.0726 | 0.0087 | 0.0727 | 0.0088 | 0.0728 | 0.0089 | 0.073 | 0.009 | 0.0729 | 0.0089 | 0.0728 | 0.0085 | 0.073 | 0.0085 | 0.0732 | 0.0085 | 0.0734 | 0.0086 | 0.0733 | 0.0087 | 0.0733 | 0.0087 | 0.0734 | 0.0087 | 0.0737 | 0.0087 | 0.0738 | 0.0086 | 0.0739 | 0.0087 | 0.0739 | 0.0087 | 0.0741 | 0.0088 | 0.0741 | 0.0089 | 0.0742 | 0.009 | 0.0743 | 0.009 | 0.0744 | 0.0089 | 0.0745 | 0.0088 | 0.0746 | 0.0087 | 0.0748 | 0.0089 | 0.0749 | 0.009 | 0.0749 | 0.0089 | 0.0749 | 0.0089 | 0.075 | 0.0088 | 0.0751 | 0.0089 | 0.0753 | 0.009 | 0.0755 | 0.0092 | 0.0754 | 0.0092 | 0.0755 | 0.0091 | 0.0757 | 0.009 | 0.0756 | 0.0088 | 0.0758 | 0.009 | 0.0758 | 0.0092 | 0.0757 | 0.0091 | 0.0759 | 0.009 | 0.0761 | 0.0089 | 0.0761 | 0.009 | 0.0761 | 0.0088 | 0.0763 | 0.0089 | 0.0765 | 0.0092 | 0.0764 | 0.009 | 0.0764 | 0.0091 | 0.0764 | 0.0093 | 0.0765 | 0.0092 | 0.0767 | 0.0091 | 0.0769 | 0.009 | 0.0772 | 0.009 | 0.0774 | 0.0091 | 0.0773 | 0.009 | 0.0771 | 0.0089 | 0.0773 | 0.009
596 | 0.0543 | 0.0068 | 0.0558 | 0.0071 | 0.0569 | 0.0071 | 0.0572 | 0.0074 | 0.0574 | 0.0075 | 0.0576 | 0.0073 | 0.0577 | 0.0072 | 0.0579 | 0.0073 | 0.058 | 0.0074 | 0.0582 | 0.0073 | 0.0584 | 0.0073 | 0.0586 | 0.0073 | 0.0588 | 0.0073 | 0.059 | 0.0075 | 0.0591 | 0.0075 | 0.0592 | 0.0074 | 0.0596 | 0.0075 | 0.0598 | 0.0077 | 0.06 | 0.0078 | 0.0602 | 0.0077 | 0.0601 | 0.0076 | 0.0601 | 0.0077 | 0.0605 | 0.0076 | 0.0608 | 0.0075 | 0.061 | 0.0076 | 0.061 | 0.0078 | 0.061 | 0.0077 | 0.0612 | 0.0077 | 0.0615 | 0.0077 | 0.0616 | 0.0077 | 0.0619 | 0.0078 | 0.0621 | 0.0077 | 0.0621 | 0.0076 | 0.0622 | 0.0077 | 0.0622 | 0.0078 | 0.0624 | 0.0076 | 0.0626 | 0.0077 | 0.0626 | 0.0078 | 0.0627 | 0.0079 | 0.0629 | 0.0079 | 0.0631 | 0.0076 | 0.0633 | 0.0077 | 0.0634 | 0.0078 | 0.0635 | 0.0079 | 0.0636 | 0.0079 | 0.0637 | 0.0078 | 0.0639 | 0.0079 | 0.064 | 0.008 | 0.0642 | 0.008 | 0.0643 | 0.008 | 0.0644 | 0.008 | 0.0646 | 0.0082 | 0.0645 | 0.008 | 0.0646 | 0.0079 | 0.0649 | 0.0079 | 0.065 | 0.0079 | 0.0653 | 0.008 | 0.0654 | 0.0081 | 0.0655 | 0.0081 | 0.0656 | 0.0082 | 0.0657 | 0.0082 | 0.0657 | 0.0081 | 0.0659 | 0.008 | 0.0659 | 0.008 | 0.0661 | 0.0083 | 0.0662 | 0.0085 | 0.0663 | 0.0084 | 0.0664 | 0.0082 | 0.0664 | 0.0081 | 0.0665 | 0.0082 | 0.0668 | 0.0083 | 0.0669 | 0.0082 | 0.0671 | 0.0083 | 0.0672 | 0.0083 | 0.0672 | 0.0082 | 0.0672 | 0.0081 | 0.0673 | 0.0081 | 0.0674 | 0.0082 | 0.0676 | 0.0083 | 0.068 | 0.0084 | 0.0679 | 0.0082 | 0.0678 | 0.0082 | 0.068 | 0.0083 | 0.0683 | 0.0082 | 0.0683 | 0.0081 | 0.0683 | 0.0083 | 0.0685 | 0.0085 | 0.0686 | 0.0085 | 0.0687 | 0.0084 | 0.0688 | 0.0082 | 0.069 | 0.0084 | 0.0691 | 0.0086 | 0.0693 | 0.0084 | 0.0692 | 0.0084 | 0.0693 | 0.0085 | 0.0695 | 0.0086 | 0.0696 | 0.0087 | 0.0696 | 0.0085 | 0.0697 | 0.0083 | 0.0699 | 0.0085 | 0.07 | 0.0086 | 0.0701 | 0.0085 | 0.0702 | 0.0086 | 0.07 | 0.0085 | 0.0701 | 0.0085 | 0.0704 | 0.0085 | 0.0707 | 0.0085 | 0.0708 | 0.0085 | 0.0707 | 0.0083 | 0.0707 | 0.0083 | 0.0709 | 0.0084 | 0.0712 | 0.0085 | 0.071 | 0.0085 | 0.071 | 0.0086 | 0.0711 | 0.0086 | 0.0713 | 0.0087 | 0.0714 | 0.0086 | 0.0715 | 0.0085 | 0.0716 | 0.0086 | 0.0717 | 0.0086 | 0.0719 | 0.0086 | 0.0721 | 0.0086 | 0.0721 | 0.0085 | 0.0722 | 0.0085 | 0.0724 | 0.0086 | 0.0724 | 0.0086 | 0.0724 | 0.0087 | 0.0725 | 0.0089 | 0.0727 | 0.0089 | 0.0728 | 0.0088 | 0.0729 | 0.0087 | 0.073 | 0.0088 | 0.0729 | 0.0088 | 0.0729 | 0.0088 | 0.0729 | 0.0086 | 0.0731 | 0.0087 | 0.0732 | 0.0088 | 0.0734 | 0.0087 | 0.0736 | 0.0087 | 0.0737 | 0.0087 | 0.0735 | 0.0089 | 0.0738 | 0.009 | 0.0739 | 0.0089 | 0.0737 | 0.0088 | 0.0739 | 0.0088 | 0.0741 | 0.0089 | 0.0742 | 0.0089 | 0.0742 | 0.0089 | 0.0744 | 0.009 | 0.0745 | 0.009 | 0.0744 | 0.0089 | 0.0745 | 0.009 | 0.0745 | 0.0092 | 0.0748 | 0.0092 | 0.0749 | 0.009 | 0.0751 | 0.0089 | 0.0754 | 0.0088 | 0.0751 | 0.0089 | 0.0751 | 0.009 | 0.0754 | 0.0089 | 0.0755 | 0.0088 | 0.0755 | 0.0089 | 0.0754 | 0.009 | 0.0756 | 0.0088 | 0.0759 | 0.0088 | 0.076 | 0.0088 | 0.076 | 0.0088 | 0.0761 | 0.0089 | 0.0761 | 0.009 | 0.0761 | 0.0089 | 0.0763 | 0.0091 | 0.0764 | 0.0091 | 0.0765 | 0.009 | 0.0768 | 0.0091
597 | 0.0537 | 0.0068 | 0.0552 | 0.0071 | 0.0562 | 0.0071 | 0.0565 | 0.0073 | 0.0568 | 0.0073 | 0.057 | 0.0072 | 0.057 | 0.0074 | 0.0573 | 0.0073 | 0.0574 | 0.0071 | 0.0576 | 0.0071 | 0.0579 | 0.0073 | 0.0582 | 0.0074 | 0.0583 | 0.0074 | 0.0584 | 0.0073 | 0.0586 | 0.0074 | 0.0586 | 0.0074 | 0.0589 | 0.0074 | 0.0591 | 0.0074 | 0.0593 | 0.0074 | 0.0596 | 0.0074 | 0.0599 | 0.0075 | 0.0599 | 0.0076 | 0.06 | 0.0075 | 0.0601 | 0.0073 | 0.0602 | 0.0074 | 0.0605 | 0.0079 | 0.0604 | 0.0077 | 0.0606 | 0.0077 | 0.0608 | 0.0075 | 0.0612 | 0.0077 | 0.0612 | 0.0077 | 0.0613 | 0.0076 | 0.0614 | 0.0075 | 0.0615 | 0.0075 | 0.0616 | 0.0076 | 0.0616 | 0.0077 | 0.0619 | 0.0079 | 0.0622 | 0.0078 | 0.0624 | 0.0078 | 0.0625 | 0.0078 | 0.0625 | 0.0079 | 0.0627 | 0.0078 | 0.0629 | 0.0079 | 0.063 | 0.008 | 0.0629 | 0.0082 | 0.0631 | 0.0081 | 0.0632 | 0.0079 | 0.0633 | 0.0078 | 0.0634 | 0.0078 | 0.0637 | 0.0079 | 0.0638 | 0.0079 | 0.0638 | 0.0079 | 0.0641 | 0.008 | 0.0643 | 0.0079 | 0.0643 | 0.0078 | 0.0645 | 0.0079 | 0.0646 | 0.0079 | 0.0646 | 0.008 | 0.0648 | 0.0079 | 0.0649 | 0.0079 | 0.0648 | 0.0081 | 0.065 | 0.0081 | 0.0652 | 0.0082 | 0.0652 | 0.0082 | 0.0652 | 0.0079 | 0.0653 | 0.0079 | 0.0656 | 0.0079 | 0.0658 | 0.008 | 0.0659 | 0.008 | 0.0661 | 0.0082 | 0.0662 | 0.0081 | 0.0661 | 0.008 | 0.0664 | 0.0082 | 0.0668 | 0.0084 | 0.0666 | 0.0082 | 0.0667 | 0.008 | 0.0668 | 0.0079 | 0.067 | 0.0082 | 0.067 | 0.0083 | 0.0671 | 0.0082 | 0.0674 | 0.0084 | 0.0676 | 0.0085 | 0.0676 | 0.0083 | 0.0675 | 0.0083 | 0.0678 | 0.0083 | 0.0679 | 0.008 | 0.0676 | 0.0081 | 0.0678 | 0.0082 | 0.0681 | 0.0083 | 0.068 | 0.0082 | 0.0681 | 0.0083 | 0.0682 | 0.0084 | 0.0683 | 0.0083 | 0.0685 | 0.0083 | 0.0686 | 0.0082 | 0.0687 | 0.0083 | 0.0688 | 0.0085 | 0.0688 | 0.0084 | 0.0689 | 0.0082 | 0.069 | 0.0084 | 0.0691 | 0.0084 | 0.0692 | 0.0083 | 0.0694 | 0.0083 | 0.0695 | 0.0083 | 0.0696 | 0.0084 | 0.0697 | 0.0084 | 0.0698 | 0.0086 | 0.07 | 0.0088 | 0.0703 | 0.0086 | 0.0702 | 0.0085 | 0.0702 | 0.0085 | 0.0701 | 0.0085 | 0.0702 | 0.0085 | 0.0705 | 0.0085 | 0.0706 | 0.0086 | 0.0707 | 0.0088 | 0.0708 | 0.0088 | 0.071 | 0.0087 | 0.0711 | 0.0087 | 0.0711 | 0.0087 | 0.0711 | 0.0088 | 0.0713 | 0.0086 | 0.0714 | 0.0086 | 0.0715 | 0.0087 | 0.0717 | 0.0087 | 0.0718 | 0.0088 | 0.0716 | 0.0088 | 0.0716 | 0.0088 | 0.0719 | 0.0088 | 0.0722 | 0.0087 | 0.0723 | 0.0085 | 0.0723 | 0.0087 | 0.0723 | 0.0088 | 0.0724 | 0.0086 | 0.0724 | 0.0087 | 0.0725 | 0.0087 | 0.0728 | 0.0086 | 0.0728 | 0.0088 | 0.0728 | 0.0089 | 0.0728 | 0.0088 | 0.0728 | 0.0087 | 0.0729 | 0.0086 | 0.0731 | 0.0087 | 0.0731 | 0.009 | 0.0731 | 0.009 | 0.0732 | 0.0089 | 0.0734 | 0.0086 | 0.0736 | 0.0085 | 0.0738 | 0.0087 | 0.0738 | 0.009 | 0.0741 | 0.0089 | 0.0741 | 0.0086 | 0.0743 | 0.0085 | 0.0742 | 0.0087 | 0.0744 | 0.0089 | 0.0745 | 0.0089 | 0.0745 | 0.0089 | 0.0745 | 0.0088 | 0.0746 | 0.0087 | 0.0746 | 0.0088 | 0.0748 | 0.0087 | 0.0749 | 0.0088 | 0.0749 | 0.009 | 0.0749 | 0.009 | 0.075 | 0.0089 | 0.0752 | 0.0087 | 0.075 | 0.0088 | 0.0751 | 0.0089 | 0.0754 | 0.0089 | 0.0756 | 0.0089 | 0.0756 | 0.0088 | 0.0757 | 0.0089 | 0.0758 | 0.0089 | 0.0758 | 0.0089
598 | 0.0531 | 0.0068 | 0.0546 | 0.0071 | 0.0556 | 0.007 | 0.0559 | 0.0072 | 0.056 | 0.007 | 0.0562 | 0.007 | 0.0563 | 0.007 | 0.0566 | 0.0072 | 0.0569 | 0.0072 | 0.057 | 0.0073 | 0.0573 | 0.0073 | 0.0576 | 0.0073 | 0.0577 | 0.0074 | 0.0576 | 0.0073 | 0.0578 | 0.0074 | 0.0581 | 0.0074 | 0.0584 | 0.0074 | 0.0586 | 0.0073 | 0.0587 | 0.0073 | 0.0588 | 0.0074 | 0.0588 | 0.0074 | 0.059 | 0.0075 | 0.0594 | 0.0075 | 0.0595 | 0.0075 | 0.0596 | 0.0076 | 0.0598 | 0.0076 | 0.0599 | 0.0076 | 0.06 | 0.0077 | 0.0603 | 0.0077 | 0.0603 | 0.0076 | 0.0605 | 0.0076 | 0.0606 | 0.0075 | 0.0608 | 0.0077 | 0.0609 | 0.0078 | 0.061 | 0.0077 | 0.0612 | 0.0078 | 0.0613 | 0.0078 | 0.0613 | 0.0077 | 0.0615 | 0.0078 | 0.0618 | 0.0079 | 0.0619 | 0.0078 | 0.062 | 0.0078 | 0.0621 | 0.0078 | 0.0621 | 0.0077 | 0.0623 | 0.0077 | 0.0625 | 0.0078 | 0.0626 | 0.0078 | 0.0627 | 0.0079 | 0.0628 | 0.0079 | 0.0629 | 0.0078 | 0.063 | 0.0078 | 0.0631 | 0.008 | 0.0634 | 0.008 | 0.0636 | 0.0078 | 0.0635 | 0.0079 | 0.0636 | 0.0079 | 0.0637 | 0.008 | 0.0639 | 0.0081 | 0.064 | 0.008 | 0.0641 | 0.008 | 0.0642 | 0.0081 | 0.0644 | 0.008 | 0.0645 | 0.008 | 0.0648 | 0.008 | 0.065 | 0.0082 | 0.065 | 0.0081 | 0.065 | 0.008 | 0.065 | 0.0081 | 0.0652 | 0.008 | 0.0653 | 0.008 | 0.0655 | 0.008 | 0.0655 | 0.0081 | 0.0655 | 0.0082 | 0.0657 | 0.0081 | 0.0658 | 0.008 | 0.0659 | 0.0081 | 0.066 | 0.0082 | 0.066 | 0.0082 | 0.0663 | 0.0083 | 0.0665 | 0.0083 | 0.0666 | 0.0083 | 0.0666 | 0.0081 | 0.0667 | 0.008 | 0.0668 | 0.0081 | 0.067 | 0.0083 | 0.0672 | 0.0083 | 0.0671 | 0.0082 | 0.0673 | 0.0083 | 0.0674 | 0.0083 | 0.0675 | 0.0082 | 0.0676 | 0.0084 | 0.0676 | 0.0084 | 0.0676 | 0.0083 | 0.0679 | 0.0083 | 0.068 | 0.0084 | 0.068 | 0.0087 | 0.0681 | 0.0085 | 0.0683 | 0.0083 | 0.0685 | 0.0081 | 0.0685 | 0.0083 | 0.0685 | 0.0084 | 0.0686 | 0.0083 | 0.0688 | 0.0082 | 0.0689 | 0.0083 | 0.069 | 0.0084 | 0.0691 | 0.0085 | 0.0691 | 0.0084 | 0.0692 | 0.0084 | 0.0693 | 0.0084 | 0.0695 | 0.0083 | 0.0695 | 0.0084 | 0.0696 | 0.0085 | 0.0697 | 0.0086 | 0.0697 | 0.0085 | 0.0699 | 0.0083 | 0.0699 | 0.0083 | 0.07 | 0.0084 | 0.0701 | 0.0085 | 0.0703 | 0.0085 | 0.0704 | 0.0085 | 0.0704 | 0.0085 | 0.0704 | 0.0085 | 0.0705 | 0.0085 | 0.0705 | 0.0085 | 0.0705 | 0.0085 | 0.0709 | 0.0087 | 0.071 | 0.0085 | 0.0709 | 0.0084 | 0.0711 | 0.0086 | 0.0713 | 0.0087 | 0.0714 | 0.0087 | 0.0717 | 0.0087 | 0.0717 | 0.0086 | 0.0716 | 0.0087 | 0.0716 | 0.0085 | 0.0718 | 0.0086 | 0.0719 | 0.0086 | 0.072 | 0.0086 | 0.0721 | 0.0086 | 0.0722 | 0.0087 | 0.0721 | 0.0087 | 0.0722 | 0.0086 | 0.0723 | 0.0085 | 0.0723 | 0.0086 | 0.0725 | 0.0087 | 0.0726 | 0.0086 | 0.0726 | 0.0086 | 0.0729 | 0.0086 | 0.0731 | 0.0086 | 0.0732 | 0.0087 | 0.073 | 0.0086 | 0.0733 | 0.0088 | 0.0735 | 0.0087 | 0.0734 | 0.0086 | 0.0735 | 0.0088 | 0.0734 | 0.0089 | 0.0735 | 0.0085 | 0.0736 | 0.0086 | 0.0737 | 0.0087 | 0.074 | 0.0087 | 0.0741 | 0.009 | 0.0741 | 0.0091 | 0.0742 | 0.0089 | 0.0742 | 0.0088 | 0.0742 | 0.0088 | 0.0743 | 0.0089 | 0.0746 | 0.0089 | 0.0747 | 0.0089 | 0.0747 | 0.0089 | 0.0747 | 0.009 | 0.0748 | 0.009 | 0.0749 | 0.0088 | 0.0749 | 0.0086 | 0.075 | 0.0088
599 | 0.0526 | 0.0067 | 0.054 | 0.0069 | 0.0551 | 0.0069 | 0.0553 | 0.007 | 0.0555 | 0.007 | 0.0558 | 0.007 | 0.056 | 0.007 | 0.0562 | 0.0071 | 0.0563 | 0.0073 | 0.0565 | 0.0073 | 0.0568 | 0.0074 | 0.0571 | 0.0073 | 0.057 | 0.0074 | 0.0572 | 0.0072 | 0.0573 | 0.0071 | 0.0575 | 0.0071 | 0.0577 | 0.0073 | 0.0579 | 0.0074 | 0.0581 | 0.0074 | 0.0581 | 0.0074 | 0.0582 | 0.0074 | 0.0583 | 0.0074 | 0.0587 | 0.0074 | 0.0591 | 0.0074 | 0.0592 | 0.0075 | 0.0593 | 0.0075 | 0.0593 | 0.0074 | 0.0594 | 0.0074 | 0.0595 | 0.0075 | 0.0594 | 0.0073 | 0.0597 | 0.0074 | 0.0599 | 0.0074 | 0.0601 | 0.0076 | 0.0604 | 0.0076 | 0.0605 | 0.0075 | 0.0606 | 0.0075 | 0.0609 | 0.0075 | 0.0609 | 0.0077 | 0.061 | 0.0079 | 0.0611 | 0.0078 | 0.0612 | 0.0077 | 0.0613 | 0.0075 | 0.0614 | 0.0077 | 0.0616 | 0.0078 | 0.0618 | 0.0078 | 0.0618 | 0.0077 | 0.0621 | 0.0078 | 0.0623 | 0.0079 | 0.0624 | 0.0078 | 0.0626 | 0.0079 | 0.0626 | 0.008 | 0.0627 | 0.0078 | 0.0627 | 0.0078 | 0.0628 | 0.0079 | 0.063 | 0.0077 | 0.0633 | 0.0077 | 0.0635 | 0.0077 | 0.0635 | 0.0081 | 0.0637 | 0.0081 | 0.0636 | 0.008 | 0.0635 | 0.0078 | 0.0636 | 0.0077 | 0.0639 | 0.0079 | 0.064 | 0.0082 | 0.0644 | 0.0082 | 0.0645 | 0.008 | 0.0646 | 0.0079 | 0.0647 | 0.0081 | 0.0647 | 0.008 | 0.0648 | 0.0078 | 0.0649 | 0.0079 | 0.0649 | 0.008 | 0.0649 | 0.0082 | 0.065 | 0.008 | 0.0652 | 0.0078 | 0.0655 | 0.0078 | 0.0656 | 0.0081 | 0.0656 | 0.0082 | 0.0657 | 0.0081 | 0.0659 | 0.0078 | 0.0657 | 0.0081 | 0.0658 | 0.0084 | 0.0661 | 0.0084 | 0.0663 | 0.0085 | 0.0663 | 0.0083 | 0.0663 | 0.0082 | 0.0664 | 0.0081 | 0.0666 | 0.0082 | 0.0667 | 0.0083 | 0.0668 | 0.008 | 0.0671 | 0.0081 | 0.0671 | 0.0083 | 0.0672 | 0.0083 | 0.0671 | 0.0082 | 0.0672 | 0.0083 | 0.0674 | 0.0084 | 0.0675 | 0.0083 | 0.0675 | 0.0083 | 0.0675 | 0.0083 | 0.0677 | 0.0084 | 0.0678 | 0.0082 | 0.0679 | 0.0081 | 0.068 | 0.0082 | 0.0682 | 0.0082 | 0.0684 | 0.0081 | 0.0686 | 0.0083 | 0.0686 | 0.0083 | 0.0686 | 0.0083 | 0.0687 | 0.0082 | 0.0688 | 0.0083 | 0.0688 | 0.0084 | 0.0689 | 0.0086 | 0.0691 | 0.0085 | 0.0693 | 0.0084 | 0.0694 | 0.0085 | 0.0696 | 0.0085 | 0.0695 | 0.0084 | 0.0695 | 0.0083 | 0.0698 | 0.0084 | 0.0698 | 0.0083 | 0.0698 | 0.0082 | 0.0698 | 0.0085 | 0.07 | 0.0087 | 0.0701 | 0.0087 | 0.0702 | 0.0086 | 0.0703 | 0.0085 | 0.0705 | 0.0085 | 0.0707 | 0.0086 | 0.0708 | 0.0085 | 0.0708 | 0.0086 | 0.0709 | 0.0087 | 0.0709 | 0.0085 | 0.0708 | 0.0084 | 0.0709 | 0.0084 | 0.0713 | 0.0087 | 0.0712 | 0.0086 | 0.0712 | 0.0085 | 0.0714 | 0.0086 | 0.0715 | 0.0086 | 0.0715 | 0.0085 | 0.0714 | 0.0085 | 0.0717 | 0.0084 | 0.0718 | 0.0084 | 0.0718 | 0.0087 | 0.0719 | 0.0088 | 0.0722 | 0.009 | 0.0725 | 0.0089 | 0.0724 | 0.0085 | 0.0724 | 0.0085 | 0.0725 | 0.0089 | 0.0725 | 0.0088 | 0.0726 | 0.0089 | 0.0727 | 0.0091 | 0.0728 | 0.0089 | 0.0732 | 0.0089 | 0.0732 | 0.0088 | 0.073 | 0.0087 | 0.0728 | 0.0087 | 0.0727 | 0.0087 | 0.0728 | 0.0088 | 0.0731 | 0.0088 | 0.0733 | 0.0088 | 0.0734 | 0.0088 | 0.0737 | 0.0088 | 0.0737 | 0.0088 | 0.0736 | 0.0088 | 0.0738 | 0.0087 | 0.074 | 0.0087 | 0.074 | 0.0087 | 0.0738 | 0.0088 | 0.0742 | 0.009 | 0.0744 | 0.0088 | 0.0742 | 0.0086 | 0.0743 | 0.0088
600 | 0.052 | 0.0066 | 0.0534 | 0.0068 | 0.0545 | 0.0068 | 0.0547 | 0.0069 | 0.0549 | 0.0069 | 0.0551 | 0.007 | 0.0553 | 0.0069 | 0.0554 | 0.0069 | 0.0556 | 0.007 | 0.0558 | 0.0072 | 0.0561 | 0.0072 | 0.0564 | 0.0072 | 0.0566 | 0.0073 | 0.0566 | 0.0073 | 0.0567 | 0.0073 | 0.0569 | 0.0073 | 0.057 | 0.0073 | 0.0571 | 0.0073 | 0.0573 | 0.0074 | 0.0575 | 0.0072 | 0.0577 | 0.0072 | 0.058 | 0.0073 | 0.0582 | 0.0073 | 0.0583 | 0.0074 | 0.0584 | 0.0074 | 0.0586 | 0.0074 | 0.0587 | 0.0074 | 0.0588 | 0.0074 | 0.0588 | 0.0074 | 0.059 | 0.0074 | 0.0593 | 0.0075 | 0.0596 | 0.0074 | 0.0596 | 0.0074 | 0.0598 | 0.0076 | 0.0598 | 0.0077 | 0.06 | 0.0076 | 0.0601 | 0.0075 | 0.0603 | 0.0075 | 0.0603 | 0.0077 | 0.0604 | 0.0076 | 0.0606 | 0.0076 | 0.0608 | 0.0076 | 0.0609 | 0.0076 | 0.061 | 0.0076 | 0.0611 | 0.0077 | 0.0612 | 0.0077 | 0.0613 | 0.0077 | 0.0614 | 0.0077 | 0.0617 | 0.0077 | 0.0618 | 0.0077 | 0.0618 | 0.0077 | 0.062 | 0.0076 | 0.0622 | 0.0077 | 0.0623 | 0.0077 | 0.0624 | 0.0077 | 0.0625 | 0.0078 | 0.0626 | 0.0079 | 0.0628 | 0.0079 | 0.0629 | 0.0079 | 0.063 | 0.0079 | 0.0631 | 0.0079 | 0.0632 | 0.0079 | 0.0633 | 0.0079 | 0.0633 | 0.008 | 0.0635 | 0.0079 | 0.0635 | 0.0078 | 0.0636 | 0.0078 | 0.0638 | 0.0078 | 0.064 | 0.0079 | 0.0641 | 0.008 | 0.0642 | 0.0081 | 0.0643 | 0.0079 | 0.0644 | 0.0079 | 0.0643 | 0.008 | 0.0645 | 0.0079 | 0.0647 | 0.0079 | 0.0647 | 0.0081 | 0.0649 | 0.0082 | 0.065 | 0.0082 | 0.0652 | 0.0083 | 0.0654 | 0.0082 | 0.0654 | 0.0081 | 0.0654 | 0.0082 | 0.0656 | 0.0081 | 0.0658 | 0.008 | 0.0658 | 0.0079 | 0.0657 | 0.008 | 0.0659 | 0.008 | 0.0659 | 0.008 | 0.0659 | 0.0082 | 0.0661 | 0.0083 | 0.0663 | 0.0082 | 0.0665 | 0.0081 | 0.0666 | 0.008 | 0.0668 | 0.0081 | 0.0668 | 0.0082 | 0.0669 | 0.0082 | 0.067 | 0.0082 | 0.0671 | 0.0081 | 0.0674 | 0.0081 | 0.0674 | 0.0083 | 0.0674 | 0.0084 | 0.0675 | 0.0084 | 0.0676 | 0.0084 | 0.0677 | 0.0084 | 0.0677 | 0.0082 | 0.0679 | 0.0083 | 0.0679 | 0.0084 | 0.0679 | 0.0082 | 0.0681 | 0.0081 | 0.0682 | 0.0081 | 0.0682 | 0.0082 | 0.0686 | 0.0083 | 0.0687 | 0.0083 | 0.0685 | 0.0083 | 0.0686 | 0.0084 | 0.0686 | 0.0083 | 0.0686 | 0.0084 | 0.0689 | 0.0084 | 0.0691 | 0.0084 | 0.0691 | 0.0084 | 0.0691 | 0.0085 | 0.0693 | 0.0084 | 0.0695 | 0.0083 | 0.0695 | 0.0083 | 0.0696 | 0.0085 | 0.0697 | 0.0085 | 0.0699 | 0.0084 | 0.0699 | 0.0084 | 0.07 | 0.0084 | 0.0702 | 0.0085 | 0.0701 | 0.0084 | 0.0703 | 0.0085 | 0.0703 | 0.0085 | 0.0701 | 0.0084 | 0.0702 | 0.0085 | 0.0704 | 0.0086 | 0.0705 | 0.0087 | 0.0707 | 0.0086 | 0.0709 | 0.0086 | 0.071 | 0.0087 | 0.0709 | 0.0086 | 0.071 | 0.0086 | 0.071 | 0.0086 | 0.0711 | 0.0086 | 0.0713 | 0.0086 | 0.0715 | 0.0086 | 0.0716 | 0.0085 | 0.0717 | 0.0086 | 0.0717 | 0.0087 | 0.0717 | 0.0086 | 0.0718 | 0.0087 | 0.0718 | 0.0086 | 0.0719 | 0.0085 | 0.0722 | 0.0086 | 0.0722 | 0.0086 | 0.0723 | 0.0085 | 0.0724 | 0.0086 | 0.0725 | 0.0086 | 0.0726 | 0.0086 | 0.0727 | 0.0085 | 0.0727 | 0.0086 | 0.0727 | 0.0089 | 0.0728 | 0.0088 | 0.0729 | 0.0087 | 0.073 | 0.0087 | 0.0732 | 0.0087 | 0.0733 | 0.0088 | 0.0734 | 0.0088 | 0.0732 | 0.0087 | 0.0734 | 0.0088 | 0.0735 | 0.0088 | 0.0736 | 0.0087 | 0.0737 | 0.0087
601 | 0.0513 | 0.0066 | 0.0529 | 0.0069 | 0.054 | 0.0069 | 0.0542 | 0.007 | 0.0543 | 0.007 | 0.0546 | 0.007 | 0.055 | 0.0071 | 0.055 | 0.0071 | 0.0551 | 0.0073 | 0.0552 | 0.0074 | 0.0554 | 0.0073 | 0.0558 | 0.0073 | 0.0559 | 0.0073 | 0.0559 | 0.007 | 0.0561 | 0.007 | 0.0562 | 0.0071 | 0.0565 | 0.0071 | 0.0566 | 0.007 | 0.0566 | 0.0073 | 0.0569 | 0.0072 | 0.0569 | 0.0071 | 0.057 | 0.0072 | 0.0572 | 0.0076 | 0.0572 | 0.0072 | 0.0575 | 0.007 | 0.0577 | 0.0073 | 0.0579 | 0.0074 | 0.0581 | 0.0075 | 0.0584 | 0.0073 | 0.0587 | 0.0074 | 0.0586 | 0.0075 | 0.0586 | 0.0076 | 0.059 | 0.0075 | 0.0592 | 0.0075 | 0.059 | 0.0078 | 0.059 | 0.0077 | 0.0592 | 0.0078 | 0.0593 | 0.0079 | 0.0595 | 0.0076 | 0.0596 | 0.0076 | 0.0597 | 0.0077 | 0.06 | 0.0076 | 0.0602 | 0.0075 | 0.0604 | 0.0075 | 0.0604 | 0.0075 | 0.0606 | 0.0076 | 0.0608 | 0.0078 | 0.061 | 0.0079 | 0.0611 | 0.0079 | 0.0612 | 0.0077 | 0.0612 | 0.0075 | 0.0614 | 0.0076 | 0.0614 | 0.0077 | 0.0616 | 0.0078 | 0.0618 | 0.0077 | 0.0618 | 0.0077 | 0.0617 | 0.0077 | 0.0619 | 0.0077 | 0.0622 | 0.0078 | 0.0622 | 0.0078 | 0.0622 | 0.0077 | 0.0624 | 0.0078 | 0.0626 | 0.0079 | 0.0627 | 0.008 | 0.0629 | 0.0078 | 0.0631 | 0.0078 | 0.0631 | 0.0079 | 0.0632 | 0.008 | 0.0633 | 0.0079 | 0.0635 | 0.0078 | 0.0636 | 0.0079 | 0.0638 | 0.0081 | 0.0638 | 0.0081 | 0.0638 | 0.0081 | 0.0638 | 0.0079 | 0.0641 | 0.008 | 0.0643 | 0.0081 | 0.064 | 0.008 | 0.0642 | 0.0081 | 0.0644 | 0.0082 | 0.0644 | 0.008 | 0.0647 | 0.0081 | 0.0649 | 0.0083 | 0.0648 | 0.0081 | 0.0649 | 0.008 | 0.065 | 0.008 | 0.0649 | 0.0077 | 0.0652 | 0.0079 | 0.0652 | 0.008 | 0.065 | 0.0078 | 0.0651 | 0.0079 | 0.0654 | 0.0081 | 0.0658 | 0.008 | 0.0659 | 0.0083 | 0.066 | 0.0084 | 0.0662 | 0.008 | 0.0661 | 0.0082 | 0.0661 | 0.0083 | 0.0662 | 0.0083 | 0.0664 | 0.0081 | 0.0665 | 0.0081 | 0.0666 | 0.0083 | 0.0666 | 0.0081 | 0.0667 | 0.0082 | 0.0669 | 0.0083 | 0.0673 | 0.0081 | 0.0673 | 0.0082 | 0.067 | 0.0083 | 0.067 | 0.0082 | 0.0672 | 0.0084 | 0.0673 | 0.0085 | 0.0675 | 0.0082 | 0.0676 | 0.0082 | 0.0678 | 0.0082 | 0.0681 | 0.0084 | 0.068 | 0.0082 | 0.068 | 0.0083 | 0.0681 | 0.0084 | 0.0684 | 0.0083 | 0.0683 | 0.0083 | 0.0682 | 0.0085 | 0.0684 | 0.0083 | 0.0686 | 0.0085 | 0.0685 | 0.0086 | 0.0686 | 0.0084 | 0.0688 | 0.0084 | 0.0689 | 0.0085 | 0.0689 | 0.0086 | 0.069 | 0.0085 | 0.069 | 0.0083 | 0.0689 | 0.0083 | 0.0693 | 0.0083 | 0.0695 | 0.0084 | 0.0696 | 0.0085 | 0.0696 | 0.0086 | 0.0696 | 0.0085 | 0.0698 | 0.0084 | 0.07 | 0.0086 | 0.0701 | 0.0084 | 0.0702 | 0.0083 | 0.0703 | 0.0082 | 0.0702 | 0.0083 | 0.0703 | 0.0084 | 0.0705 | 0.0083 | 0.0706 | 0.0083 | 0.0707 | 0.0084 | 0.0708 | 0.0085 | 0.071 | 0.0085 | 0.071 | 0.0084 | 0.071 | 0.0085 | 0.0709 | 0.0085 | 0.0711 | 0.0086 | 0.0711 | 0.0087 | 0.0712 | 0.0087 | 0.0715 | 0.0087 | 0.0716 | 0.0086 | 0.0715 | 0.0085 | 0.0714 | 0.0086 | 0.0715 | 0.0087 | 0.0716 | 0.0087 | 0.0718 | 0.0085 | 0.072 | 0.0085 | 0.0721 | 0.0086 | 0.072 | 0.0085 | 0.072 | 0.0084 | 0.0721 | 0.0085 | 0.0723 | 0.0086 | 0.0725 | 0.0088 | 0.0726 | 0.0088 | 0.0727 | 0.0088 | 0.0726 | 0.0087 | 0.0726 | 0.0088 | 0.0728 | 0.0087 | 0.073 | 0.0088
602 | 0.0509 | 0.0066 | 0.0524 | 0.0069 | 0.0533 | 0.0069 | 0.0535 | 0.0068 | 0.0538 | 0.0068 | 0.0541 | 0.0068 | 0.0542 | 0.0069 | 0.0545 | 0.0071 | 0.0547 | 0.0071 | 0.0548 | 0.007 | 0.055 | 0.0071 | 0.0551 | 0.0072 | 0.0552 | 0.0073 | 0.0554 | 0.0074 | 0.0557 | 0.0074 | 0.056 | 0.0072 | 0.0561 | 0.0072 | 0.0562 | 0.0072 | 0.0563 | 0.0073 | 0.0565 | 0.0072 | 0.0567 | 0.0072 | 0.0569 | 0.0071 | 0.0568 | 0.0072 | 0.057 | 0.0071 | 0.0573 | 0.0071 | 0.0574 | 0.0073 | 0.0575 | 0.0075 | 0.0576 | 0.0075 | 0.0577 | 0.0074 | 0.058 | 0.0075 | 0.0581 | 0.0074 | 0.0582 | 0.0074 | 0.0585 | 0.0075 | 0.0586 | 0.0074 | 0.0587 | 0.0074 | 0.0588 | 0.0073 | 0.0589 | 0.0074 | 0.0591 | 0.0076 | 0.0593 | 0.0077 | 0.0594 | 0.0076 | 0.0595 | 0.0076 | 0.0596 | 0.0076 | 0.0595 | 0.0076 | 0.0596 | 0.0077 | 0.0599 | 0.0076 | 0.0602 | 0.0076 | 0.0604 | 0.0076 | 0.0605 | 0.0077 | 0.0605 | 0.0077 | 0.0606 | 0.0077 | 0.0609 | 0.0076 | 0.0609 | 0.0076 | 0.061 | 0.0075 | 0.0611 | 0.0076 | 0.0612 | 0.0078 | 0.0612 | 0.0078 | 0.0613 | 0.0078 | 0.0613 | 0.0077 | 0.0615 | 0.0077 | 0.0617 | 0.0077 | 0.0619 | 0.0078 | 0.0619 | 0.0078 | 0.062 | 0.0078 | 0.0623 | 0.0076 | 0.0623 | 0.0078 | 0.0624 | 0.0079 | 0.0626 | 0.008 | 0.0627 | 0.0078 | 0.0628 | 0.0078 | 0.0629 | 0.0078 | 0.0631 | 0.0078 | 0.0631 | 0.0079 | 0.0632 | 0.0081 | 0.0634 | 0.0079 | 0.0633 | 0.0079 | 0.0635 | 0.008 | 0.0636 | 0.0079 | 0.0635 | 0.0079 | 0.0636 | 0.008 | 0.0638 | 0.0081 | 0.0639 | 0.008 | 0.064 | 0.008 | 0.0641 | 0.0081 | 0.0644 | 0.008 | 0.0644 | 0.0078 | 0.0645 | 0.0078 | 0.0646 | 0.0079 | 0.0648 | 0.0081 | 0.0649 | 0.0081 | 0.0649 | 0.0078 | 0.0652 | 0.008 | 0.0652 | 0.0079 | 0.0651 | 0.0079 | 0.0653 | 0.0079 | 0.0655 | 0.008 | 0.0656 | 0.0081 | 0.0656 | 0.0082 | 0.0656 | 0.0081 | 0.0658 | 0.008 | 0.066 | 0.0084 | 0.066 | 0.0084 | 0.0661 | 0.0083 | 0.0663 | 0.0081 | 0.0664 | 0.0081 | 0.0664 | 0.0081 | 0.0665 | 0.0082 | 0.0666 | 0.0082 | 0.0667 | 0.0082 | 0.0667 | 0.0082 | 0.0669 | 0.0082 | 0.0671 | 0.0082 | 0.0672 | 0.0081 | 0.0673 | 0.0081 | 0.0672 | 0.0082 | 0.0672 | 0.0082 | 0.0674 | 0.0082 | 0.0675 | 0.0082 | 0.0675 | 0.0083 | 0.0677 | 0.0082 | 0.0677 | 0.0082 | 0.0678 | 0.0083 | 0.068 | 0.0084 | 0.068 | 0.0084 | 0.0682 | 0.0084 | 0.0683 | 0.0084 | 0.0683 | 0.0084 | 0.0683 | 0.0085 | 0.0684 | 0.0084 | 0.0687 | 0.0084 | 0.0687 | 0.0083 | 0.0688 | 0.0084 | 0.0688 | 0.0082 | 0.0689 | 0.0081 | 0.069 | 0.0081 | 0.0691 | 0.0082 | 0.0691 | 0.0083 | 0.0692 | 0.0083 | 0.0694 | 0.0083 | 0.0695 | 0.0083 | 0.0695 | 0.0084 | 0.0696 | 0.0083 | 0.0696 | 0.0084 | 0.0697 | 0.0085 | 0.0699 | 0.0084 | 0.0701 | 0.0085 | 0.07 | 0.0084 | 0.0699 | 0.0084 | 0.0702 | 0.0083 | 0.0704 | 0.0084 | 0.0705 | 0.0085 | 0.0705 | 0.0085 | 0.0706 | 0.0086 | 0.0706 | 0.0085 | 0.0707 | 0.0084 | 0.071 | 0.0086 | 0.0711 | 0.0087 | 0.0709 | 0.0087 | 0.0709 | 0.0085 | 0.0711 | 0.0085 | 0.0711 | 0.0087 | 0.0711 | 0.0085 | 0.0713 | 0.0085 | 0.0714 | 0.0088 | 0.0715 | 0.0086 | 0.0718 | 0.0086 | 0.0718 | 0.0086 | 0.0717 | 0.0084 | 0.072 | 0.0085 | 0.072 | 0.0086 | 0.072 | 0.0087 | 0.072 | 0.0087 | 0.0721 | 0.0086 | 0.0723 | 0.0086 | 0.0723 | 0.0086
603 | 0.0504 | 0.0065 | 0.0516 | 0.0067 | 0.0526 | 0.0067 | 0.053 | 0.007 | 0.0533 | 0.0069 | 0.0535 | 0.0067 | 0.0536 | 0.0067 | 0.0539 | 0.007 | 0.0541 | 0.0072 | 0.0544 | 0.0071 | 0.0546 | 0.0071 | 0.0547 | 0.007 | 0.0549 | 0.0071 | 0.0551 | 0.007 | 0.0552 | 0.0069 | 0.0553 | 0.007 | 0.0555 | 0.007 | 0.0555 | 0.0071 | 0.0555 | 0.0071 | 0.0558 | 0.0073 | 0.0559 | 0.0072 | 0.0561 | 0.0072 | 0.0563 | 0.0073 | 0.0564 | 0.0072 | 0.0566 | 0.0071 | 0.0568 | 0.007 | 0.057 | 0.0071 | 0.0572 | 0.0072 | 0.0572 | 0.0073 | 0.0572 | 0.0072 | 0.0574 | 0.0074 | 0.0577 | 0.0076 | 0.0581 | 0.0075 | 0.0581 | 0.0074 | 0.0581 | 0.0076 | 0.0583 | 0.0074 | 0.0584 | 0.0074 | 0.0586 | 0.0074 | 0.0586 | 0.0075 | 0.0587 | 0.0076 | 0.0588 | 0.0076 | 0.059 | 0.0075 | 0.0591 | 0.0076 | 0.0591 | 0.0076 | 0.0591 | 0.0074 | 0.0593 | 0.0074 | 0.0596 | 0.0075 | 0.0597 | 0.0076 | 0.06 | 0.0075 | 0.0601 | 0.0074 | 0.0601 | 0.0074 | 0.0604 | 0.0076 | 0.0604 | 0.0076 | 0.0605 | 0.0077 | 0.0605 | 0.0077 | 0.0605 | 0.0077 | 0.0607 | 0.0078 | 0.0608 | 0.0077 | 0.0612 | 0.0077 | 0.0614 | 0.0076 | 0.0614 | 0.0074 | 0.0614 | 0.0075 | 0.0614 | 0.0077 | 0.0615 | 0.0079 | 0.0616 | 0.0077 | 0.0619 | 0.0078 | 0.062 | 0.0078 | 0.062 | 0.0079 | 0.0621 | 0.0077 | 0.0624 | 0.0075 | 0.0624 | 0.0079 | 0.0623 | 0.008 | 0.0623 | 0.008 | 0.0625 | 0.0078 | 0.0627 | 0.0078 | 0.0629 | 0.0078 | 0.0631 | 0.0078 | 0.0632 | 0.0079 | 0.0633 | 0.0079 | 0.0634 | 0.0079 | 0.0632 | 0.0078 | 0.0633 | 0.008 | 0.0635 | 0.0082 | 0.0636 | 0.0081 | 0.0638 | 0.008 | 0.0639 | 0.0079 | 0.0642 | 0.0079 | 0.0642 | 0.008 | 0.0642 | 0.0081 | 0.0644 | 0.008 | 0.0646 | 0.008 | 0.0647 | 0.0079 | 0.0646 | 0.0081 | 0.0649 | 0.0082 | 0.0649 | 0.0081 | 0.0649 | 0.0081 | 0.0651 | 0.0081 | 0.0653 | 0.0081 | 0.0653 | 0.0081 | 0.0656 | 0.0082 | 0.0657 | 0.0081 | 0.0656 | 0.0082 | 0.0656 | 0.0081 | 0.0658 | 0.0081 | 0.0658 | 0.0081 | 0.066 | 0.0081 | 0.066 | 0.0082 | 0.0661 | 0.0084 | 0.0663 | 0.0083 | 0.0663 | 0.0081 | 0.0666 | 0.0082 | 0.0667 | 0.0082 | 0.0665 | 0.0081 | 0.0666 | 0.0083 | 0.0667 | 0.0083 | 0.0669 | 0.0083 | 0.067 | 0.0084 | 0.0671 | 0.0084 | 0.0671 | 0.0082 | 0.0675 | 0.0084 | 0.0676 | 0.0086 | 0.0676 | 0.0081 | 0.0676 | 0.0083 | 0.0676 | 0.0085 | 0.0679 | 0.0084 | 0.0677 | 0.0083 | 0.0679 | 0.0083 | 0.0681 | 0.0084 | 0.0681 | 0.0083 | 0.0682 | 0.0084 | 0.0681 | 0.0085 | 0.0681 | 0.0082 | 0.0684 | 0.0081 | 0.0685 | 0.0082 | 0.0685 | 0.0081 | 0.0686 | 0.0083 | 0.0687 | 0.0084 | 0.0687 | 0.0083 | 0.0688 | 0.0082 | 0.0689 | 0.0082 | 0.069 | 0.0081 | 0.0692 | 0.0083 | 0.0692 | 0.0083 | 0.0691 | 0.0083 | 0.0695 | 0.0083 | 0.0697 | 0.0083 | 0.0698 | 0.0083 | 0.0696 | 0.0082 | 0.0698 | 0.0084 | 0.0699 | 0.0086 | 0.07 | 0.0085 | 0.0699 | 0.0083 | 0.07 | 0.0083 | 0.0701 | 0.0085 | 0.0699 | 0.0084 | 0.0701 | 0.0085 | 0.0705 | 0.0086 | 0.0705 | 0.0085 | 0.0704 | 0.0085 | 0.0703 | 0.0084 | 0.0704 | 0.0084 | 0.0708 | 0.0084 | 0.071 | 0.0085 | 0.0709 | 0.0085 | 0.071 | 0.0086 | 0.0712 | 0.0086 | 0.0713 | 0.0086 | 0.0714 | 0.0086 | 0.0714 | 0.0086 | 0.0712 | 0.0084 | 0.0714 | 0.0086 | 0.0716 | 0.0086 | 0.0717 | 0.0088 | 0.0717 | 0.0088
604 | 0.0498 | 0.0065 | 0.0512 | 0.0067 | 0.0522 | 0.0066 | 0.0524 | 0.0068 | 0.0527 | 0.0069 | 0.0529 | 0.0069 | 0.0531 | 0.0068 | 0.0533 | 0.0068 | 0.0534 | 0.007 | 0.0535 | 0.007 | 0.0537 | 0.007 | 0.054 | 0.007 | 0.0542 | 0.007 | 0.0543 | 0.007 | 0.0544 | 0.0072 | 0.0546 | 0.0072 | 0.0548 | 0.007 | 0.0551 | 0.007 | 0.0553 | 0.0071 | 0.0554 | 0.0071 | 0.0556 | 0.0072 | 0.0558 | 0.0073 | 0.0559 | 0.0072 | 0.0559 | 0.0072 | 0.056 | 0.0072 | 0.0563 | 0.0072 | 0.0564 | 0.0072 | 0.0566 | 0.0073 | 0.0567 | 0.0071 | 0.0568 | 0.0072 | 0.057 | 0.0074 | 0.0571 | 0.0074 | 0.0572 | 0.0073 | 0.0574 | 0.0073 | 0.0575 | 0.0073 | 0.0578 | 0.0073 | 0.0579 | 0.0073 | 0.058 | 0.0074 | 0.0582 | 0.0074 | 0.0582 | 0.0074 | 0.0582 | 0.0075 | 0.0584 | 0.0074 | 0.0585 | 0.0074 | 0.0588 | 0.0075 | 0.0589 | 0.0075 | 0.059 | 0.0075 | 0.0591 | 0.0076 | 0.0592 | 0.0076 | 0.0594 | 0.0076 | 0.0594 | 0.0075 | 0.0595 | 0.0075 | 0.0597 | 0.0075 | 0.0598 | 0.0074 | 0.0599 | 0.0074 | 0.0599 | 0.0075 | 0.06 | 0.0075 | 0.0602 | 0.0075 | 0.0603 | 0.0076 | 0.0604 | 0.0076 | 0.0605 | 0.0076 | 0.0607 | 0.0076 | 0.0608 | 0.0078 | 0.061 | 0.0078 | 0.0612 | 0.0076 | 0.0612 | 0.0078 | 0.0613 | 0.0079 | 0.0615 | 0.0077 | 0.0615 | 0.0077 | 0.0615 | 0.0077 | 0.0616 | 0.0077 | 0.0618 | 0.0078 | 0.0619 | 0.0079 | 0.0618 | 0.008 | 0.062 | 0.0077 | 0.0622 | 0.0076 | 0.0623 | 0.0076 | 0.0623 | 0.0079 | 0.0624 | 0.0079 | 0.0626 | 0.0079 | 0.0628 | 0.0079 | 0.0629 | 0.0078 | 0.0628 | 0.0077 | 0.0628 | 0.0078 | 0.0631 | 0.0078 | 0.0634 | 0.0078 | 0.0635 | 0.0079 | 0.0636 | 0.008 | 0.0636 | 0.0079 | 0.0635 | 0.008 | 0.0636 | 0.0078 | 0.0637 | 0.0077 | 0.0638 | 0.0078 | 0.0639 | 0.0079 | 0.0642 | 0.008 | 0.0644 | 0.008 | 0.0644 | 0.008 | 0.0644 | 0.008 | 0.0644 | 0.0081 | 0.0645 | 0.0082 | 0.0647 | 0.0081 | 0.0648 | 0.0081 | 0.0649 | 0.008 | 0.065 | 0.0079 | 0.0652 | 0.008 | 0.0652 | 0.008 | 0.0653 | 0.0078 | 0.0654 | 0.008 | 0.0655 | 0.008 | 0.0656 | 0.008 | 0.0656 | 0.008 | 0.0657 | 0.0081 | 0.0659 | 0.0081 | 0.066 | 0.0082 | 0.066 | 0.0082 | 0.066 | 0.0082 | 0.066 | 0.0082 | 0.0662 | 0.0082 | 0.0664 | 0.008 | 0.0665 | 0.008 | 0.0666 | 0.0082 | 0.0666 | 0.0083 | 0.0667 | 0.0082 | 0.067 | 0.0083 | 0.0671 | 0.0082 | 0.0672 | 0.0081 | 0.0672 | 0.0081 | 0.0672 | 0.0082 | 0.0672 | 0.0083 | 0.0675 | 0.0082 | 0.0676 | 0.0082 | 0.0675 | 0.0082 | 0.0675 | 0.0082 | 0.0676 | 0.0082 | 0.0677 | 0.0083 | 0.068 | 0.0083 | 0.0681 | 0.0082 | 0.0682 | 0.0083 | 0.0681 | 0.0083 | 0.0682 | 0.0083 | 0.0684 | 0.0083 | 0.0685 | 0.0084 | 0.0685 | 0.0084 | 0.0686 | 0.0083 | 0.0689 | 0.0082 | 0.0687 | 0.0082 | 0.0687 | 0.0082 | 0.0689 | 0.0081 | 0.0692 | 0.0083 | 0.0693 | 0.0082 | 0.0693 | 0.0082 | 0.0693 | 0.0083 | 0.0693 | 0.0083 | 0.0695 | 0.0084 | 0.0697 | 0.0083 | 0.0697 | 0.0084 | 0.0696 | 0.0085 | 0.0696 | 0.0082 | 0.0697 | 0.0083 | 0.0697 | 0.0085 | 0.0698 | 0.0084 | 0.0699 | 0.0082 | 0.07 | 0.0082 | 0.0699 | 0.0084 | 0.0702 | 0.0084 | 0.0703 | 0.0084 | 0.0702 | 0.0085 | 0.0703 | 0.0084 | 0.0705 | 0.0084 | 0.0707 | 0.0085 | 0.0708 | 0.0085 | 0.0709 | 0.0086 | 0.0709 | 0.0086 | 0.071 | 0.0086 | 0.0712 | 0.0086
605 | 0.0493 | 0.0065 | 0.0508 | 0.0067 | 0.0519 | 0.0066 | 0.0521 | 0.0068 | 0.0522 | 0.0068 | 0.0524 | 0.0069 | 0.0524 | 0.007 | 0.0527 | 0.0069 | 0.0529 | 0.0068 | 0.053 | 0.0069 | 0.0533 | 0.007 | 0.0535 | 0.007 | 0.0537 | 0.007 | 0.054 | 0.007 | 0.0541 | 0.0069 | 0.0541 | 0.007 | 0.0542 | 0.0072 | 0.0545 | 0.0073 | 0.0549 | 0.0071 | 0.055 | 0.0071 | 0.0551 | 0.0071 | 0.0552 | 0.007 | 0.0553 | 0.0071 | 0.0554 | 0.0072 | 0.0557 | 0.0073 | 0.056 | 0.0076 | 0.056 | 0.0074 | 0.0562 | 0.0074 | 0.0563 | 0.0074 | 0.0564 | 0.0072 | 0.0565 | 0.0072 | 0.0566 | 0.0073 | 0.0569 | 0.0075 | 0.0569 | 0.0074 | 0.057 | 0.0073 | 0.0572 | 0.0074 | 0.0573 | 0.0074 | 0.0574 | 0.0074 | 0.0575 | 0.0075 | 0.0576 | 0.0074 | 0.0579 | 0.0074 | 0.0581 | 0.0073 | 0.058 | 0.0073 | 0.058 | 0.0075 | 0.0584 | 0.0075 | 0.0586 | 0.0075 | 0.0587 | 0.0075 | 0.0587 | 0.0075 | 0.0588 | 0.0074 | 0.0589 | 0.0074 | 0.0589 | 0.0075 | 0.0589 | 0.0076 | 0.059 | 0.0075 | 0.0593 | 0.0075 | 0.0596 | 0.0078 | 0.0596 | 0.0077 | 0.0597 | 0.0076 | 0.0597 | 0.0075 | 0.0596 | 0.0074 | 0.0599 | 0.0077 | 0.0604 | 0.0078 | 0.0602 | 0.0077 | 0.0603 | 0.0076 | 0.0605 | 0.0075 | 0.0606 | 0.0077 | 0.0607 | 0.0077 | 0.0609 | 0.0076 | 0.0608 | 0.0079 | 0.0608 | 0.0079 | 0.0612 | 0.0077 | 0.0615 | 0.0079 | 0.0614 | 0.0079 | 0.0613 | 0.0079 | 0.0616 | 0.0078 | 0.0617 | 0.0078 | 0.0618 | 0.0078 | 0.0619 | 0.0076 | 0.062 | 0.0076 | 0.062 | 0.0076 | 0.0621 | 0.0076 | 0.0623 | 0.0078 | 0.0625 | 0.0079 | 0.0625 | 0.0078 | 0.0624 | 0.0077 | 0.0625 | 0.0078 | 0.0627 | 0.0079 | 0.0629 | 0.0081 | 0.0632 | 0.008 | 0.0633 | 0.0077 | 0.0631 | 0.0077 | 0.0632 | 0.0078 | 0.0632 | 0.0079 | 0.0632 | 0.008 | 0.0635 | 0.0079 | 0.0638 | 0.0079 | 0.0637 | 0.008 | 0.0637 | 0.008 | 0.064 | 0.008 | 0.0642 | 0.008 | 0.0643 | 0.0081 | 0.0643 | 0.008 | 0.0644 | 0.0079 | 0.0644 | 0.0077 | 0.0645 | 0.008 | 0.0645 | 0.0082 | 0.0648 | 0.0079 | 0.0647 | 0.008 | 0.0647 | 0.0082 | 0.0648 | 0.0082 | 0.0652 | 0.008 | 0.0653 | 0.0079 | 0.0652 | 0.0079 | 0.0654 | 0.0079 | 0.0655 | 0.008 | 0.0654 | 0.0082 | 0.0653 | 0.0081 | 0.0655 | 0.0081 | 0.0658 | 0.008 | 0.066 | 0.008 | 0.066 | 0.0081 | 0.066 | 0.0082 | 0.0661 | 0.0083 | 0.0663 | 0.0085 | 0.0664 | 0.0084 | 0.0666 | 0.0083 | 0.0668 | 0.0084 | 0.0668 | 0.0083 | 0.0668 | 0.0082 | 0.0669 | 0.0082 | 0.0669 | 0.0083 | 0.0671 | 0.0083 | 0.0671 | 0.0082 | 0.0672 | 0.0081 | 0.0673 | 0.0083 | 0.0674 | 0.0084 | 0.0674 | 0.0083 | 0.0675 | 0.0083 | 0.0678 | 0.0085 | 0.0678 | 0.0085 | 0.0678 | 0.0083 | 0.0679 | 0.0082 | 0.0679 | 0.0081 | 0.0681 | 0.0083 | 0.0682 | 0.0084 | 0.0682 | 0.0084 | 0.0682 | 0.0083 | 0.0682 | 0.0084 | 0.0686 | 0.0084 | 0.0686 | 0.0083 | 0.0685 | 0.0084 | 0.0685 | 0.0082 | 0.0688 | 0.0082 | 0.069 | 0.0084 | 0.0689 | 0.0082 | 0.0689 | 0.0083 | 0.0689 | 0.0084 | 0.0693 | 0.0085 | 0.0693 | 0.0084 | 0.0693 | 0.0085 | 0.0695 | 0.0086 | 0.0694 | 0.0085 | 0.0695 | 0.0084 | 0.0699 | 0.0082 | 0.07 | 0.0085 | 0.0698 | 0.0085 | 0.0698 | 0.0085 | 0.0698 | 0.0084 | 0.0701 | 0.0085 | 0.0702 | 0.0085 | 0.0703 | 0.0088 | 0.0704 | 0.0087 | 0.0704 | 0.0087 | 0.0703 | 0.0087 | 0.0702 | 0.0085
606 | 0.0489 | 0.0064 | 0.0502 | 0.0067 | 0.0511 | 0.0067 | 0.0514 | 0.0066 | 0.0516 | 0.0066 | 0.0519 | 0.0067 | 0.0522 | 0.0067 | 0.0523 | 0.0068 | 0.0525 | 0.0069 | 0.0527 | 0.0069 | 0.0528 | 0.0069 | 0.0529 | 0.0069 | 0.053 | 0.007 | 0.0532 | 0.0069 | 0.0534 | 0.0069 | 0.0536 | 0.0069 | 0.0538 | 0.0068 | 0.054 | 0.0069 | 0.0542 | 0.0071 | 0.0544 | 0.007 | 0.0546 | 0.0071 | 0.0547 | 0.0072 | 0.0548 | 0.0071 | 0.055 | 0.007 | 0.0552 | 0.007 | 0.0552 | 0.0072 | 0.0554 | 0.0071 | 0.0555 | 0.0071 | 0.0556 | 0.0071 | 0.0558 | 0.0072 | 0.056 | 0.0072 | 0.0563 | 0.0071 | 0.0562 | 0.0073 | 0.0563 | 0.0073 | 0.0566 | 0.0071 | 0.0567 | 0.0071 | 0.0567 | 0.0071 | 0.0568 | 0.0072 | 0.0569 | 0.0074 | 0.057 | 0.0073 | 0.0572 | 0.0072 | 0.0574 | 0.0071 | 0.0575 | 0.0073 | 0.0575 | 0.0074 | 0.0576 | 0.0074 | 0.0577 | 0.0073 | 0.058 | 0.0074 | 0.0582 | 0.0075 | 0.0583 | 0.0076 | 0.0584 | 0.0076 | 0.0585 | 0.0075 | 0.0587 | 0.0074 | 0.0587 | 0.0073 | 0.0588 | 0.0072 | 0.0591 | 0.0074 | 0.059 | 0.0074 | 0.0591 | 0.0075 | 0.0594 | 0.0075 | 0.0594 | 0.0075 | 0.0596 | 0.0075 | 0.0596 | 0.0075 | 0.0598 | 0.0075 | 0.0598 | 0.0076 | 0.06 | 0.0076 | 0.06 | 0.0076 | 0.0601 | 0.0076 | 0.0602 | 0.0077 | 0.0604 | 0.0076 | 0.0606 | 0.0076 | 0.0608 | 0.0076 | 0.0609 | 0.0076 | 0.0608 | 0.0077 | 0.0609 | 0.0077 | 0.0609 | 0.0077 | 0.0612 | 0.0079 | 0.0613 | 0.0078 | 0.0614 | 0.0077 | 0.0615 | 0.0078 | 0.0616 | 0.0079 | 0.0616 | 0.0079 | 0.0618 | 0.0079 | 0.062 | 0.0079 | 0.0621 | 0.0078 | 0.0621 | 0.0077 | 0.0622 | 0.0076 | 0.0623 | 0.0076 | 0.0624 | 0.0077 | 0.0624 | 0.0078 | 0.0625 | 0.0078 | 0.0627 | 0.0077 | 0.0628 | 0.0078 | 0.0629 | 0.0079 | 0.0631 | 0.0079 | 0.0629 | 0.0078 | 0.063 | 0.008 | 0.0633 | 0.008 | 0.0633 | 0.008 | 0.0634 | 0.0079 | 0.0636 | 0.0077 | 0.0636 | 0.008 | 0.0636 | 0.008 | 0.0638 | 0.008 | 0.0639 | 0.008 | 0.064 | 0.008 | 0.0641 | 0.008 | 0.0642 | 0.0079 | 0.0643 | 0.008 | 0.0643 | 0.0081 | 0.0645 | 0.008 | 0.0646 | 0.008 | 0.0646 | 0.0079 | 0.0646 | 0.0079 | 0.0649 | 0.0081 | 0.0651 | 0.0081 | 0.065 | 0.0081 | 0.0651 | 0.008 | 0.0652 | 0.008 | 0.0652 | 0.0082 | 0.0653 | 0.0082 | 0.0653 | 0.0081 | 0.0655 | 0.0081 | 0.0656 | 0.0081 | 0.0658 | 0.0082 | 0.0659 | 0.0081 | 0.0658 | 0.0081 | 0.0659 | 0.0082 | 0.066 | 0.0082 | 0.0663 | 0.0082 | 0.0663 | 0.0082 | 0.0663 | 0.0081 | 0.0665 | 0.0081 | 0.0667 | 0.0081 | 0.0666 | 0.008 | 0.0665 | 0.0083 | 0.0667 | 0.0082 | 0.0669 | 0.0082 | 0.067 | 0.0081 | 0.067 | 0.0083 | 0.067 | 0.0082 | 0.0671 | 0.0082 | 0.0671 | 0.0082 | 0.0672 | 0.008 | 0.0674 | 0.0081 | 0.0674 | 0.0082 | 0.0675 | 0.0081 | 0.0676 | 0.0082 | 0.0676 | 0.0084 | 0.0678 | 0.0084 | 0.068 | 0.0083 | 0.0682 | 0.0082 | 0.0683 | 0.0083 | 0.0682 | 0.0083 | 0.0681 | 0.0084 | 0.0684 | 0.0083 | 0.0684 | 0.0083 | 0.0684 | 0.0083 | 0.0687 | 0.0084 | 0.0687 | 0.0082 | 0.0688 | 0.0082 | 0.0689 | 0.0082 | 0.069 | 0.0083 | 0.069 | 0.0084 | 0.0692 | 0.0084 | 0.0692 | 0.0085 | 0.0693 | 0.0085 | 0.0694 | 0.0085 | 0.0694 | 0.0085 | 0.0694 | 0.0085 | 0.0695 | 0.0085 | 0.0698 | 0.0085 | 0.0697 | 0.0084 | 0.0698 | 0.0084 | 0.07 | 0.0084 | 0.07 | 0.0084
607 | 0.0484 | 0.0063 | 0.0498 | 0.0065 | 0.0509 | 0.0066 | 0.0512 | 0.0067 | 0.0512 | 0.0066 | 0.0514 | 0.0066 | 0.0517 | 0.0067 | 0.0518 | 0.0067 | 0.052 | 0.0068 | 0.0522 | 0.0069 | 0.0525 | 0.0067 | 0.0527 | 0.0067 | 0.0528 | 0.0069 | 0.0529 | 0.0069 | 0.0531 | 0.0069 | 0.0533 | 0.0069 | 0.0536 | 0.0069 | 0.0538 | 0.0069 | 0.0539 | 0.007 | 0.0538 | 0.007 | 0.0541 | 0.0072 | 0.0545 | 0.0072 | 0.0545 | 0.0074 | 0.0544 | 0.007 | 0.0547 | 0.0068 | 0.0548 | 0.007 | 0.0548 | 0.007 | 0.0549 | 0.0071 | 0.0551 | 0.0072 | 0.0551 | 0.0071 | 0.0553 | 0.0071 | 0.0556 | 0.0073 | 0.0558 | 0.0072 | 0.0559 | 0.0072 | 0.056 | 0.0073 | 0.0561 | 0.0071 | 0.0562 | 0.0072 | 0.0563 | 0.0073 | 0.0566 | 0.0073 | 0.0567 | 0.0071 | 0.0568 | 0.0071 | 0.0568 | 0.0072 | 0.0571 | 0.0072 | 0.0573 | 0.0073 | 0.0574 | 0.0074 | 0.0575 | 0.0074 | 0.0577 | 0.0074 | 0.0576 | 0.0073 | 0.0576 | 0.0073 | 0.0578 | 0.0074 | 0.0579 | 0.0075 | 0.0581 | 0.0074 | 0.0584 | 0.0074 | 0.0585 | 0.0074 | 0.0584 | 0.0075 | 0.0585 | 0.0074 | 0.0586 | 0.0074 | 0.0587 | 0.0076 | 0.059 | 0.0077 | 0.0591 | 0.0074 | 0.0591 | 0.0074 | 0.0593 | 0.0072 | 0.0594 | 0.0072 | 0.0594 | 0.0074 | 0.0594 | 0.0076 | 0.0596 | 0.0078 | 0.0598 | 0.0078 | 0.0599 | 0.0077 | 0.06 | 0.0076 | 0.0602 | 0.0075 | 0.0604 | 0.0075 | 0.0603 | 0.0076 | 0.0603 | 0.0077 | 0.0605 | 0.0076 | 0.0605 | 0.0074 | 0.0607 | 0.0075 | 0.0609 | 0.0077 | 0.061 | 0.0078 | 0.0611 | 0.0079 | 0.0611 | 0.008 | 0.0611 | 0.0077 | 0.0613 | 0.0077 | 0.0615 | 0.0077 | 0.0615 | 0.0075 | 0.0615 | 0.0075 | 0.0617 | 0.0077 | 0.062 | 0.0077 | 0.0619 | 0.0078 | 0.0619 | 0.0079 | 0.062 | 0.0079 | 0.0624 | 0.0079 | 0.0624 | 0.0078 | 0.0622 | 0.0078 | 0.0624 | 0.0076 | 0.0627 | 0.0076 | 0.0627 | 0.008 | 0.0628 | 0.008 | 0.0629 | 0.0079 | 0.0631 | 0.0079 | 0.0633 | 0.008 | 0.0631 | 0.008 | 0.0631 | 0.008 | 0.0634 | 0.0079 | 0.0636 | 0.008 | 0.0636 | 0.008 | 0.0638 | 0.008 | 0.0638 | 0.0079 | 0.0639 | 0.008 | 0.0641 | 0.0079 | 0.0641 | 0.0078 | 0.0642 | 0.0078 | 0.0642 | 0.0078 | 0.0643 | 0.0079 | 0.0645 | 0.0081 | 0.0646 | 0.0082 | 0.0645 | 0.0081 | 0.0645 | 0.008 | 0.0647 | 0.0078 | 0.0649 | 0.0079 | 0.065 | 0.008 | 0.0651 | 0.0082 | 0.0652 | 0.0082 | 0.0655 | 0.0081 | 0.0656 | 0.008 | 0.0655 | 0.008 | 0.0656 | 0.0081 | 0.0656 | 0.0081 | 0.0657 | 0.0081 | 0.0659 | 0.0082 | 0.0659 | 0.0081 | 0.0659 | 0.008 | 0.066 | 0.0081 | 0.0661 | 0.0081 | 0.0661 | 0.0079 | 0.0661 | 0.0079 | 0.0662 | 0.0079 | 0.0663 | 0.0079 | 0.0665 | 0.0081 | 0.0667 | 0.0082 | 0.0666 | 0.0082 | 0.0665 | 0.0082 | 0.0666 | 0.0083 | 0.0667 | 0.0083 | 0.067 | 0.0082 | 0.0671 | 0.0082 | 0.0671 | 0.0081 | 0.0672 | 0.0079 | 0.0673 | 0.0079 | 0.0675 | 0.0081 | 0.0676 | 0.0083 | 0.0677 | 0.0082 | 0.0676 | 0.0081 | 0.0678 | 0.0082 | 0.0681 | 0.0083 | 0.0679 | 0.0082 | 0.0679 | 0.0083 | 0.0682 | 0.0083 | 0.0683 | 0.0084 | 0.0683 | 0.0084 | 0.0682 | 0.0084 | 0.0681 | 0.0084 | 0.0683 | 0.0085 | 0.0685 | 0.0084 | 0.0686 | 0.0083 | 0.0688 | 0.0084 | 0.0688 | 0.0085 | 0.0688 | 0.0084 | 0.0689 | 0.0084 | 0.0689 | 0.0085 | 0.069 | 0.0086 | 0.0691 | 0.0085 | 0.0693 | 0.0085 | 0.0694 | 0.0084 | 0.0696 | 0.0085
608 | 0.048 | 0.0063 | 0.0494 | 0.0066 | 0.0504 | 0.0066 | 0.0507 | 0.0066 | 0.0508 | 0.0065 | 0.051 | 0.0065 | 0.0511 | 0.0067 | 0.0513 | 0.0069 | 0.0515 | 0.0069 | 0.0518 | 0.007 | 0.0519 | 0.0069 | 0.0521 | 0.0068 | 0.0524 | 0.0068 | 0.0525 | 0.0069 | 0.0526 | 0.0069 | 0.0528 | 0.0069 | 0.0531 | 0.007 | 0.0532 | 0.0069 | 0.0532 | 0.007 | 0.0535 | 0.007 | 0.0537 | 0.0071 | 0.0537 | 0.007 | 0.0538 | 0.0071 | 0.054 | 0.007 | 0.0543 | 0.007 | 0.0544 | 0.0071 | 0.0545 | 0.007 | 0.0546 | 0.007 | 0.0547 | 0.0072 | 0.0552 | 0.0072 | 0.0553 | 0.0071 | 0.0553 | 0.0072 | 0.0554 | 0.0072 | 0.0554 | 0.0072 | 0.0554 | 0.0073 | 0.0557 | 0.0073 | 0.0559 | 0.0073 | 0.0559 | 0.0073 | 0.0559 | 0.0072 | 0.0562 | 0.0073 | 0.0563 | 0.0073 | 0.0564 | 0.0073 | 0.0565 | 0.0072 | 0.0566 | 0.0072 | 0.0567 | 0.0073 | 0.0569 | 0.0074 | 0.057 | 0.0074 | 0.0571 | 0.0074 | 0.0573 | 0.0073 | 0.0574 | 0.0074 | 0.0575 | 0.0074 | 0.0576 | 0.0074 | 0.0577 | 0.0075 | 0.0578 | 0.0075 | 0.058 | 0.0074 | 0.0581 | 0.0074 | 0.0582 | 0.0075 | 0.0583 | 0.0075 | 0.0585 | 0.0074 | 0.0585 | 0.0073 | 0.0586 | 0.0073 | 0.0588 | 0.0074 | 0.0589 | 0.0074 | 0.059 | 0.0075 | 0.0591 | 0.0075 | 0.0593 | 0.0075 | 0.0594 | 0.0074 | 0.0594 | 0.0076 | 0.0596 | 0.0076 | 0.0598 | 0.0075 | 0.0597 | 0.0076 | 0.0597 | 0.0077 | 0.0599 | 0.0078 | 0.0602 | 0.0078 | 0.0602 | 0.0076 | 0.0604 | 0.0076 | 0.0604 | 0.0077 | 0.0604 | 0.0076 | 0.0605 | 0.0076 | 0.0608 | 0.0078 | 0.0609 | 0.0078 | 0.0609 | 0.0077 | 0.061 | 0.0077 | 0.0609 | 0.0076 | 0.0611 | 0.0076 | 0.0612 | 0.0076 | 0.0613 | 0.0076 | 0.0615 | 0.0077 | 0.0616 | 0.0076 | 0.0615 | 0.0076 | 0.0617 | 0.0077 | 0.0618 | 0.0078 | 0.0618 | 0.0078 | 0.062 | 0.0079 | 0.0622 | 0.008 | 0.0623 | 0.0079 | 0.0623 | 0.0077 | 0.0624 | 0.0077 | 0.0626 | 0.0077 | 0.0626 | 0.0077 | 0.0627 | 0.0079 | 0.0628 | 0.0079 | 0.0627 | 0.008 | 0.0628 | 0.008 | 0.0629 | 0.008 | 0.0633 | 0.0079 | 0.0634 | 0.0079 | 0.0634 | 0.008 | 0.0634 | 0.008 | 0.0634 | 0.0079 | 0.0635 | 0.0079 | 0.0636 | 0.0078 | 0.0638 | 0.008 | 0.064 | 0.008 | 0.0642 | 0.0079 | 0.064 | 0.008 | 0.064 | 0.0081 | 0.0642 | 0.008 | 0.0643 | 0.008 | 0.0645 | 0.008 | 0.0645 | 0.0081 | 0.0646 | 0.0082 | 0.0648 | 0.0082 | 0.0648 | 0.0081 | 0.0649 | 0.008 | 0.065 | 0.008 | 0.065 | 0.008 | 0.0651 | 0.0081 | 0.0653 | 0.008 | 0.0654 | 0.008 | 0.0656 | 0.0081 | 0.0656 | 0.0083 | 0.0654 | 0.0082 | 0.0655 | 0.008 | 0.0657 | 0.0081 | 0.0658 | 0.0081 | 0.0657 | 0.0081 | 0.0659 | 0.0082 | 0.066 | 0.0082 | 0.0661 | 0.0082 | 0.0661 | 0.0081 | 0.0663 | 0.0082 | 0.0664 | 0.0082 | 0.0664 | 0.0081 | 0.0666 | 0.0082 | 0.0667 | 0.0082 | 0.0668 | 0.0081 | 0.0668 | 0.0081 | 0.0669 | 0.0081 | 0.0669 | 0.0082 | 0.067 | 0.0083 | 0.0669 | 0.0082 | 0.0671 | 0.0082 | 0.0675 | 0.0082 | 0.0675 | 0.0082 | 0.0675 | 0.0083 | 0.0677 | 0.0083 | 0.0676 | 0.0083 | 0.0676 | 0.0083 | 0.0677 | 0.0083 | 0.0677 | 0.0082 | 0.0678 | 0.0083 | 0.0679 | 0.0085 | 0.0682 | 0.0083 | 0.0683 | 0.0082 | 0.0682 | 0.0083 | 0.0684 | 0.0084 | 0.0684 | 0.0083 | 0.0685 | 0.0084 | 0.0687 | 0.0085 | 0.0687 | 0.0083 | 0.0687 | 0.0083 | 0.0688 | 0.0085 | 0.0689 | 0.0084
609 | 0.0475 | 0.0063 | 0.0488 | 0.0065 | 0.0498 | 0.0066 | 0.05 | 0.0064 | 0.0501 | 0.0064 | 0.0503 | 0.0066 | 0.0506 | 0.0067 | 0.0508 | 0.0067 | 0.051 | 0.0067 | 0.0512 | 0.0065 | 0.0514 | 0.0066 | 0.0515 | 0.0068 | 0.0517 | 0.0069 | 0.0519 | 0.0068 | 0.0521 | 0.0068 | 0.0525 | 0.0068 | 0.0528 | 0.0069 | 0.053 | 0.0068 | 0.0531 | 0.0068 | 0.0531 | 0.0067 | 0.0533 | 0.0069 | 0.0533 | 0.0069 | 0.0534 | 0.0069 | 0.0535 | 0.0069 | 0.0537 | 0.0069 | 0.0541 | 0.007 | 0.0541 | 0.007 | 0.0543 | 0.0071 | 0.0544 | 0.007 | 0.0545 | 0.0069 | 0.0547 | 0.007 | 0.0549 | 0.0071 | 0.0548 | 0.0071 | 0.0549 | 0.0071 | 0.0551 | 0.007 | 0.0552 | 0.0071 | 0.0554 | 0.0071 | 0.0556 | 0.0071 | 0.0556 | 0.0071 | 0.0556 | 0.0071 | 0.0556 | 0.007 | 0.0558 | 0.0069 | 0.0561 | 0.007 | 0.0561 | 0.0071 | 0.0564 | 0.0073 | 0.0565 | 0.0073 | 0.0565 | 0.0072 | 0.0565 | 0.0074 | 0.0565 | 0.0075 | 0.0567 | 0.0075 | 0.057 | 0.0074 | 0.057 | 0.0074 | 0.0573 | 0.0074 | 0.0575 | 0.0073 | 0.0575 | 0.0073 | 0.0576 | 0.0073 | 0.0578 | 0.0074 | 0.0579 | 0.0074 | 0.0579 | 0.0074 | 0.058 | 0.0073 | 0.0582 | 0.0072 | 0.0584 | 0.0074 | 0.0585 | 0.0075 | 0.0588 | 0.0072 | 0.0587 | 0.0073 | 0.0586 | 0.0074 | 0.0586 | 0.0075 | 0.059 | 0.0076 | 0.059 | 0.0076 | 0.0591 | 0.0076 | 0.0592 | 0.0076 | 0.0592 | 0.0077 | 0.0592 | 0.0078 | 0.0594 | 0.0077 | 0.0595 | 0.0074 | 0.0597 | 0.0074 | 0.0598 | 0.0077 | 0.06 | 0.0076 | 0.0602 | 0.0076 | 0.0601 | 0.008 | 0.0603 | 0.0078 | 0.0605 | 0.0078 | 0.0605 | 0.0079 | 0.0605 | 0.0078 | 0.0606 | 0.0078 | 0.0607 | 0.0078 | 0.0608 | 0.0078 | 0.0608 | 0.0078 | 0.0609 | 0.0077 | 0.0611 | 0.0076 | 0.0611 | 0.0074 | 0.0612 | 0.0075 | 0.0614 | 0.0078 | 0.0617 | 0.0079 | 0.0618 | 0.008 | 0.0617 | 0.008 | 0.0616 | 0.0077 | 0.0619 | 0.0077 | 0.062 | 0.0078 | 0.062 | 0.0077 | 0.0621 | 0.0077 | 0.0623 | 0.0078 | 0.0624 | 0.0079 | 0.0625 | 0.0078 | 0.0626 | 0.0076 | 0.0625 | 0.0077 | 0.0626 | 0.0078 | 0.0628 | 0.0079 | 0.0631 | 0.0078 | 0.0631 | 0.0079 | 0.0631 | 0.0081 | 0.0633 | 0.0081 | 0.0633 | 0.008 | 0.0634 | 0.008 | 0.0635 | 0.0078 | 0.0635 | 0.008 | 0.0635 | 0.008 | 0.0636 | 0.0079 | 0.0637 | 0.0079 | 0.0639 | 0.008 | 0.064 | 0.0081 | 0.0642 | 0.0081 | 0.0639 | 0.0079 | 0.0641 | 0.0079 | 0.0645 | 0.0081 | 0.0645 | 0.0081 | 0.0644 | 0.008 | 0.0643 | 0.008 | 0.0645 | 0.0079 | 0.0647 | 0.008 | 0.0646 | 0.0082 | 0.0646 | 0.008 | 0.0649 | 0.008 | 0.0651 | 0.008 | 0.0653 | 0.0079 | 0.0651 | 0.0078 | 0.0653 | 0.0081 | 0.0657 | 0.0083 | 0.0658 | 0.0082 | 0.0658 | 0.008 | 0.0657 | 0.0081 | 0.0658 | 0.0082 | 0.066 | 0.0082 | 0.0661 | 0.0082 | 0.0661 | 0.0081 | 0.0662 | 0.0082 | 0.0663 | 0.0083 | 0.0662 | 0.0083 | 0.0663 | 0.0083 | 0.0664 | 0.0082 | 0.0667 | 0.0081 | 0.0669 | 0.0081 | 0.0669 | 0.0081 | 0.0669 | 0.0081 | 0.0669 | 0.0082 | 0.0669 | 0.0084 | 0.0671 | 0.0082 | 0.0673 | 0.0082 | 0.0672 | 0.0081 | 0.067 | 0.008 | 0.0673 | 0.0081 | 0.0675 | 0.0082 | 0.0674 | 0.0082 | 0.0674 | 0.0084 | 0.0674 | 0.0084 | 0.0675 | 0.0083 | 0.068 | 0.0082 | 0.0681 | 0.0083 | 0.0681 | 0.0085 | 0.0682 | 0.0085 | 0.068 | 0.0082 | 0.0681 | 0.0081 | 0.0683 | 0.0083 | 0.0684 | 0.0081
610 | 0.0472 | 0.0062 | 0.0485 | 0.0064 | 0.0495 | 0.0064 | 0.0497 | 0.0065 | 0.05 | 0.0067 | 0.0503 | 0.0066 | 0.0503 | 0.0066 | 0.0506 | 0.0066 | 0.0508 | 0.0066 | 0.051 | 0.0065 | 0.0511 | 0.0067 | 0.0513 | 0.0069 | 0.0516 | 0.0067 | 0.0518 | 0.0068 | 0.0518 | 0.0069 | 0.052 | 0.0068 | 0.0521 | 0.0067 | 0.0523 | 0.0068 | 0.0524 | 0.0069 | 0.0525 | 0.0068 | 0.0528 | 0.0068 | 0.0529 | 0.0069 | 0.053 | 0.007 | 0.0532 | 0.0068 | 0.0534 | 0.0067 | 0.0534 | 0.0068 | 0.0537 | 0.007 | 0.0538 | 0.007 | 0.0539 | 0.0069 | 0.0541 | 0.0068 | 0.0543 | 0.0069 | 0.0544 | 0.0071 | 0.0544 | 0.0071 | 0.0545 | 0.0071 | 0.0546 | 0.0071 | 0.0547 | 0.007 | 0.0549 | 0.007 | 0.0551 | 0.007 | 0.0553 | 0.0071 | 0.0554 | 0.0072 | 0.0554 | 0.0073 | 0.0555 | 0.0071 | 0.0558 | 0.0072 | 0.0558 | 0.0072 | 0.0557 | 0.0072 | 0.0561 | 0.0071 | 0.0563 | 0.0071 | 0.0563 | 0.0073 | 0.0564 | 0.0072 | 0.0565 | 0.0072 | 0.0566 | 0.0073 | 0.0568 | 0.0072 | 0.0569 | 0.0072 | 0.057 | 0.0073 | 0.0572 | 0.0074 | 0.0572 | 0.0074 | 0.0573 | 0.0075 | 0.0577 | 0.0074 | 0.0577 | 0.0074 | 0.0577 | 0.0074 | 0.0577 | 0.0073 | 0.058 | 0.0073 | 0.0581 | 0.0074 | 0.0582 | 0.0075 | 0.0583 | 0.0074 | 0.0584 | 0.0074 | 0.0585 | 0.0074 | 0.0586 | 0.0073 | 0.0587 | 0.0073 | 0.0588 | 0.0073 | 0.0588 | 0.0074 | 0.0589 | 0.0074 | 0.0591 | 0.0073 | 0.0591 | 0.0074 | 0.0593 | 0.0075 | 0.0594 | 0.0075 | 0.0595 | 0.0075 | 0.0597 | 0.0076 | 0.0598 | 0.0077 | 0.0599 | 0.0077 | 0.0599 | 0.0076 | 0.06 | 0.0075 | 0.06 | 0.0075 | 0.0604 | 0.0077 | 0.0605 | 0.0077 | 0.0605 | 0.0077 | 0.0605 | 0.0076 | 0.0607 | 0.0076 | 0.0608 | 0.0076 | 0.0607 | 0.0075 | 0.0609 | 0.0075 | 0.0609 | 0.0077 | 0.0611 | 0.0076 | 0.0612 | 0.0078 | 0.0613 | 0.0079 | 0.0617 | 0.0078 | 0.0616 | 0.0078 | 0.0615 | 0.0078 | 0.0617 | 0.0077 | 0.0617 | 0.0077 | 0.0617 | 0.0077 | 0.0619 | 0.0078 | 0.062 | 0.0078 | 0.062 | 0.0077 | 0.0621 | 0.0077 | 0.0623 | 0.0077 | 0.0625 | 0.0076 | 0.0625 | 0.0076 | 0.0624 | 0.0078 | 0.0625 | 0.0077 | 0.0627 | 0.0077 | 0.0628 | 0.0077 | 0.0629 | 0.0078 | 0.0631 | 0.008 | 0.0632 | 0.008 | 0.0631 | 0.0078 | 0.0631 | 0.0077 | 0.0632 | 0.0079 | 0.0634 | 0.0079 | 0.0635 | 0.0077 | 0.0636 | 0.0077 | 0.0638 | 0.008 | 0.0638 | 0.0079 | 0.064 | 0.0079 | 0.0641 | 0.0079 | 0.0641 | 0.0079 | 0.0641 | 0.0079 | 0.0641 | 0.0079 | 0.0644 | 0.0078 | 0.0646 | 0.0079 | 0.0648 | 0.0081 | 0.0646 | 0.0079 | 0.0647 | 0.0079 | 0.0649 | 0.0078 | 0.0648 | 0.0079 | 0.0648 | 0.0079 | 0.0649 | 0.0079 | 0.0651 | 0.0081 | 0.0652 | 0.008 | 0.0652 | 0.0079 | 0.0652 | 0.008 | 0.0653 | 0.008 | 0.0655 | 0.0081 | 0.0657 | 0.0079 | 0.0657 | 0.008 | 0.0658 | 0.0081 | 0.0659 | 0.0081 | 0.0661 | 0.0081 | 0.0661 | 0.0081 | 0.0661 | 0.0081 | 0.0662 | 0.0081 | 0.0663 | 0.0082 | 0.0663 | 0.0082 | 0.0664 | 0.0081 | 0.0665 | 0.0081 | 0.0666 | 0.0081 | 0.0667 | 0.0081 | 0.0668 | 0.0082 | 0.0669 | 0.0082 | 0.067 | 0.0082 | 0.067 | 0.0082 | 0.0672 | 0.0081 | 0.0673 | 0.0081 | 0.0673 | 0.0081 | 0.0672 | 0.0082 | 0.0672 | 0.0083 | 0.0675 | 0.0081 | 0.0675 | 0.0081 | 0.0674 | 0.0083 | 0.0677 | 0.0082 | 0.0679 | 0.0082 | 0.068 | 0.0081 | 0.0679 | 0.0082 | 0.068 | 0.0082
611 | 0.0469 | 0.0061 | 0.0484 | 0.0065 | 0.0493 | 0.0066 | 0.0493 | 0.0064 | 0.0495 | 0.0064 | 0.0499 | 0.0065 | 0.0502 | 0.0067 | 0.0504 | 0.0068 | 0.0505 | 0.0068 | 0.0505 | 0.0068 | 0.0507 | 0.0066 | 0.051 | 0.0066 | 0.0513 | 0.0066 | 0.0513 | 0.0068 | 0.0514 | 0.0069 | 0.0515 | 0.0067 | 0.0517 | 0.0068 | 0.0519 | 0.0069 | 0.0522 | 0.0069 | 0.0521 | 0.0068 | 0.0523 | 0.0067 | 0.0525 | 0.0067 | 0.0526 | 0.0069 | 0.0528 | 0.007 | 0.0529 | 0.007 | 0.0531 | 0.007 | 0.0532 | 0.0069 | 0.0533 | 0.0069 | 0.0535 | 0.007 | 0.0538 | 0.007 | 0.0539 | 0.007 | 0.0539 | 0.0069 | 0.054 | 0.0069 | 0.0543 | 0.0071 | 0.0544 | 0.0071 | 0.0545 | 0.0069 | 0.0546 | 0.0069 | 0.0548 | 0.007 | 0.0551 | 0.0072 | 0.055 | 0.0071 | 0.0552 | 0.0071 | 0.0556 | 0.0072 | 0.0555 | 0.0071 | 0.0555 | 0.0071 | 0.0557 | 0.0071 | 0.0558 | 0.0072 | 0.0559 | 0.0071 | 0.056 | 0.007 | 0.0561 | 0.0071 | 0.0562 | 0.0071 | 0.0563 | 0.0072 | 0.0565 | 0.0071 | 0.0566 | 0.0071 | 0.0567 | 0.0071 | 0.0567 | 0.0072 | 0.0569 | 0.0072 | 0.0571 | 0.0071 | 0.0571 | 0.0071 | 0.0574 | 0.0071 | 0.0576 | 0.0072 | 0.0577 | 0.0072 | 0.0578 | 0.0073 | 0.0578 | 0.0073 | 0.0577 | 0.0072 | 0.0577 | 0.0073 | 0.0578 | 0.0074 | 0.0581 | 0.0071 | 0.0583 | 0.0073 | 0.0585 | 0.0073 | 0.0586 | 0.0073 | 0.0588 | 0.0074 | 0.0587 | 0.0074 | 0.0586 | 0.0073 | 0.0585 | 0.0074 | 0.0587 | 0.0075 | 0.059 | 0.0075 | 0.0592 | 0.0075 | 0.0591 | 0.0073 | 0.0593 | 0.0073 | 0.0594 | 0.0073 | 0.0595 | 0.0073 | 0.0597 | 0.0074 | 0.06 | 0.0075 | 0.0603 | 0.0075 | 0.0602 | 0.0075 | 0.0601 | 0.0074 | 0.0601 | 0.0075 | 0.0603 | 0.0075 | 0.0604 | 0.0076 | 0.0605 | 0.0076 | 0.0606 | 0.0076 | 0.0606 | 0.0076 | 0.0608 | 0.0077 | 0.0609 | 0.0077 | 0.0609 | 0.0077 | 0.061 | 0.0077 | 0.0611 | 0.0077 | 0.0611 | 0.0077 | 0.0613 | 0.0078 | 0.0615 | 0.0077 | 0.0616 | 0.0077 | 0.0617 | 0.008 | 0.0618 | 0.0078 | 0.0618 | 0.0077 | 0.0619 | 0.0077 | 0.0619 | 0.0078 | 0.0621 | 0.0076 | 0.0622 | 0.0075 | 0.0623 | 0.0076 | 0.0623 | 0.0077 | 0.0624 | 0.0078 | 0.0627 | 0.0077 | 0.0623 | 0.0076 | 0.0625 | 0.0077 | 0.0629 | 0.0077 | 0.0629 | 0.0079 | 0.063 | 0.0079 | 0.0632 | 0.0078 | 0.0632 | 0.0079 | 0.0632 | 0.0079 | 0.0634 | 0.008 | 0.0635 | 0.0081 | 0.0636 | 0.008 | 0.0636 | 0.008 | 0.0637 | 0.0079 | 0.0636 | 0.0077 | 0.0636 | 0.0077 | 0.0638 | 0.0079 | 0.0641 | 0.0079 | 0.0642 | 0.0079 | 0.0642 | 0.0079 | 0.0643 | 0.0079 | 0.0644 | 0.0079 | 0.0643 | 0.0081 | 0.0646 | 0.0078 | 0.0645 | 0.0077 | 0.0645 | 0.0078 | 0.0649 | 0.0081 | 0.0649 | 0.0081 | 0.0649 | 0.0081 | 0.0649 | 0.0082 | 0.0651 | 0.008 | 0.0653 | 0.0079 | 0.0654 | 0.0079 | 0.0654 | 0.0081 | 0.0655 | 0.0081 | 0.0656 | 0.008 | 0.0657 | 0.0081 | 0.0658 | 0.008 | 0.0658 | 0.0079 | 0.066 | 0.0081 | 0.066 | 0.0081 | 0.066 | 0.0081 | 0.0662 | 0.008 | 0.0659 | 0.0081 | 0.0658 | 0.0083 | 0.0663 | 0.0082 | 0.0663 | 0.0081 | 0.0666 | 0.0081 | 0.0667 | 0.0083 | 0.0666 | 0.0079 | 0.0669 | 0.008 | 0.0671 | 0.0081 | 0.0669 | 0.0081 | 0.0669 | 0.0081 | 0.067 | 0.008 | 0.067 | 0.008 | 0.0672 | 0.0081 | 0.0673 | 0.0083 | 0.0674 | 0.0083 | 0.0674 | 0.0083 | 0.0673 | 0.0083 | 0.0673 | 0.0083 | 0.0676 | 0.0083
612 | 0.0466 | 0.0062 | 0.0479 | 0.0065 | 0.0489 | 0.0065 | 0.0491 | 0.0065 | 0.0493 | 0.0064 | 0.0495 | 0.0063 | 0.0496 | 0.0064 | 0.0499 | 0.0065 | 0.0501 | 0.0065 | 0.0503 | 0.0067 | 0.0504 | 0.0066 | 0.0506 | 0.0066 | 0.0508 | 0.0067 | 0.051 | 0.0066 | 0.0512 | 0.0067 | 0.0515 | 0.0069 | 0.0516 | 0.0068 | 0.0517 | 0.0067 | 0.0519 | 0.0067 | 0.052 | 0.0069 | 0.0521 | 0.0068 | 0.0522 | 0.0068 | 0.0523 | 0.0069 | 0.0525 | 0.0068 | 0.0527 | 0.0069 | 0.0529 | 0.007 | 0.053 | 0.007 | 0.0531 | 0.007 | 0.0533 | 0.007 | 0.0534 | 0.0069 | 0.0536 | 0.0069 | 0.0538 | 0.0069 | 0.0539 | 0.0069 | 0.054 | 0.0069 | 0.0541 | 0.0069 | 0.0541 | 0.0069 | 0.0543 | 0.007 | 0.0544 | 0.007 | 0.0546 | 0.007 | 0.0546 | 0.0071 | 0.0547 | 0.0071 | 0.055 | 0.0069 | 0.055 | 0.007 | 0.055 | 0.0072 | 0.0553 | 0.0071 | 0.0555 | 0.007 | 0.0558 | 0.007 | 0.0559 | 0.0071 | 0.0558 | 0.0071 | 0.0559 | 0.0072 | 0.0561 | 0.0072 | 0.0561 | 0.0072 | 0.0562 | 0.0071 | 0.0564 | 0.0071 | 0.0564 | 0.0072 | 0.0565 | 0.0072 | 0.0566 | 0.0072 | 0.0569 | 0.0072 | 0.0571 | 0.0072 | 0.0572 | 0.0073 | 0.0573 | 0.0074 | 0.0573 | 0.0072 | 0.0575 | 0.0073 | 0.0575 | 0.0074 | 0.0575 | 0.0074 | 0.0577 | 0.0074 | 0.0579 | 0.0073 | 0.0579 | 0.0074 | 0.0581 | 0.0073 | 0.0583 | 0.0071 | 0.0582 | 0.0074 | 0.0582 | 0.0075 | 0.0583 | 0.0076 | 0.0585 | 0.0074 | 0.0586 | 0.0073 | 0.0588 | 0.0073 | 0.0589 | 0.0074 | 0.059 | 0.0075 | 0.059 | 0.0075 | 0.0591 | 0.0075 | 0.0592 | 0.0074 | 0.0593 | 0.0075 | 0.0596 | 0.0075 | 0.0596 | 0.0075 | 0.0596 | 0.0074 | 0.0597 | 0.0074 | 0.0599 | 0.0075 | 0.06 | 0.0075 | 0.0601 | 0.0075 | 0.0603 | 0.0076 | 0.0604 | 0.0076 | 0.0604 | 0.0075 | 0.0605 | 0.0077 | 0.0606 | 0.0077 | 0.0607 | 0.0078 | 0.0607 | 0.0078 | 0.0609 | 0.0077 | 0.061 | 0.0077 | 0.061 | 0.0077 | 0.0611 | 0.0077 | 0.0612 | 0.0078 | 0.0613 | 0.0078 | 0.0614 | 0.0078 | 0.0615 | 0.0078 | 0.0615 | 0.0077 | 0.0615 | 0.0077 | 0.0616 | 0.0078 | 0.0618 | 0.0078 | 0.062 | 0.0076 | 0.0621 | 0.0077 | 0.0621 | 0.0077 | 0.0621 | 0.0078 | 0.0622 | 0.0078 | 0.0624 | 0.0078 | 0.0624 | 0.0077 | 0.0623 | 0.0078 | 0.0625 | 0.0079 | 0.0627 | 0.0079 | 0.0627 | 0.0079 | 0.0628 | 0.0079 | 0.0628 | 0.008 | 0.0631 | 0.008 | 0.0631 | 0.0079 | 0.0632 | 0.0079 | 0.0634 | 0.0079 | 0.0635 | 0.0078 | 0.0636 | 0.0078 | 0.0636 | 0.0079 | 0.0636 | 0.008 | 0.0637 | 0.0079 | 0.0638 | 0.0079 | 0.0638 | 0.008 | 0.064 | 0.008 | 0.0641 | 0.008 | 0.0641 | 0.0081 | 0.0641 | 0.008 | 0.0643 | 0.0079 | 0.0645 | 0.008 | 0.0645 | 0.0079 | 0.0646 | 0.0079 | 0.0647 | 0.008 | 0.0647 | 0.008 | 0.0648 | 0.008 | 0.0649 | 0.0079 | 0.0649 | 0.0079 | 0.065 | 0.008 | 0.0651 | 0.0081 | 0.0653 | 0.0082 | 0.0654 | 0.0082 | 0.0655 | 0.0081 | 0.0655 | 0.0081 | 0.0656 | 0.008 | 0.0658 | 0.0079 | 0.0659 | 0.008 | 0.0659 | 0.008 | 0.066 | 0.0081 | 0.0661 | 0.008 | 0.0661 | 0.008 | 0.0662 | 0.008 | 0.0663 | 0.0081 | 0.0664 | 0.008 | 0.0665 | 0.008 | 0.0666 | 0.0081 | 0.0666 | 0.0082 | 0.0666 | 0.0082 | 0.0667 | 0.0082 | 0.0668 | 0.0082 | 0.0668 | 0.0082 | 0.0669 | 0.0081 | 0.0668 | 0.0081 | 0.0669 | 0.0081 | 0.0671 | 0.008 | 0.0671 | 0.0081 | 0.0673 | 0.0081
613 | 0.0463 | 0.0061 | 0.0477 | 0.0064 | 0.0485 | 0.0064 | 0.0486 | 0.0063 | 0.049 | 0.0063 | 0.0493 | 0.0062 | 0.0496 | 0.0065 | 0.0499 | 0.0065 | 0.0501 | 0.0065 | 0.0501 | 0.0067 | 0.0503 | 0.0066 | 0.0504 | 0.0064 | 0.0506 | 0.0063 | 0.0507 | 0.0066 | 0.0509 | 0.0067 | 0.0513 | 0.0065 | 0.0513 | 0.0065 | 0.0515 | 0.0066 | 0.0518 | 0.0066 | 0.0517 | 0.0069 | 0.0518 | 0.0068 | 0.0521 | 0.0067 | 0.0522 | 0.0067 | 0.0523 | 0.0068 | 0.0525 | 0.0069 | 0.0527 | 0.0069 | 0.0528 | 0.0067 | 0.053 | 0.0067 | 0.053 | 0.0068 | 0.0529 | 0.0068 | 0.0531 | 0.007 | 0.0533 | 0.0071 | 0.0534 | 0.0069 | 0.0537 | 0.007 | 0.054 | 0.007 | 0.054 | 0.007 | 0.0541 | 0.0071 | 0.0541 | 0.007 | 0.0541 | 0.007 | 0.0543 | 0.007 | 0.0546 | 0.007 | 0.0547 | 0.0071 | 0.0548 | 0.007 | 0.055 | 0.0071 | 0.055 | 0.0072 | 0.055 | 0.0072 | 0.0552 | 0.0073 | 0.0554 | 0.0074 | 0.0554 | 0.0074 | 0.0556 | 0.0072 | 0.0558 | 0.0069 | 0.0559 | 0.007 | 0.0558 | 0.007 | 0.0559 | 0.0071 | 0.0561 | 0.0072 | 0.0564 | 0.0071 | 0.0566 | 0.007 | 0.0566 | 0.0072 | 0.0567 | 0.0074 | 0.0567 | 0.0074 | 0.0565 | 0.0072 | 0.0569 | 0.0073 | 0.057 | 0.0073 | 0.0571 | 0.0074 | 0.0574 | 0.0073 | 0.0574 | 0.0072 | 0.0574 | 0.0073 | 0.0576 | 0.0074 | 0.058 | 0.0076 | 0.0581 | 0.0075 | 0.0582 | 0.0075 | 0.0582 | 0.0075 | 0.0583 | 0.0074 | 0.0582 | 0.0074 | 0.0583 | 0.0074 | 0.0586 | 0.0076 | 0.0588 | 0.0078 | 0.0587 | 0.0077 | 0.0589 | 0.0076 | 0.059 | 0.0076 | 0.0592 | 0.0076 | 0.0591 | 0.0075 | 0.059 | 0.0075 | 0.0592 | 0.0076 | 0.0594 | 0.0077 | 0.0595 | 0.0077 | 0.0596 | 0.0075 | 0.0598 | 0.0075 | 0.06 | 0.0074 | 0.0599 | 0.0074 | 0.06 | 0.0075 | 0.0602 | 0.0076 | 0.0603 | 0.0075 | 0.0604 | 0.0078 | 0.0604 | 0.0079 | 0.0605 | 0.0077 | 0.0607 | 0.0077 | 0.0607 | 0.0076 | 0.0607 | 0.0075 | 0.0608 | 0.0077 | 0.0609 | 0.0076 | 0.0611 | 0.0075 | 0.0613 | 0.0075 | 0.0613 | 0.0076 | 0.0613 | 0.0077 | 0.0613 | 0.0078 | 0.0612 | 0.0077 | 0.0615 | 0.0078 | 0.0619 | 0.0077 | 0.0619 | 0.0077 | 0.0619 | 0.0078 | 0.062 | 0.0079 | 0.062 | 0.0078 | 0.0622 | 0.0078 | 0.0622 | 0.0078 | 0.0621 | 0.0078 | 0.0622 | 0.0078 | 0.0624 | 0.0077 | 0.0625 | 0.0079 | 0.0625 | 0.0078 | 0.0626 | 0.0077 | 0.0626 | 0.0078 | 0.0628 | 0.0078 | 0.0629 | 0.0078 | 0.0629 | 0.0077 | 0.0631 | 0.0078 | 0.0633 | 0.0077 | 0.0633 | 0.0078 | 0.0635 | 0.0079 | 0.0635 | 0.0079 | 0.0635 | 0.0078 | 0.0638 | 0.0078 | 0.0636 | 0.0078 | 0.0637 | 0.0078 | 0.064 | 0.008 | 0.064 | 0.0079 | 0.0642 | 0.0079 | 0.0645 | 0.0079 | 0.0645 | 0.008 | 0.0644 | 0.0081 | 0.0644 | 0.0082 | 0.0645 | 0.008 | 0.0647 | 0.0079 | 0.0648 | 0.0079 | 0.0646 | 0.0078 | 0.0648 | 0.008 | 0.0649 | 0.008 | 0.065 | 0.0079 | 0.0651 | 0.0079 | 0.0652 | 0.008 | 0.0653 | 0.0081 | 0.0652 | 0.008 | 0.0652 | 0.0078 | 0.0652 | 0.0077 | 0.0655 | 0.008 | 0.0656 | 0.0082 | 0.0656 | 0.0082 | 0.0656 | 0.0082 | 0.0658 | 0.0082 | 0.066 | 0.008 | 0.0659 | 0.008 | 0.0659 | 0.0083 | 0.066 | 0.0085 | 0.0662 | 0.0084 | 0.0662 | 0.0081 | 0.0664 | 0.0081 | 0.0666 | 0.0081 | 0.0669 | 0.0083 | 0.0669 | 0.0083 | 0.0667 | 0.008 | 0.067 | 0.008 | 0.0672 | 0.008 | 0.0672 | 0.0082 | 0.0671 | 0.0084
614 | 0.046 | 0.0061 | 0.0475 | 0.0064 | 0.0484 | 0.0063 | 0.0484 | 0.0063 | 0.0488 | 0.0064 | 0.0491 | 0.0064 | 0.0492 | 0.0064 | 0.0493 | 0.0066 | 0.0494 | 0.0066 | 0.0497 | 0.0066 | 0.0499 | 0.0065 | 0.0501 | 0.0065 | 0.0502 | 0.0067 | 0.0503 | 0.0066 | 0.0504 | 0.0066 | 0.0506 | 0.0067 | 0.0509 | 0.0066 | 0.0511 | 0.0067 | 0.0513 | 0.0068 | 0.0516 | 0.0068 | 0.0517 | 0.0067 | 0.0518 | 0.0066 | 0.0518 | 0.0067 | 0.052 | 0.0069 | 0.0522 | 0.0069 | 0.0523 | 0.0068 | 0.0526 | 0.0069 | 0.0526 | 0.0069 | 0.0526 | 0.0069 | 0.0527 | 0.0069 | 0.0529 | 0.0069 | 0.053 | 0.0069 | 0.053 | 0.0067 | 0.0533 | 0.0068 | 0.0535 | 0.0069 | 0.0536 | 0.0069 | 0.0537 | 0.007 | 0.0539 | 0.007 | 0.0539 | 0.0071 | 0.054 | 0.007 | 0.0543 | 0.007 | 0.0545 | 0.0071 | 0.0545 | 0.007 | 0.0546 | 0.007 | 0.0547 | 0.007 | 0.0548 | 0.007 | 0.0549 | 0.007 | 0.055 | 0.0071 | 0.0551 | 0.007 | 0.0552 | 0.0071 | 0.0553 | 0.0072 | 0.0556 | 0.007 | 0.0557 | 0.007 | 0.0557 | 0.0071 | 0.0559 | 0.007 | 0.056 | 0.007 | 0.0561 | 0.0071 | 0.0561 | 0.0072 | 0.0562 | 0.0072 | 0.0565 | 0.0072 | 0.0567 | 0.0073 | 0.0567 | 0.0074 | 0.0568 | 0.0073 | 0.057 | 0.0072 | 0.0572 | 0.0074 | 0.0572 | 0.0074 | 0.0572 | 0.0072 | 0.0573 | 0.0074 | 0.0573 | 0.0074 | 0.0575 | 0.0074 | 0.0577 | 0.0074 | 0.0578 | 0.0075 | 0.0579 | 0.0075 | 0.0581 | 0.0074 | 0.0582 | 0.0074 | 0.0582 | 0.0074 | 0.0582 | 0.0074 | 0.0584 | 0.0074 | 0.0586 | 0.0075 | 0.0586 | 0.0077 | 0.0587 | 0.0077 | 0.0588 | 0.0076 | 0.0588 | 0.0075 | 0.0588 | 0.0074 | 0.0589 | 0.0074 | 0.0591 | 0.0073 | 0.0593 | 0.0074 | 0.0594 | 0.0075 | 0.0595 | 0.0076 | 0.0597 | 0.0075 | 0.0597 | 0.0076 | 0.0597 | 0.0076 | 0.0597 | 0.0076 | 0.0599 | 0.0077 | 0.0601 | 0.0077 | 0.0602 | 0.0075 | 0.0603 | 0.0076 | 0.0603 | 0.0077 | 0.0604 | 0.0076 | 0.0605 | 0.0076 | 0.0606 | 0.0077 | 0.0606 | 0.0077 | 0.0607 | 0.0077 | 0.0609 | 0.0076 | 0.0611 | 0.0076 | 0.0611 | 0.0076 | 0.0611 | 0.0077 | 0.0611 | 0.0078 | 0.0615 | 0.0077 | 0.0615 | 0.0077 | 0.0616 | 0.0077 | 0.0617 | 0.0077 | 0.0616 | 0.0077 | 0.0617 | 0.0077 | 0.0619 | 0.0076 | 0.062 | 0.0077 | 0.0621 | 0.0079 | 0.0621 | 0.0079 | 0.0621 | 0.0078 | 0.0623 | 0.0079 | 0.0624 | 0.0079 | 0.0624 | 0.0079 | 0.0625 | 0.0078 | 0.0626 | 0.0077 | 0.0627 | 0.0077 | 0.0628 | 0.0078 | 0.063 | 0.0078 | 0.0629 | 0.0078 | 0.063 | 0.0077 | 0.063 | 0.0077 | 0.0631 | 0.0079 | 0.0634 | 0.0079 | 0.0633 | 0.0078 | 0.0633 | 0.0078 | 0.0636 | 0.0078 | 0.0636 | 0.0078 | 0.0637 | 0.0079 | 0.0639 | 0.0081 | 0.0641 | 0.0081 | 0.0641 | 0.0078 | 0.064 | 0.0077 | 0.0641 | 0.0078 | 0.0642 | 0.008 | 0.0643 | 0.008 | 0.0643 | 0.0079 | 0.0646 | 0.0079 | 0.0647 | 0.0079 | 0.0646 | 0.008 | 0.0647 | 0.0081 | 0.0649 | 0.0081 | 0.0649 | 0.008 | 0.0651 | 0.0081 | 0.0651 | 0.008 | 0.0651 | 0.0078 | 0.0653 | 0.0079 | 0.0654 | 0.0081 | 0.0655 | 0.0079 | 0.0654 | 0.0079 | 0.0654 | 0.008 | 0.0656 | 0.0081 | 0.0657 | 0.008 | 0.0658 | 0.008 | 0.0659 | 0.0082 | 0.066 | 0.008 | 0.0659 | 0.008 | 0.0659 | 0.0081 | 0.0661 | 0.008 | 0.0664 | 0.0081 | 0.0665 | 0.0081 | 0.0665 | 0.0081 | 0.0666 | 0.0081 | 0.0667 | 0.0081 | 0.0667 | 0.0082 | 0.0668 | 0.0082
615 | 0.0459 | 0.006 | 0.0471 | 0.0062 | 0.0481 | 0.0063 | 0.0486 | 0.0065 | 0.0489 | 0.0065 | 0.0491 | 0.0064 | 0.0491 | 0.0063 | 0.0495 | 0.0064 | 0.0497 | 0.0065 | 0.0497 | 0.0067 | 0.0499 | 0.0066 | 0.0501 | 0.0064 | 0.0502 | 0.0064 | 0.0503 | 0.0066 | 0.0504 | 0.0066 | 0.0507 | 0.0066 | 0.0509 | 0.0066 | 0.0509 | 0.0067 | 0.0508 | 0.007 | 0.0513 | 0.0068 | 0.0514 | 0.0067 | 0.0515 | 0.0067 | 0.0517 | 0.0065 | 0.0518 | 0.0066 | 0.0522 | 0.0069 | 0.0524 | 0.0072 | 0.0523 | 0.0069 | 0.0524 | 0.0068 | 0.0524 | 0.0069 | 0.0525 | 0.0068 | 0.0528 | 0.0068 | 0.0529 | 0.0069 | 0.0532 | 0.0069 | 0.0532 | 0.0069 | 0.0533 | 0.007 | 0.0535 | 0.0071 | 0.0536 | 0.007 | 0.0538 | 0.0067 | 0.0539 | 0.0069 | 0.054 | 0.0071 | 0.0542 | 0.0071 | 0.0545 | 0.007 | 0.0545 | 0.007 | 0.0544 | 0.007 | 0.0545 | 0.0071 | 0.0549 | 0.0071 | 0.055 | 0.0069 | 0.055 | 0.0069 | 0.0551 | 0.0072 | 0.0552 | 0.0072 | 0.0553 | 0.0072 | 0.0556 | 0.0073 | 0.0556 | 0.0071 | 0.0556 | 0.007 | 0.0557 | 0.0072 | 0.056 | 0.0072 | 0.0563 | 0.0071 | 0.0561 | 0.0073 | 0.0562 | 0.0072 | 0.0563 | 0.0071 | 0.0564 | 0.0071 | 0.0564 | 0.0071 | 0.0565 | 0.0072 | 0.0567 | 0.0073 | 0.0569 | 0.0073 | 0.0569 | 0.0072 | 0.057 | 0.0072 | 0.0572 | 0.0074 | 0.0573 | 0.0075 | 0.0575 | 0.0075 | 0.0574 | 0.0075 | 0.0575 | 0.0073 | 0.0576 | 0.0072 | 0.0576 | 0.0074 | 0.0578 | 0.0074 | 0.0581 | 0.0074 | 0.0582 | 0.0075 | 0.0583 | 0.0075 | 0.0585 | 0.0076 | 0.0586 | 0.0076 | 0.0585 | 0.0074 | 0.0586 | 0.0075 | 0.0588 | 0.0073 | 0.0587 | 0.0074 | 0.0588 | 0.0075 | 0.0589 | 0.0075 | 0.0591 | 0.0075 | 0.0592 | 0.0075 | 0.0593 | 0.0076 | 0.0595 | 0.0075 | 0.0596 | 0.0074 | 0.0596 | 0.0074 | 0.0597 | 0.0074 | 0.0598 | 0.0074 | 0.06 | 0.0075 | 0.0601 | 0.0076 | 0.0602 | 0.0077 | 0.0602 | 0.0076 | 0.0603 | 0.0075 | 0.0604 | 0.0076 | 0.0604 | 0.0076 | 0.0604 | 0.0076 | 0.0606 | 0.0077 | 0.0607 | 0.0078 | 0.0608 | 0.0078 | 0.0611 | 0.0076 | 0.061 | 0.0075 | 0.0611 | 0.0076 | 0.0615 | 0.0076 | 0.0616 | 0.0078 | 0.0615 | 0.0079 | 0.0614 | 0.0077 | 0.0614 | 0.0075 | 0.0617 | 0.0076 | 0.0617 | 0.0079 | 0.0618 | 0.0077 | 0.0619 | 0.0077 | 0.0618 | 0.0077 | 0.062 | 0.0076 | 0.0622 | 0.0076 | 0.0623 | 0.0077 | 0.0623 | 0.0078 | 0.0623 | 0.0079 | 0.0625 | 0.0079 | 0.0627 | 0.0076 | 0.0627 | 0.0077 | 0.0628 | 0.0078 | 0.0629 | 0.0079 | 0.0632 | 0.0079 | 0.0632 | 0.0078 | 0.0631 | 0.0078 | 0.0633 | 0.0079 | 0.0634 | 0.0079 | 0.0633 | 0.0078 | 0.0632 | 0.0078 | 0.0635 | 0.0077 | 0.0638 | 0.0077 | 0.0637 | 0.008 | 0.0636 | 0.0079 | 0.0637 | 0.0078 | 0.0637 | 0.0078 | 0.0639 | 0.0077 | 0.0641 | 0.0077 | 0.0643 | 0.0078 | 0.0643 | 0.0079 | 0.0644 | 0.0081 | 0.0644 | 0.0081 | 0.0646 | 0.0081 | 0.0646 | 0.0082 | 0.0646 | 0.0082 | 0.0646 | 0.0081 | 0.0648 | 0.008 | 0.065 | 0.0078 | 0.065 | 0.008 | 0.0649 | 0.008 | 0.065 | 0.0079 | 0.0651 | 0.0081 | 0.0654 | 0.0079 | 0.0655 | 0.0078 | 0.0655 | 0.0079 | 0.0654 | 0.0079 | 0.0656 | 0.008 | 0.0659 | 0.008 | 0.066 | 0.008 | 0.0659 | 0.008 | 0.0659 | 0.0082 | 0.066 | 0.0082 | 0.0662 | 0.0081 | 0.0663 | 0.008 | 0.0661 | 0.008 | 0.0662 | 0.0081 | 0.0663 | 0.0081 | 0.0664 | 0.0081 | 0.0665 | 0.008
616 | 0.0458 | 0.0061 | 0.0472 | 0.0064 | 0.0481 | 0.0064 | 0.0484 | 0.0064 | 0.0486 | 0.0064 | 0.0488 | 0.0064 | 0.049 | 0.0064 | 0.0492 | 0.0066 | 0.0493 | 0.0068 | 0.0496 | 0.0067 | 0.0497 | 0.0066 | 0.0499 | 0.0066 | 0.0501 | 0.0067 | 0.0503 | 0.0067 | 0.0505 | 0.0067 | 0.0506 | 0.0066 | 0.0506 | 0.0067 | 0.0509 | 0.0068 | 0.051 | 0.0068 | 0.051 | 0.0066 | 0.0512 | 0.0067 | 0.0514 | 0.0068 | 0.0515 | 0.0066 | 0.0517 | 0.0067 | 0.0519 | 0.0068 | 0.052 | 0.0067 | 0.0522 | 0.0068 | 0.0523 | 0.0068 | 0.0524 | 0.0068 | 0.0525 | 0.0069 | 0.0527 | 0.0068 | 0.0528 | 0.0068 | 0.0529 | 0.0068 | 0.0531 | 0.0069 | 0.0532 | 0.0071 | 0.0534 | 0.0071 | 0.0535 | 0.007 | 0.0537 | 0.0069 | 0.0538 | 0.007 | 0.0539 | 0.007 | 0.054 | 0.007 | 0.054 | 0.007 | 0.0541 | 0.007 | 0.0543 | 0.007 | 0.0544 | 0.0071 | 0.0546 | 0.0071 | 0.0548 | 0.007 | 0.0549 | 0.0071 | 0.0549 | 0.0071 | 0.055 | 0.0072 | 0.0552 | 0.0072 | 0.0552 | 0.0071 | 0.0554 | 0.0071 | 0.0555 | 0.0071 | 0.0556 | 0.0071 | 0.0558 | 0.0071 | 0.0559 | 0.0072 | 0.0559 | 0.0074 | 0.0561 | 0.0074 | 0.0563 | 0.0074 | 0.0563 | 0.0073 | 0.0564 | 0.0072 | 0.0567 | 0.0073 | 0.0568 | 0.0074 | 0.0569 | 0.0074 | 0.0569 | 0.0073 | 0.0569 | 0.0074 | 0.0571 | 0.0072 | 0.0573 | 0.0073 | 0.0573 | 0.0072 | 0.0574 | 0.0073 | 0.0575 | 0.0074 | 0.0576 | 0.0074 | 0.0576 | 0.0073 | 0.0576 | 0.0072 | 0.0579 | 0.0073 | 0.058 | 0.0075 | 0.0578 | 0.0075 | 0.0581 | 0.0076 | 0.0584 | 0.0075 | 0.0584 | 0.0075 | 0.0585 | 0.0075 | 0.0586 | 0.0076 | 0.0586 | 0.0075 | 0.0586 | 0.0074 | 0.0587 | 0.0075 | 0.059 | 0.0074 | 0.059 | 0.0073 | 0.0591 | 0.0074 | 0.0591 | 0.0075 | 0.0594 | 0.0075 | 0.0595 | 0.0075 | 0.0597 | 0.0075 | 0.0596 | 0.0074 | 0.0598 | 0.0076 | 0.0599 | 0.0078 | 0.0598 | 0.0076 | 0.0601 | 0.0076 | 0.0601 | 0.0076 | 0.06 | 0.0075 | 0.0601 | 0.0076 | 0.0604 | 0.0077 | 0.0607 | 0.0078 | 0.0605 | 0.0076 | 0.0605 | 0.0074 | 0.0607 | 0.0074 | 0.0609 | 0.0075 | 0.0609 | 0.0076 | 0.061 | 0.0076 | 0.0611 | 0.0077 | 0.0612 | 0.0077 | 0.0614 | 0.0077 | 0.0615 | 0.0076 | 0.0616 | 0.0076 | 0.0615 | 0.0077 | 0.0616 | 0.0077 | 0.0616 | 0.0078 | 0.0617 | 0.0079 | 0.062 | 0.0079 | 0.062 | 0.0077 | 0.062 | 0.0077 | 0.0622 | 0.0079 | 0.0622 | 0.0079 | 0.0624 | 0.0079 | 0.0624 | 0.0079 | 0.0625 | 0.008 | 0.0625 | 0.008 | 0.0626 | 0.0079 | 0.0628 | 0.008 | 0.0628 | 0.0078 | 0.0628 | 0.0077 | 0.0631 | 0.0077 | 0.0632 | 0.0078 | 0.0631 | 0.0078 | 0.0633 | 0.0079 | 0.0634 | 0.0079 | 0.0635 | 0.0078 | 0.0636 | 0.0079 | 0.0637 | 0.008 | 0.0636 | 0.008 | 0.0636 | 0.008 | 0.0637 | 0.008 | 0.0639 | 0.008 | 0.0642 | 0.0079 | 0.064 | 0.0079 | 0.0642 | 0.0081 | 0.0643 | 0.008 | 0.0643 | 0.0079 | 0.0644 | 0.0079 | 0.0646 | 0.0079 | 0.0646 | 0.0079 | 0.0647 | 0.0079 | 0.0647 | 0.0078 | 0.0648 | 0.0078 | 0.0651 | 0.008 | 0.0651 | 0.008 | 0.0651 | 0.008 | 0.0651 | 0.0081 | 0.0651 | 0.008 | 0.0652 | 0.0079 | 0.0654 | 0.0079 | 0.0655 | 0.0079 | 0.0655 | 0.0081 | 0.0655 | 0.0081 | 0.0658 | 0.0081 | 0.0659 | 0.008 | 0.0657 | 0.0077 | 0.0659 | 0.0079 | 0.066 | 0.0081 | 0.066 | 0.008 | 0.0661 | 0.0081 | 0.0662 | 0.0081 | 0.0663 | 0.0082 | 0.0664 | 0.0081
617 | 0.0456 | 0.006 | 0.0469 | 0.0063 | 0.0479 | 0.0063 | 0.0481 | 0.0062 | 0.0483 | 0.0062 | 0.0485 | 0.0063 | 0.0488 | 0.0062 | 0.0491 | 0.0064 | 0.0492 | 0.0066 | 0.0495 | 0.0066 | 0.0495 | 0.0064 | 0.0498 | 0.0065 | 0.05 | 0.0067 | 0.0502 | 0.0067 | 0.0501 | 0.0065 | 0.0502 | 0.0065 | 0.0506 | 0.0065 | 0.0508 | 0.0064 | 0.0509 | 0.0066 | 0.051 | 0.0064 | 0.0512 | 0.0066 | 0.0512 | 0.0067 | 0.0514 | 0.0066 | 0.0515 | 0.0064 | 0.0517 | 0.0064 | 0.0519 | 0.0066 | 0.052 | 0.0068 | 0.052 | 0.0068 | 0.0521 | 0.0068 | 0.0521 | 0.0067 | 0.0525 | 0.0068 | 0.0526 | 0.0071 | 0.0528 | 0.007 | 0.0528 | 0.0069 | 0.0528 | 0.0069 | 0.053 | 0.0067 | 0.0534 | 0.0068 | 0.0535 | 0.007 | 0.0535 | 0.007 | 0.0537 | 0.007 | 0.054 | 0.007 | 0.054 | 0.007 | 0.0541 | 0.0069 | 0.0542 | 0.007 | 0.0543 | 0.0072 | 0.0545 | 0.007 | 0.0547 | 0.0069 | 0.0546 | 0.0072 | 0.055 | 0.0071 | 0.055 | 0.0071 | 0.0548 | 0.0072 | 0.055 | 0.0069 | 0.0553 | 0.007 | 0.0552 | 0.0072 | 0.0554 | 0.007 | 0.0556 | 0.007 | 0.0556 | 0.007 | 0.0557 | 0.0071 | 0.0558 | 0.0073 | 0.0558 | 0.0073 | 0.0559 | 0.0073 | 0.056 | 0.0073 | 0.0561 | 0.0073 | 0.0562 | 0.0074 | 0.0564 | 0.0071 | 0.0566 | 0.007 | 0.0568 | 0.007 | 0.0568 | 0.0071 | 0.0569 | 0.0072 | 0.0571 | 0.0073 | 0.0571 | 0.0074 | 0.0572 | 0.0072 | 0.0574 | 0.0071 | 0.0574 | 0.0073 | 0.0575 | 0.0073 | 0.0577 | 0.0073 | 0.0579 | 0.0072 | 0.0581 | 0.0073 | 0.0581 | 0.0073 | 0.0581 | 0.0074 | 0.0584 | 0.0075 | 0.0584 | 0.0075 | 0.0584 | 0.0075 | 0.0584 | 0.0073 | 0.0586 | 0.0074 | 0.0586 | 0.0075 | 0.0587 | 0.0076 | 0.0588 | 0.0075 | 0.059 | 0.0073 | 0.0591 | 0.0074 | 0.059 | 0.0074 | 0.0591 | 0.0074 | 0.0593 | 0.0075 | 0.0593 | 0.0075 | 0.0593 | 0.0075 | 0.0594 | 0.0075 | 0.0594 | 0.0075 | 0.0595 | 0.0075 | 0.0597 | 0.0075 | 0.0601 | 0.0075 | 0.0601 | 0.0074 | 0.06 | 0.0076 | 0.0601 | 0.0077 | 0.0601 | 0.0076 | 0.0602 | 0.0076 | 0.0604 | 0.0076 | 0.0606 | 0.0074 | 0.0607 | 0.0073 | 0.0607 | 0.0075 | 0.0608 | 0.0076 | 0.0608 | 0.0076 | 0.061 | 0.0075 | 0.0614 | 0.0076 | 0.0614 | 0.0076 | 0.0614 | 0.0074 | 0.0615 | 0.0076 | 0.0615 | 0.0075 | 0.0615 | 0.0075 | 0.0616 | 0.0076 | 0.0617 | 0.0076 | 0.0617 | 0.0077 | 0.062 | 0.0077 | 0.0619 | 0.0077 | 0.062 | 0.0077 | 0.0622 | 0.0079 | 0.0623 | 0.0078 | 0.0624 | 0.0077 | 0.0624 | 0.0079 | 0.0626 | 0.0077 | 0.0627 | 0.0077 | 0.0626 | 0.0078 | 0.0628 | 0.0077 | 0.0629 | 0.0077 | 0.0629 | 0.0077 | 0.0629 | 0.0077 | 0.063 | 0.0076 | 0.0631 | 0.0076 | 0.0631 | 0.0078 | 0.0632 | 0.0076 | 0.0634 | 0.0076 | 0.0634 | 0.0078 | 0.0633 | 0.0079 | 0.0634 | 0.008 | 0.0636 | 0.0078 | 0.0639 | 0.0078 | 0.064 | 0.0078 | 0.064 | 0.0078 | 0.064 | 0.008 | 0.0641 | 0.0081 | 0.0642 | 0.008 | 0.0642 | 0.0079 | 0.0644 | 0.008 | 0.0646 | 0.008 | 0.0647 | 0.0078 | 0.0647 | 0.0078 | 0.0646 | 0.0079 | 0.0646 | 0.0079 | 0.0648 | 0.008 | 0.0648 | 0.008 | 0.0648 | 0.0078 | 0.0652 | 0.0078 | 0.0654 | 0.0078 | 0.0654 | 0.008 | 0.0654 | 0.0079 | 0.0653 | 0.0079 | 0.0654 | 0.008 | 0.0655 | 0.0081 | 0.0656 | 0.008 | 0.0656 | 0.008 | 0.0658 | 0.0081 | 0.066 | 0.0081 | 0.0659 | 0.008 | 0.0659 | 0.0078 | 0.0662 | 0.008
618 | 0.0457 | 0.006 | 0.047 | 0.0063 | 0.048 | 0.0064 | 0.0483 | 0.0064 | 0.0483 | 0.0063 | 0.0485 | 0.0063 | 0.0488 | 0.0063 | 0.049 | 0.0064 | 0.0491 | 0.0065 | 0.0493 | 0.0066 | 0.0495 | 0.0065 | 0.0499 | 0.0066 | 0.0501 | 0.0066 | 0.0501 | 0.0065 | 0.0501 | 0.0065 | 0.0502 | 0.0067 | 0.0505 | 0.0067 | 0.0506 | 0.0067 | 0.0508 | 0.0067 | 0.051 | 0.0066 | 0.0511 | 0.0067 | 0.0512 | 0.0067 | 0.0513 | 0.0066 | 0.0515 | 0.0066 | 0.0517 | 0.0067 | 0.0519 | 0.0068 | 0.052 | 0.0067 | 0.0521 | 0.0068 | 0.0522 | 0.0069 | 0.0523 | 0.0068 | 0.0525 | 0.0068 | 0.0528 | 0.0068 | 0.0528 | 0.0067 | 0.0528 | 0.0067 | 0.0529 | 0.0069 | 0.0531 | 0.007 | 0.0533 | 0.007 | 0.0535 | 0.007 | 0.0537 | 0.007 | 0.0538 | 0.0069 | 0.0539 | 0.0069 | 0.0541 | 0.0069 | 0.0541 | 0.0069 | 0.0541 | 0.007 | 0.0541 | 0.007 | 0.0544 | 0.0071 | 0.0544 | 0.0071 | 0.0546 | 0.0071 | 0.0547 | 0.007 | 0.0549 | 0.007 | 0.0549 | 0.0069 | 0.0551 | 0.0069 | 0.0553 | 0.007 | 0.0554 | 0.0071 | 0.0554 | 0.0071 | 0.0554 | 0.0071 | 0.0556 | 0.0071 | 0.056 | 0.0072 | 0.0559 | 0.0072 | 0.0559 | 0.0072 | 0.0561 | 0.0072 | 0.0562 | 0.0071 | 0.0564 | 0.0071 | 0.0565 | 0.0073 | 0.0566 | 0.0073 | 0.0567 | 0.0073 | 0.0568 | 0.0074 | 0.057 | 0.0072 | 0.0571 | 0.0071 | 0.057 | 0.0072 | 0.0572 | 0.0071 | 0.0574 | 0.0073 | 0.0575 | 0.0074 | 0.0575 | 0.0075 | 0.0577 | 0.0073 | 0.0578 | 0.0073 | 0.0578 | 0.0075 | 0.0577 | 0.0074 | 0.0578 | 0.0075 | 0.0579 | 0.0075 | 0.0582 | 0.0074 | 0.0583 | 0.0072 | 0.0584 | 0.0073 | 0.0587 | 0.0073 | 0.0587 | 0.0073 | 0.0586 | 0.0074 | 0.0586 | 0.0073 | 0.0587 | 0.0074 | 0.0588 | 0.0074 | 0.0591 | 0.0074 | 0.0592 | 0.0075 | 0.0592 | 0.0076 | 0.0593 | 0.0073 | 0.0595 | 0.0075 | 0.0596 | 0.0075 | 0.0596 | 0.0075 | 0.0597 | 0.0075 | 0.0598 | 0.0075 | 0.0597 | 0.0076 | 0.0599 | 0.0075 | 0.06 | 0.0075 | 0.0601 | 0.0075 | 0.0602 | 0.0077 | 0.0603 | 0.0076 | 0.0605 | 0.0075 | 0.0606 | 0.0076 | 0.0607 | 0.0077 | 0.0607 | 0.0077 | 0.0607 | 0.0076 | 0.0609 | 0.0077 | 0.0609 | 0.0076 | 0.061 | 0.0076 | 0.0612 | 0.0075 | 0.0612 | 0.0075 | 0.0612 | 0.0076 | 0.0614 | 0.0079 | 0.0614 | 0.008 | 0.0615 | 0.0079 | 0.0616 | 0.0078 | 0.0618 | 0.0077 | 0.0619 | 0.0078 | 0.062 | 0.0078 | 0.0619 | 0.0077 | 0.062 | 0.0077 | 0.0621 | 0.0078 | 0.0622 | 0.0078 | 0.0623 | 0.0078 | 0.0624 | 0.0079 | 0.0624 | 0.0077 | 0.0626 | 0.0077 | 0.0628 | 0.0078 | 0.0628 | 0.0078 | 0.0629 | 0.0077 | 0.0629 | 0.0076 | 0.063 | 0.0077 | 0.0631 | 0.0078 | 0.0633 | 0.0078 | 0.0633 | 0.0077 | 0.0634 | 0.0078 | 0.0635 | 0.0079 | 0.0636 | 0.0079 | 0.0637 | 0.0079 | 0.0638 | 0.0079 | 0.0641 | 0.0079 | 0.064 | 0.008 | 0.0641 | 0.008 | 0.0641 | 0.0079 | 0.064 | 0.0078 | 0.0642 | 0.0079 | 0.0644 | 0.008 | 0.0645 | 0.0081 | 0.0644 | 0.008 | 0.0645 | 0.0079 | 0.0646 | 0.0079 | 0.0647 | 0.008 | 0.0649 | 0.008 | 0.0649 | 0.008 | 0.0649 | 0.008 | 0.0651 | 0.008 | 0.0652 | 0.0082 | 0.0651 | 0.0081 | 0.0652 | 0.0081 | 0.0653 | 0.008 | 0.0653 | 0.0081 | 0.0654 | 0.0081 | 0.0656 | 0.0079 | 0.0658 | 0.008 | 0.0657 | 0.008 | 0.0658 | 0.0081 | 0.0657 | 0.0082 | 0.0659 | 0.0081 | 0.066 | 0.0081 | 0.066 | 0.008 | 0.066 | 0.0081
619 | 0.0458 | 0.0061 | 0.0471 | 0.0063 | 0.0481 | 0.0062 | 0.0483 | 0.0063 | 0.0485 | 0.0063 | 0.0487 | 0.0064 | 0.0488 | 0.0063 | 0.0491 | 0.0065 | 0.0493 | 0.0066 | 0.0495 | 0.0064 | 0.0495 | 0.0064 | 0.0497 | 0.0065 | 0.0499 | 0.0066 | 0.0501 | 0.0067 | 0.0503 | 0.0066 | 0.0506 | 0.0065 | 0.0507 | 0.0066 | 0.0507 | 0.0067 | 0.0508 | 0.0067 | 0.0509 | 0.0067 | 0.0511 | 0.0068 | 0.0513 | 0.0067 | 0.0516 | 0.0068 | 0.0518 | 0.0068 | 0.0519 | 0.0067 | 0.052 | 0.0067 | 0.0522 | 0.0068 | 0.0523 | 0.0067 | 0.0523 | 0.0068 | 0.0525 | 0.0068 | 0.0526 | 0.0068 | 0.0528 | 0.007 | 0.0531 | 0.007 | 0.0532 | 0.007 | 0.0531 | 0.0069 | 0.053 | 0.0067 | 0.0534 | 0.0068 | 0.0536 | 0.0069 | 0.0536 | 0.007 | 0.0536 | 0.007 | 0.0539 | 0.007 | 0.0542 | 0.0071 | 0.0542 | 0.0071 | 0.0543 | 0.007 | 0.0546 | 0.007 | 0.0546 | 0.0068 | 0.0548 | 0.007 | 0.0548 | 0.0073 | 0.0548 | 0.0072 | 0.0548 | 0.0071 | 0.0549 | 0.007 | 0.0551 | 0.0071 | 0.0553 | 0.007 | 0.0553 | 0.007 | 0.0554 | 0.0071 | 0.0556 | 0.0072 | 0.0558 | 0.0072 | 0.0557 | 0.0073 | 0.056 | 0.0073 | 0.0562 | 0.0072 | 0.0562 | 0.0072 | 0.0561 | 0.0071 | 0.0563 | 0.0073 | 0.0565 | 0.0074 | 0.0566 | 0.0074 | 0.0567 | 0.0073 | 0.0569 | 0.0073 | 0.057 | 0.0072 | 0.0571 | 0.0072 | 0.0572 | 0.0071 | 0.0571 | 0.0071 | 0.0572 | 0.0072 | 0.0573 | 0.0072 | 0.0575 | 0.0074 | 0.0576 | 0.0073 | 0.0577 | 0.0074 | 0.0578 | 0.0077 | 0.0579 | 0.0076 | 0.058 | 0.0075 | 0.0582 | 0.0074 | 0.0582 | 0.0075 | 0.0582 | 0.0074 | 0.0582 | 0.0073 | 0.0584 | 0.0074 | 0.0586 | 0.0074 | 0.0587 | 0.0073 | 0.0587 | 0.0073 | 0.059 | 0.0075 | 0.059 | 0.0074 | 0.0588 | 0.0072 | 0.0591 | 0.0073 | 0.0593 | 0.0074 | 0.0595 | 0.0075 | 0.0596 | 0.0077 | 0.0596 | 0.0077 | 0.0596 | 0.0076 | 0.0597 | 0.0075 | 0.0599 | 0.0075 | 0.06 | 0.0077 | 0.0601 | 0.0078 | 0.0602 | 0.0077 | 0.0603 | 0.0075 | 0.0603 | 0.0075 | 0.0604 | 0.0075 | 0.0605 | 0.0075 | 0.0606 | 0.0076 | 0.0606 | 0.0076 | 0.0607 | 0.0076 | 0.0609 | 0.0074 | 0.0608 | 0.0075 | 0.061 | 0.0077 | 0.0612 | 0.0077 | 0.0611 | 0.0076 | 0.0612 | 0.0076 | 0.0613 | 0.0077 | 0.0614 | 0.0075 | 0.0615 | 0.0076 | 0.0616 | 0.0077 | 0.0617 | 0.0078 | 0.0618 | 0.0078 | 0.0618 | 0.0078 | 0.062 | 0.0078 | 0.0621 | 0.0078 | 0.0622 | 0.0076 | 0.0623 | 0.0075 | 0.0624 | 0.0077 | 0.0625 | 0.0078 | 0.0627 | 0.0077 | 0.0628 | 0.0079 | 0.0627 | 0.0078 | 0.0626 | 0.0079 | 0.0627 | 0.0079 | 0.0627 | 0.0076 | 0.063 | 0.0076 | 0.0632 | 0.0078 | 0.0631 | 0.0077 | 0.0631 | 0.0077 | 0.0633 | 0.0079 | 0.0633 | 0.0078 | 0.0635 | 0.0078 | 0.0638 | 0.0078 | 0.0637 | 0.0078 | 0.0636 | 0.0079 | 0.0636 | 0.0079 | 0.0637 | 0.0079 | 0.0639 | 0.0079 | 0.0641 | 0.0079 | 0.0641 | 0.0078 | 0.0642 | 0.0077 | 0.0644 | 0.0076 | 0.0643 | 0.0076 | 0.0645 | 0.0078 | 0.0645 | 0.0079 | 0.0646 | 0.008 | 0.0647 | 0.0078 | 0.065 | 0.0079 | 0.0651 | 0.0079 | 0.065 | 0.0078 | 0.065 | 0.008 | 0.065 | 0.0082 | 0.0651 | 0.008 | 0.0651 | 0.0078 | 0.0651 | 0.0079 | 0.0654 | 0.0078 | 0.0655 | 0.0079 | 0.0654 | 0.0081 | 0.0656 | 0.0079 | 0.0657 | 0.0079 | 0.0658 | 0.008 | 0.066 | 0.008 | 0.066 | 0.0079 | 0.0661 | 0.008 | 0.0661 | 0.0082 | 0.0663 | 0.0081
620 | 0.0458 | 0.0059 | 0.0471 | 0.0062 | 0.0481 | 0.0063 | 0.0483 | 0.0063 | 0.0484 | 0.0064 | 0.0485 | 0.0066 | 0.049 | 0.0065 | 0.0493 | 0.0065 | 0.0494 | 0.0065 | 0.0494 | 0.0066 | 0.0494 | 0.0065 | 0.0497 | 0.0066 | 0.0499 | 0.0066 | 0.0502 | 0.0067 | 0.0503 | 0.0064 | 0.0503 | 0.0063 | 0.0505 | 0.0064 | 0.0509 | 0.0067 | 0.051 | 0.0069 | 0.0511 | 0.0066 | 0.0513 | 0.0066 | 0.0515 | 0.0067 | 0.0516 | 0.0067 | 0.0518 | 0.0068 | 0.0518 | 0.007 | 0.0519 | 0.007 | 0.0522 | 0.0069 | 0.0524 | 0.0067 | 0.0525 | 0.0067 | 0.0527 | 0.0068 | 0.0528 | 0.0068 | 0.0529 | 0.0069 | 0.0529 | 0.0068 | 0.053 | 0.0069 | 0.053 | 0.007 | 0.053 | 0.0066 | 0.0534 | 0.0067 | 0.0536 | 0.0067 | 0.0537 | 0.0069 | 0.0539 | 0.0071 | 0.054 | 0.0071 | 0.054 | 0.0071 | 0.0541 | 0.0071 | 0.0543 | 0.007 | 0.0545 | 0.0069 | 0.0545 | 0.007 | 0.0547 | 0.0069 | 0.055 | 0.0066 | 0.0549 | 0.0069 | 0.055 | 0.0071 | 0.0551 | 0.0072 | 0.0552 | 0.0071 | 0.0553 | 0.0071 | 0.0554 | 0.0072 | 0.0556 | 0.0072 | 0.0557 | 0.0071 | 0.0559 | 0.0072 | 0.0561 | 0.0074 | 0.0561 | 0.0072 | 0.0562 | 0.007 | 0.0563 | 0.0069 | 0.0563 | 0.007 | 0.0565 | 0.007 | 0.0566 | 0.007 | 0.0567 | 0.0072 | 0.0569 | 0.0072 | 0.0569 | 0.0072 | 0.0568 | 0.0072 | 0.0569 | 0.0071 | 0.057 | 0.007 | 0.0572 | 0.0071 | 0.0574 | 0.0072 | 0.0576 | 0.0073 | 0.0577 | 0.0072 | 0.0576 | 0.0072 | 0.0576 | 0.0073 | 0.0578 | 0.0072 | 0.0578 | 0.0075 | 0.0578 | 0.0075 | 0.058 | 0.0074 | 0.0582 | 0.0074 | 0.0583 | 0.0074 | 0.0584 | 0.0075 | 0.0587 | 0.0077 | 0.0588 | 0.0076 | 0.0588 | 0.0074 | 0.0587 | 0.0075 | 0.0588 | 0.0075 | 0.0589 | 0.0075 | 0.0591 | 0.0075 | 0.0594 | 0.0075 | 0.0594 | 0.0075 | 0.0595 | 0.0074 | 0.0595 | 0.0074 | 0.0597 | 0.0075 | 0.0598 | 0.0074 | 0.0597 | 0.0074 | 0.06 | 0.0075 | 0.0601 | 0.0076 | 0.0602 | 0.0076 | 0.0603 | 0.0077 | 0.0603 | 0.0077 | 0.0603 | 0.0076 | 0.0602 | 0.0075 | 0.0603 | 0.0075 | 0.0607 | 0.0073 | 0.061 | 0.0074 | 0.0609 | 0.0074 | 0.0607 | 0.0075 | 0.061 | 0.0076 | 0.0612 | 0.0076 | 0.0611 | 0.0075 | 0.0612 | 0.0076 | 0.0613 | 0.0076 | 0.0614 | 0.0077 | 0.0614 | 0.0076 | 0.0615 | 0.0078 | 0.0614 | 0.0079 | 0.0614 | 0.0076 | 0.0617 | 0.0077 | 0.062 | 0.0078 | 0.0621 | 0.0077 | 0.0622 | 0.0078 | 0.0622 | 0.0078 | 0.0621 | 0.0078 | 0.0623 | 0.0078 | 0.0625 | 0.0078 | 0.0625 | 0.0078 | 0.0626 | 0.0077 | 0.0627 | 0.0077 | 0.0629 | 0.0076 | 0.063 | 0.0078 | 0.063 | 0.0078 | 0.063 | 0.0077 | 0.063 | 0.0077 | 0.0632 | 0.0077 | 0.0633 | 0.0077 | 0.0634 | 0.008 | 0.0632 | 0.0079 | 0.0634 | 0.0079 | 0.0636 | 0.0078 | 0.0636 | 0.0077 | 0.0637 | 0.0078 | 0.0639 | 0.0079 | 0.0639 | 0.0079 | 0.064 | 0.008 | 0.064 | 0.008 | 0.0642 | 0.0079 | 0.0644 | 0.0079 | 0.0644 | 0.0078 | 0.0646 | 0.0079 | 0.0644 | 0.0078 | 0.0644 | 0.0079 | 0.0648 | 0.0079 | 0.0649 | 0.0079 | 0.0649 | 0.008 | 0.0649 | 0.008 | 0.065 | 0.008 | 0.065 | 0.0079 | 0.0651 | 0.0078 | 0.065 | 0.0077 | 0.0651 | 0.0078 | 0.0652 | 0.0081 | 0.0653 | 0.0082 | 0.0656 | 0.0082 | 0.0659 | 0.0081 | 0.066 | 0.008 | 0.0659 | 0.0079 | 0.0659 | 0.008 | 0.0659 | 0.0079 | 0.0659 | 0.0079 | 0.0659 | 0.008 | 0.066 | 0.0081 | 0.0662 | 0.0081
621 | 0.046 | 0.0061 | 0.0473 | 0.0063 | 0.0484 | 0.0063 | 0.0487 | 0.0062 | 0.0489 | 0.0064 | 0.0489 | 0.0067 | 0.0491 | 0.0065 | 0.0494 | 0.0066 | 0.0497 | 0.0066 | 0.0499 | 0.0067 | 0.05 | 0.0065 | 0.0502 | 0.0064 | 0.0504 | 0.0066 | 0.0505 | 0.0068 | 0.0505 | 0.0067 | 0.0507 | 0.0066 | 0.0508 | 0.0065 | 0.0511 | 0.0067 | 0.0514 | 0.0067 | 0.0514 | 0.0065 | 0.0517 | 0.0067 | 0.0518 | 0.0068 | 0.0518 | 0.0069 | 0.0518 | 0.0068 | 0.052 | 0.0068 | 0.0525 | 0.0068 | 0.0524 | 0.0068 | 0.0525 | 0.0068 | 0.0527 | 0.0068 | 0.053 | 0.0069 | 0.0531 | 0.007 | 0.0531 | 0.007 | 0.0532 | 0.0069 | 0.0534 | 0.0069 | 0.0535 | 0.0068 | 0.0534 | 0.0068 | 0.0536 | 0.0069 | 0.0538 | 0.0069 | 0.054 | 0.0069 | 0.0541 | 0.007 | 0.0543 | 0.007 | 0.0542 | 0.007 | 0.0542 | 0.0071 | 0.0544 | 0.0072 | 0.0547 | 0.0073 | 0.0548 | 0.007 | 0.0549 | 0.007 | 0.0551 | 0.007 | 0.0552 | 0.0071 | 0.0552 | 0.0071 | 0.0552 | 0.0071 | 0.0555 | 0.007 | 0.0557 | 0.007 | 0.0557 | 0.0071 | 0.0559 | 0.0071 | 0.056 | 0.007 | 0.0561 | 0.007 | 0.0562 | 0.0072 | 0.0563 | 0.0072 | 0.0564 | 0.0072 | 0.0566 | 0.0072 | 0.0567 | 0.0072 | 0.0568 | 0.0072 | 0.0567 | 0.0072 | 0.0569 | 0.0073 | 0.0569 | 0.0074 | 0.057 | 0.0073 | 0.0573 | 0.0073 | 0.0575 | 0.0073 | 0.0575 | 0.0074 | 0.0576 | 0.0075 | 0.0577 | 0.0074 | 0.0577 | 0.0074 | 0.0578 | 0.0076 | 0.058 | 0.0075 | 0.0581 | 0.0074 | 0.0584 | 0.0073 | 0.0583 | 0.0074 | 0.0582 | 0.0074 | 0.0584 | 0.0073 | 0.0585 | 0.0074 | 0.0585 | 0.0075 | 0.0586 | 0.0076 | 0.0588 | 0.0075 | 0.0589 | 0.0075 | 0.0589 | 0.0075 | 0.0591 | 0.0077 | 0.0593 | 0.0076 | 0.0594 | 0.0075 | 0.0594 | 0.0074 | 0.0595 | 0.0075 | 0.0596 | 0.0076 | 0.0596 | 0.0075 | 0.0597 | 0.0074 | 0.06 | 0.0075 | 0.0601 | 0.0076 | 0.0601 | 0.0076 | 0.0601 | 0.0075 | 0.0602 | 0.0074 | 0.0604 | 0.0076 | 0.0607 | 0.0078 | 0.0607 | 0.0077 | 0.0606 | 0.0076 | 0.0606 | 0.0075 | 0.0607 | 0.0075 | 0.0608 | 0.0076 | 0.061 | 0.0076 | 0.0611 | 0.0076 | 0.0612 | 0.0075 | 0.0613 | 0.0075 | 0.0612 | 0.0075 | 0.0613 | 0.0074 | 0.0615 | 0.0076 | 0.0616 | 0.0077 | 0.0617 | 0.0077 | 0.0619 | 0.0076 | 0.0618 | 0.0077 | 0.0618 | 0.0078 | 0.0619 | 0.0078 | 0.062 | 0.0077 | 0.0622 | 0.0078 | 0.0623 | 0.0079 | 0.0623 | 0.0078 | 0.0623 | 0.0079 | 0.0625 | 0.0079 | 0.0627 | 0.0078 | 0.0629 | 0.0077 | 0.0629 | 0.0077 | 0.0629 | 0.0076 | 0.0629 | 0.0076 | 0.0629 | 0.0077 | 0.0631 | 0.0079 | 0.0632 | 0.0079 | 0.0634 | 0.0079 | 0.0634 | 0.008 | 0.0634 | 0.0079 | 0.0636 | 0.0079 | 0.0638 | 0.0082 | 0.0638 | 0.008 | 0.0639 | 0.0077 | 0.0638 | 0.0079 | 0.0639 | 0.0079 | 0.0641 | 0.0079 | 0.0642 | 0.0079 | 0.0641 | 0.008 | 0.0642 | 0.008 | 0.0644 | 0.0078 | 0.0648 | 0.0079 | 0.0647 | 0.0079 | 0.0646 | 0.0079 | 0.0647 | 0.0079 | 0.0649 | 0.008 | 0.065 | 0.0079 | 0.0649 | 0.0079 | 0.065 | 0.008 | 0.0652 | 0.0081 | 0.0652 | 0.0079 | 0.0652 | 0.0079 | 0.0653 | 0.008 | 0.0654 | 0.0081 | 0.0653 | 0.0079 | 0.0655 | 0.0079 | 0.0656 | 0.0082 | 0.0656 | 0.008 | 0.0657 | 0.008 | 0.0658 | 0.0081 | 0.0659 | 0.0079 | 0.066 | 0.008 | 0.0661 | 0.0082 | 0.0664 | 0.0081 | 0.0662 | 0.008 | 0.0662 | 0.0082 | 0.0664 | 0.0081 | 0.0664 | 0.0081
622 | 0.0461 | 0.0061 | 0.0477 | 0.0063 | 0.0486 | 0.0062 | 0.0487 | 0.0063 | 0.0489 | 0.0064 | 0.0491 | 0.0063 | 0.0493 | 0.0063 | 0.0495 | 0.0064 | 0.0496 | 0.0064 | 0.0497 | 0.0065 | 0.0497 | 0.0063 | 0.0501 | 0.0063 | 0.0504 | 0.0065 | 0.0505 | 0.0066 | 0.0505 | 0.0065 | 0.0509 | 0.0065 | 0.0512 | 0.0067 | 0.0512 | 0.0065 | 0.0514 | 0.0065 | 0.0515 | 0.0065 | 0.0516 | 0.0065 | 0.0517 | 0.0065 | 0.052 | 0.0067 | 0.0522 | 0.0066 | 0.0523 | 0.0065 | 0.0522 | 0.0065 | 0.0523 | 0.0067 | 0.0526 | 0.0068 | 0.0528 | 0.007 | 0.0529 | 0.0068 | 0.053 | 0.0066 | 0.0529 | 0.0069 | 0.0532 | 0.0068 | 0.0534 | 0.0069 | 0.0535 | 0.007 | 0.0538 | 0.007 | 0.054 | 0.007 | 0.054 | 0.007 | 0.054 | 0.0069 | 0.054 | 0.0069 | 0.0542 | 0.0068 | 0.0545 | 0.0071 | 0.0547 | 0.0071 | 0.0547 | 0.0071 | 0.0545 | 0.0072 | 0.0548 | 0.0072 | 0.0549 | 0.0071 | 0.055 | 0.0069 | 0.0553 | 0.0071 | 0.0555 | 0.0072 | 0.0556 | 0.0073 | 0.0557 | 0.007 | 0.0555 | 0.007 | 0.0555 | 0.0071 | 0.0558 | 0.007 | 0.0559 | 0.0071 | 0.056 | 0.0073 | 0.0563 | 0.0071 | 0.0565 | 0.0072 | 0.0566 | 0.0073 | 0.0567 | 0.0073 | 0.0567 | 0.0072 | 0.0567 | 0.0072 | 0.0569 | 0.0072 | 0.0571 | 0.0074 | 0.0571 | 0.0073 | 0.0572 | 0.0073 | 0.0573 | 0.0072 | 0.0574 | 0.0073 | 0.0574 | 0.0073 | 0.0575 | 0.0072 | 0.0578 | 0.0072 | 0.0579 | 0.0072 | 0.0582 | 0.0072 | 0.0581 | 0.0071 | 0.058 | 0.0071 | 0.058 | 0.0072 | 0.0581 | 0.0072 | 0.0583 | 0.0073 | 0.0586 | 0.0074 | 0.0585 | 0.0074 | 0.0586 | 0.0074 | 0.0588 | 0.0074 | 0.0589 | 0.0073 | 0.0591 | 0.0074 | 0.0592 | 0.0075 | 0.0592 | 0.0075 | 0.0594 | 0.0074 | 0.0595 | 0.0072 | 0.0595 | 0.0071 | 0.0595 | 0.0072 | 0.0596 | 0.0074 | 0.0597 | 0.0075 | 0.0597 | 0.0077 | 0.0598 | 0.0077 | 0.0599 | 0.0076 | 0.0601 | 0.0076 | 0.0602 | 0.0075 | 0.0603 | 0.0075 | 0.0604 | 0.0076 | 0.0605 | 0.0076 | 0.0607 | 0.0074 | 0.0608 | 0.0075 | 0.061 | 0.0075 | 0.061 | 0.0075 | 0.0611 | 0.0075 | 0.061 | 0.0075 | 0.0611 | 0.0075 | 0.0613 | 0.0074 | 0.0611 | 0.0075 | 0.0613 | 0.0077 | 0.0618 | 0.0076 | 0.0615 | 0.0077 | 0.0613 | 0.0075 | 0.0613 | 0.0074 | 0.0616 | 0.0075 | 0.062 | 0.0076 | 0.0621 | 0.0076 | 0.0621 | 0.0075 | 0.0622 | 0.0076 | 0.0622 | 0.0078 | 0.0624 | 0.0076 | 0.0626 | 0.0075 | 0.0626 | 0.0075 | 0.0625 | 0.0076 | 0.0627 | 0.0077 | 0.0629 | 0.0076 | 0.063 | 0.0077 | 0.0632 | 0.0077 | 0.0632 | 0.0078 | 0.0632 | 0.008 | 0.0634 | 0.0079 | 0.0633 | 0.0077 | 0.0634 | 0.0078 | 0.0634 | 0.008 | 0.0633 | 0.0079 | 0.0635 | 0.0079 | 0.0637 | 0.0079 | 0.0638 | 0.0079 | 0.0638 | 0.0079 | 0.0639 | 0.0079 | 0.0641 | 0.0079 | 0.0641 | 0.0077 | 0.064 | 0.0076 | 0.0643 | 0.0078 | 0.0643 | 0.0077 | 0.0644 | 0.0076 | 0.0647 | 0.0079 | 0.0646 | 0.008 | 0.0647 | 0.008 | 0.0651 | 0.0079 | 0.0649 | 0.0078 | 0.0647 | 0.0078 | 0.0649 | 0.0078 | 0.0651 | 0.0079 | 0.0653 | 0.008 | 0.0653 | 0.0081 | 0.0653 | 0.008 | 0.0654 | 0.0079 | 0.0655 | 0.008 | 0.0656 | 0.0079 | 0.0658 | 0.008 | 0.0658 | 0.0082 | 0.0659 | 0.008 | 0.0659 | 0.008 | 0.066 | 0.008 | 0.0662 | 0.0081 | 0.0661 | 0.008 | 0.0662 | 0.008 | 0.0663 | 0.0083 | 0.0663 | 0.0082 | 0.0664 | 0.0081 | 0.0668 | 0.0079 | 0.0668 | 0.008
623 | 0.0466 | 0.0061 | 0.048 | 0.0063 | 0.0489 | 0.0063 | 0.0491 | 0.0064 | 0.0493 | 0.0064 | 0.0496 | 0.0063 | 0.0497 | 0.0064 | 0.0499 | 0.0065 | 0.0502 | 0.0066 | 0.0502 | 0.0067 | 0.0503 | 0.0066 | 0.0506 | 0.0067 | 0.0509 | 0.0067 | 0.0509 | 0.0066 | 0.0511 | 0.0066 | 0.0513 | 0.0067 | 0.0515 | 0.0067 | 0.0516 | 0.0067 | 0.0516 | 0.0066 | 0.0518 | 0.0066 | 0.052 | 0.0067 | 0.0521 | 0.0068 | 0.0522 | 0.0068 | 0.0525 | 0.0068 | 0.0527 | 0.0066 | 0.0528 | 0.0067 | 0.053 | 0.0067 | 0.0531 | 0.0069 | 0.0532 | 0.007 | 0.0533 | 0.0068 | 0.0534 | 0.0067 | 0.0536 | 0.0068 | 0.0537 | 0.0067 | 0.0539 | 0.0068 | 0.054 | 0.0069 | 0.0541 | 0.0069 | 0.0542 | 0.0069 | 0.0543 | 0.007 | 0.0545 | 0.007 | 0.0546 | 0.0069 | 0.0547 | 0.007 | 0.0549 | 0.0071 | 0.055 | 0.0071 | 0.0551 | 0.0071 | 0.0552 | 0.0071 | 0.0553 | 0.0071 | 0.0555 | 0.0071 | 0.0555 | 0.0073 | 0.0555 | 0.007 | 0.0558 | 0.0071 | 0.0558 | 0.0072 | 0.056 | 0.0071 | 0.056 | 0.0071 | 0.0561 | 0.0072 | 0.0563 | 0.0071 | 0.0565 | 0.0071 | 0.0566 | 0.0072 | 0.0567 | 0.0071 | 0.0569 | 0.0071 | 0.0571 | 0.0071 | 0.0571 | 0.0071 | 0.0571 | 0.0072 | 0.0574 | 0.0073 | 0.0576 | 0.0073 | 0.0575 | 0.0073 | 0.0576 | 0.0072 | 0.0577 | 0.0071 | 0.0578 | 0.0073 | 0.0578 | 0.0072 | 0.058 | 0.0071 | 0.0582 | 0.0074 | 0.0582 | 0.0074 | 0.0582 | 0.0074 | 0.0585 | 0.0073 | 0.0584 | 0.0073 | 0.0586 | 0.0075 | 0.0588 | 0.0075 | 0.0588 | 0.0075 | 0.0589 | 0.0075 | 0.059 | 0.0075 | 0.0589 | 0.0075 | 0.059 | 0.0075 | 0.0592 | 0.0075 | 0.0594 | 0.0075 | 0.0595 | 0.0075 | 0.0596 | 0.0075 | 0.0596 | 0.0076 | 0.0597 | 0.0075 | 0.0598 | 0.0074 | 0.0599 | 0.0074 | 0.06 | 0.0075 | 0.0601 | 0.0076 | 0.0603 | 0.0077 | 0.0605 | 0.0077 | 0.0605 | 0.0076 | 0.0605 | 0.0076 | 0.0606 | 0.0076 | 0.0608 | 0.0076 | 0.0608 | 0.0074 | 0.0608 | 0.0075 | 0.0609 | 0.0076 | 0.0611 | 0.0075 | 0.0612 | 0.0076 | 0.0612 | 0.0076 | 0.0613 | 0.0077 | 0.0613 | 0.0077 | 0.0614 | 0.0077 | 0.0614 | 0.0076 | 0.0617 | 0.0074 | 0.0619 | 0.0076 | 0.0619 | 0.0076 | 0.0621 | 0.0075 | 0.0621 | 0.0077 | 0.062 | 0.0077 | 0.062 | 0.0077 | 0.0623 | 0.0078 | 0.0623 | 0.0078 | 0.0623 | 0.0078 | 0.0624 | 0.0076 | 0.0625 | 0.0077 | 0.0626 | 0.0079 | 0.0628 | 0.0079 | 0.0629 | 0.0078 | 0.0629 | 0.0077 | 0.063 | 0.0076 | 0.0632 | 0.0078 | 0.0632 | 0.0078 | 0.0632 | 0.0077 | 0.0632 | 0.0077 | 0.0635 | 0.0078 | 0.0638 | 0.0078 | 0.0637 | 0.0078 | 0.0637 | 0.0077 | 0.0639 | 0.0077 | 0.0639 | 0.0079 | 0.064 | 0.0079 | 0.0641 | 0.0078 | 0.0642 | 0.008 | 0.0642 | 0.0079 | 0.0642 | 0.008 | 0.0645 | 0.008 | 0.0644 | 0.0079 | 0.0644 | 0.0079 | 0.0646 | 0.0078 | 0.0647 | 0.0077 | 0.0648 | 0.0078 | 0.0648 | 0.0079 | 0.0648 | 0.0078 | 0.0649 | 0.0078 | 0.065 | 0.008 | 0.0651 | 0.0081 | 0.0652 | 0.0081 | 0.0654 | 0.008 | 0.0653 | 0.0078 | 0.0655 | 0.0079 | 0.0656 | 0.008 | 0.0658 | 0.0081 | 0.0658 | 0.008 | 0.0659 | 0.008 | 0.0658 | 0.008 | 0.0658 | 0.0077 | 0.066 | 0.0077 | 0.0662 | 0.008 | 0.0664 | 0.0081 | 0.0664 | 0.008 | 0.0663 | 0.0079 | 0.0664 | 0.008 | 0.0665 | 0.0081 | 0.0666 | 0.0081 | 0.0666 | 0.0081 | 0.0668 | 0.0081 | 0.0669 | 0.0082 | 0.0669 | 0.0083 | 0.0669 | 0.0081
624 | 0.0471 | 0.0061 | 0.0484 | 0.0063 | 0.0494 | 0.0063 | 0.0495 | 0.0064 | 0.0496 | 0.0064 | 0.0499 | 0.0064 | 0.0504 | 0.0065 | 0.0505 | 0.0065 | 0.0505 | 0.0065 | 0.0505 | 0.0066 | 0.0509 | 0.0067 | 0.0512 | 0.0066 | 0.0513 | 0.0065 | 0.0513 | 0.0065 | 0.0514 | 0.0066 | 0.0516 | 0.0067 | 0.0518 | 0.0067 | 0.0519 | 0.0066 | 0.052 | 0.0067 | 0.0522 | 0.0067 | 0.0525 | 0.0068 | 0.0527 | 0.0069 | 0.0527 | 0.0069 | 0.0528 | 0.0067 | 0.0531 | 0.0067 | 0.0532 | 0.0069 | 0.0533 | 0.0069 | 0.0534 | 0.0069 | 0.0538 | 0.0068 | 0.054 | 0.0069 | 0.054 | 0.0068 | 0.054 | 0.0068 | 0.0541 | 0.0069 | 0.0542 | 0.0069 | 0.0545 | 0.0068 | 0.0546 | 0.007 | 0.0547 | 0.0069 | 0.0547 | 0.0069 | 0.0547 | 0.007 | 0.0548 | 0.0071 | 0.055 | 0.0071 | 0.0551 | 0.0072 | 0.0552 | 0.0071 | 0.0554 | 0.007 | 0.0555 | 0.0067 | 0.0556 | 0.007 | 0.0557 | 0.0072 | 0.0559 | 0.007 | 0.056 | 0.0071 | 0.0561 | 0.0073 | 0.0562 | 0.0075 | 0.0565 | 0.0075 | 0.0565 | 0.0072 | 0.0567 | 0.0071 | 0.0568 | 0.0072 | 0.0568 | 0.0071 | 0.0569 | 0.0073 | 0.0571 | 0.0072 | 0.0573 | 0.0071 | 0.0575 | 0.0071 | 0.0577 | 0.007 | 0.0576 | 0.0071 | 0.0576 | 0.0072 | 0.0577 | 0.0074 | 0.058 | 0.0073 | 0.0582 | 0.0072 | 0.0582 | 0.0072 | 0.0583 | 0.0074 | 0.0583 | 0.0074 | 0.0584 | 0.0073 | 0.0585 | 0.0074 | 0.0587 | 0.0074 | 0.0588 | 0.0075 | 0.0588 | 0.0076 | 0.0588 | 0.0074 | 0.0589 | 0.0072 | 0.0592 | 0.0072 | 0.0592 | 0.0074 | 0.0593 | 0.0075 | 0.0595 | 0.0075 | 0.0595 | 0.0075 | 0.0597 | 0.0076 | 0.0598 | 0.0076 | 0.0599 | 0.0073 | 0.0599 | 0.0073 | 0.0599 | 0.0074 | 0.0603 | 0.0076 | 0.0604 | 0.0076 | 0.0603 | 0.0076 | 0.0603 | 0.0075 | 0.0605 | 0.0075 | 0.0607 | 0.0075 | 0.0607 | 0.0074 | 0.0606 | 0.0076 | 0.0607 | 0.0077 | 0.0609 | 0.0078 | 0.0609 | 0.0076 | 0.0609 | 0.0075 | 0.0611 | 0.0076 | 0.0614 | 0.0078 | 0.0615 | 0.0078 | 0.0617 | 0.0078 | 0.0618 | 0.0077 | 0.0617 | 0.0077 | 0.0618 | 0.0078 | 0.062 | 0.0076 | 0.062 | 0.0077 | 0.0619 | 0.0077 | 0.062 | 0.0075 | 0.062 | 0.0077 | 0.0621 | 0.0078 | 0.0623 | 0.0077 | 0.0624 | 0.0075 | 0.0627 | 0.0076 | 0.0628 | 0.0079 | 0.0627 | 0.0078 | 0.0627 | 0.0078 | 0.0628 | 0.0078 | 0.0631 | 0.0077 | 0.063 | 0.0076 | 0.063 | 0.0075 | 0.0632 | 0.0078 | 0.0633 | 0.0078 | 0.0633 | 0.0079 | 0.0634 | 0.0078 | 0.0637 | 0.0077 | 0.0638 | 0.0077 | 0.0636 | 0.0079 | 0.0637 | 0.0077 | 0.0638 | 0.0077 | 0.0639 | 0.0079 | 0.064 | 0.0078 | 0.0642 | 0.0078 | 0.0643 | 0.0078 | 0.0645 | 0.0081 | 0.0643 | 0.008 | 0.0644 | 0.0079 | 0.0644 | 0.008 | 0.0645 | 0.0079 | 0.0648 | 0.0079 | 0.0651 | 0.0081 | 0.0647 | 0.0079 | 0.0648 | 0.0078 | 0.065 | 0.0078 | 0.0651 | 0.0078 | 0.0652 | 0.0078 | 0.0655 | 0.0078 | 0.0655 | 0.008 | 0.0655 | 0.008 | 0.0656 | 0.008 | 0.0656 | 0.008 | 0.0658 | 0.008 | 0.0658 | 0.008 | 0.0658 | 0.0078 | 0.0658 | 0.008 | 0.0658 | 0.0081 | 0.066 | 0.008 | 0.0662 | 0.008 | 0.0662 | 0.0079 | 0.0661 | 0.008 | 0.0664 | 0.008 | 0.0665 | 0.0081 | 0.0665 | 0.0083 | 0.0667 | 0.0081 | 0.0669 | 0.0081 | 0.067 | 0.0081 | 0.067 | 0.0081 | 0.0671 | 0.0082 | 0.067 | 0.0083 | 0.0669 | 0.0082 | 0.0669 | 0.008 | 0.0669 | 0.0079 | 0.0672 | 0.0081 | 0.0673 | 0.0081
625 | 0.0475 | 0.0061 | 0.0487 | 0.0064 | 0.0496 | 0.0065 | 0.0501 | 0.0064 | 0.0504 | 0.0064 | 0.0506 | 0.0065 | 0.0506 | 0.0063 | 0.0509 | 0.0065 | 0.0512 | 0.0066 | 0.0514 | 0.0065 | 0.0515 | 0.0066 | 0.0517 | 0.0068 | 0.0519 | 0.0068 | 0.052 | 0.0067 | 0.0522 | 0.0067 | 0.0524 | 0.0066 | 0.0524 | 0.0067 | 0.0526 | 0.0069 | 0.0527 | 0.007 | 0.0527 | 0.0069 | 0.053 | 0.0069 | 0.0532 | 0.0068 | 0.0532 | 0.0067 | 0.0533 | 0.0067 | 0.0535 | 0.0068 | 0.0537 | 0.0069 | 0.0538 | 0.0069 | 0.0539 | 0.0068 | 0.0541 | 0.0068 | 0.0542 | 0.0068 | 0.0544 | 0.0067 | 0.0546 | 0.0067 | 0.0545 | 0.0069 | 0.0547 | 0.0071 | 0.0549 | 0.0071 | 0.0548 | 0.0069 | 0.0551 | 0.007 | 0.0553 | 0.0071 | 0.0554 | 0.0071 | 0.0554 | 0.0071 | 0.0556 | 0.0071 | 0.0558 | 0.0071 | 0.0559 | 0.007 | 0.056 | 0.007 | 0.0561 | 0.0071 | 0.0562 | 0.0069 | 0.0564 | 0.0069 | 0.0564 | 0.007 | 0.0564 | 0.0071 | 0.0565 | 0.0072 | 0.0568 | 0.0072 | 0.057 | 0.0073 | 0.057 | 0.0073 | 0.0571 | 0.0073 | 0.0573 | 0.0072 | 0.0574 | 0.0073 | 0.0575 | 0.0074 | 0.0575 | 0.0071 | 0.0577 | 0.0072 | 0.0577 | 0.0072 | 0.0578 | 0.0072 | 0.058 | 0.0072 | 0.0583 | 0.0073 | 0.0584 | 0.0071 | 0.0584 | 0.0072 | 0.0585 | 0.0073 | 0.0587 | 0.0073 | 0.0587 | 0.0074 | 0.0586 | 0.0073 | 0.0587 | 0.0073 | 0.0588 | 0.0074 | 0.0591 | 0.0074 | 0.0594 | 0.0074 | 0.0595 | 0.0075 | 0.0594 | 0.0075 | 0.0594 | 0.0075 | 0.0597 | 0.0072 | 0.0596 | 0.0072 | 0.0597 | 0.0075 | 0.0599 | 0.0078 | 0.0601 | 0.0076 | 0.0601 | 0.0075 | 0.0601 | 0.0074 | 0.0601 | 0.0074 | 0.0602 | 0.0074 | 0.0602 | 0.0075 | 0.0602 | 0.0076 | 0.0605 | 0.0076 | 0.0607 | 0.0075 | 0.0608 | 0.0073 | 0.0609 | 0.0074 | 0.0611 | 0.0075 | 0.0612 | 0.0074 | 0.0614 | 0.0075 | 0.0614 | 0.0076 | 0.0614 | 0.0078 | 0.0614 | 0.0078 | 0.0614 | 0.0077 | 0.0616 | 0.0078 | 0.0619 | 0.0076 | 0.0619 | 0.0076 | 0.0617 | 0.0077 | 0.0618 | 0.0075 | 0.0621 | 0.0075 | 0.0621 | 0.0075 | 0.0621 | 0.0074 | 0.0622 | 0.0076 | 0.0623 | 0.0078 | 0.0624 | 0.0076 | 0.0623 | 0.0076 | 0.0625 | 0.0076 | 0.0629 | 0.0078 | 0.0629 | 0.0079 | 0.0628 | 0.0079 | 0.063 | 0.0078 | 0.0632 | 0.0078 | 0.0631 | 0.0077 | 0.0632 | 0.0077 | 0.0634 | 0.0077 | 0.0635 | 0.0077 | 0.0635 | 0.0077 | 0.0636 | 0.0078 | 0.0637 | 0.0078 | 0.0638 | 0.0078 | 0.064 | 0.0078 | 0.064 | 0.0079 | 0.0641 | 0.0078 | 0.0641 | 0.0077 | 0.0642 | 0.008 | 0.0643 | 0.0081 | 0.0643 | 0.0079 | 0.0643 | 0.0077 | 0.0646 | 0.0078 | 0.0647 | 0.008 | 0.0647 | 0.008 | 0.0648 | 0.008 | 0.0648 | 0.008 | 0.0649 | 0.008 | 0.065 | 0.008 | 0.0652 | 0.0078 | 0.0654 | 0.0079 | 0.0654 | 0.0079 | 0.0653 | 0.0079 | 0.0654 | 0.0078 | 0.0655 | 0.0079 | 0.0657 | 0.008 | 0.0657 | 0.008 | 0.0656 | 0.0079 | 0.0658 | 0.008 | 0.0659 | 0.008 | 0.0659 | 0.008 | 0.066 | 0.0081 | 0.0662 | 0.0082 | 0.0665 | 0.0081 | 0.0665 | 0.0081 | 0.0664 | 0.0081 | 0.0665 | 0.0081 | 0.0665 | 0.0079 | 0.0666 | 0.008 | 0.0668 | 0.0079 | 0.0669 | 0.008 | 0.067 | 0.0082 | 0.067 | 0.0084 | 0.0671 | 0.0082 | 0.067 | 0.0082 | 0.067 | 0.0082 | 0.0673 | 0.0081 | 0.0673 | 0.0081 | 0.0673 | 0.0082 | 0.0674 | 0.0082 | 0.0675 | 0.0082 | 0.0677 | 0.0082 | 0.0678 | 0.0083 | 0.0678 | 0.0082
626 | 0.0482 | 0.0061 | 0.0496 | 0.0064 | 0.0505 | 0.0064 | 0.0505 | 0.0065 | 0.0509 | 0.0066 | 0.0511 | 0.0065 | 0.0512 | 0.0065 | 0.0514 | 0.0066 | 0.0515 | 0.0066 | 0.0516 | 0.0066 | 0.052 | 0.0066 | 0.0523 | 0.0065 | 0.0523 | 0.0067 | 0.0525 | 0.0066 | 0.0527 | 0.0067 | 0.0527 | 0.0068 | 0.0529 | 0.0068 | 0.0531 | 0.0068 | 0.0533 | 0.0068 | 0.0535 | 0.0066 | 0.0535 | 0.0066 | 0.0535 | 0.0068 | 0.0538 | 0.0068 | 0.054 | 0.0068 | 0.0543 | 0.0068 | 0.0545 | 0.0069 | 0.0545 | 0.0069 | 0.0546 | 0.0068 | 0.0547 | 0.0068 | 0.0547 | 0.0069 | 0.0548 | 0.007 | 0.0551 | 0.0069 | 0.0553 | 0.0071 | 0.0554 | 0.0071 | 0.0556 | 0.0071 | 0.0556 | 0.0071 | 0.0558 | 0.0071 | 0.0559 | 0.007 | 0.056 | 0.0072 | 0.0559 | 0.0071 | 0.0562 | 0.007 | 0.0565 | 0.007 | 0.0564 | 0.0069 | 0.0565 | 0.007 | 0.0567 | 0.0071 | 0.0569 | 0.0072 | 0.0571 | 0.0073 | 0.0573 | 0.0072 | 0.0572 | 0.0073 | 0.0574 | 0.0074 | 0.0575 | 0.0071 | 0.0573 | 0.0071 | 0.0576 | 0.0072 | 0.0579 | 0.0072 | 0.058 | 0.0072 | 0.058 | 0.0072 | 0.058 | 0.0072 | 0.0581 | 0.0073 | 0.0583 | 0.0073 | 0.0585 | 0.0072 | 0.0587 | 0.0073 | 0.0586 | 0.0073 | 0.0587 | 0.0074 | 0.0589 | 0.0073 | 0.059 | 0.0073 | 0.0592 | 0.0073 | 0.0593 | 0.0074 | 0.0594 | 0.0073 | 0.0595 | 0.0073 | 0.0597 | 0.0073 | 0.0597 | 0.0074 | 0.0597 | 0.0075 | 0.0597 | 0.0075 | 0.0597 | 0.0074 | 0.0599 | 0.0074 | 0.06 | 0.0074 | 0.0602 | 0.0074 | 0.0603 | 0.0074 | 0.0604 | 0.0075 | 0.0604 | 0.0075 | 0.0605 | 0.0074 | 0.0607 | 0.0074 | 0.0608 | 0.0074 | 0.0609 | 0.0074 | 0.0609 | 0.0074 | 0.061 | 0.0074 | 0.0612 | 0.0076 | 0.0612 | 0.0077 | 0.0613 | 0.0077 | 0.0613 | 0.0076 | 0.0613 | 0.0076 | 0.0614 | 0.0076 | 0.0616 | 0.0076 | 0.0619 | 0.0078 | 0.0619 | 0.0077 | 0.062 | 0.0076 | 0.0621 | 0.0077 | 0.0622 | 0.0077 | 0.0624 | 0.0076 | 0.0626 | 0.0077 | 0.0625 | 0.0076 | 0.0624 | 0.0077 | 0.0626 | 0.0077 | 0.0626 | 0.0077 | 0.0627 | 0.0076 | 0.0628 | 0.0076 | 0.0631 | 0.0077 | 0.0633 | 0.0077 | 0.0633 | 0.0077 | 0.0632 | 0.0077 | 0.0632 | 0.0079 | 0.0634 | 0.0077 | 0.0635 | 0.0078 | 0.0636 | 0.0078 | 0.0637 | 0.0077 | 0.0637 | 0.0077 | 0.0638 | 0.0078 | 0.0639 | 0.008 | 0.064 | 0.0081 | 0.0642 | 0.008 | 0.0644 | 0.0077 | 0.0644 | 0.0077 | 0.0645 | 0.0079 | 0.0645 | 0.0079 | 0.0644 | 0.008 | 0.0646 | 0.008 | 0.0646 | 0.0079 | 0.0645 | 0.0079 | 0.0648 | 0.0079 | 0.0651 | 0.0079 | 0.0652 | 0.0081 | 0.0652 | 0.0082 | 0.0652 | 0.008 | 0.0652 | 0.0079 | 0.0654 | 0.0078 | 0.0653 | 0.0078 | 0.0653 | 0.008 | 0.0657 | 0.0079 | 0.0657 | 0.008 | 0.0658 | 0.008 | 0.0658 | 0.0082 | 0.0658 | 0.0081 | 0.066 | 0.0081 | 0.0663 | 0.0081 | 0.0662 | 0.0079 | 0.0662 | 0.0079 | 0.0662 | 0.008 | 0.0664 | 0.008 | 0.0666 | 0.008 | 0.0666 | 0.0081 | 0.0667 | 0.008 | 0.0667 | 0.0079 | 0.0667 | 0.008 | 0.067 | 0.0078 | 0.067 | 0.008 | 0.0671 | 0.0084 | 0.0672 | 0.0084 | 0.0673 | 0.0083 | 0.0674 | 0.0082 | 0.0674 | 0.008 | 0.0675 | 0.0081 | 0.0675 | 0.0081 | 0.0676 | 0.008 | 0.0679 | 0.0081 | 0.0679 | 0.0081 | 0.068 | 0.0081 | 0.0681 | 0.0081 | 0.068 | 0.0081 | 0.0679 | 0.0083 | 0.0682 | 0.0082 | 0.0682 | 0.0081 | 0.0681 | 0.008 | 0.0681 | 0.0077 | 0.0683 | 0.0079
627 | 0.0488 | 0.0062 | 0.0502 | 0.0065 | 0.0512 | 0.0065 | 0.0514 | 0.0064 | 0.0515 | 0.0065 | 0.0516 | 0.0066 | 0.0517 | 0.0066 | 0.0521 | 0.0066 | 0.0523 | 0.0066 | 0.0523 | 0.0067 | 0.0526 | 0.0068 | 0.0528 | 0.0068 | 0.0528 | 0.0067 | 0.0529 | 0.0066 | 0.053 | 0.0066 | 0.0532 | 0.0067 | 0.0536 | 0.0068 | 0.0538 | 0.0068 | 0.054 | 0.0069 | 0.0542 | 0.0069 | 0.0542 | 0.007 | 0.0542 | 0.0071 | 0.0544 | 0.0068 | 0.0546 | 0.0068 | 0.0548 | 0.0069 | 0.0549 | 0.0071 | 0.055 | 0.0069 | 0.0551 | 0.0068 | 0.0551 | 0.0072 | 0.0554 | 0.0071 | 0.0556 | 0.0069 | 0.0556 | 0.0071 | 0.0559 | 0.007 | 0.056 | 0.0069 | 0.056 | 0.007 | 0.0561 | 0.0069 | 0.0563 | 0.007 | 0.0564 | 0.007 | 0.0564 | 0.007 | 0.0567 | 0.0072 | 0.0569 | 0.0072 | 0.0569 | 0.0072 | 0.0569 | 0.0071 | 0.057 | 0.0071 | 0.0571 | 0.0073 | 0.0576 | 0.0071 | 0.0577 | 0.0069 | 0.0576 | 0.0072 | 0.0579 | 0.0072 | 0.0578 | 0.0072 | 0.0577 | 0.0072 | 0.058 | 0.0072 | 0.0583 | 0.0073 | 0.0584 | 0.0072 | 0.0583 | 0.0073 | 0.0585 | 0.0073 | 0.0587 | 0.0072 | 0.0585 | 0.0072 | 0.0587 | 0.0073 | 0.0589 | 0.0073 | 0.0591 | 0.0074 | 0.0591 | 0.0072 | 0.0594 | 0.0073 | 0.0596 | 0.0074 | 0.0597 | 0.0075 | 0.0598 | 0.0075 | 0.0598 | 0.0077 | 0.0597 | 0.0076 | 0.0599 | 0.0076 | 0.0601 | 0.0074 | 0.0601 | 0.0074 | 0.0601 | 0.0074 | 0.0601 | 0.0075 | 0.0603 | 0.0075 | 0.0605 | 0.0074 | 0.0607 | 0.0073 | 0.0607 | 0.0075 | 0.0607 | 0.0075 | 0.0609 | 0.0075 | 0.0611 | 0.0075 | 0.0611 | 0.0076 | 0.0612 | 0.0075 | 0.0612 | 0.0075 | 0.0615 | 0.0075 | 0.0616 | 0.0074 | 0.0617 | 0.0075 | 0.0618 | 0.0074 | 0.0618 | 0.0075 | 0.0617 | 0.0076 | 0.0617 | 0.0074 | 0.0621 | 0.0075 | 0.0623 | 0.0076 | 0.0623 | 0.0076 | 0.0624 | 0.0077 | 0.0624 | 0.0077 | 0.0625 | 0.0076 | 0.0627 | 0.0077 | 0.0627 | 0.0076 | 0.0627 | 0.0075 | 0.0628 | 0.0076 | 0.0629 | 0.0076 | 0.0631 | 0.0075 | 0.0632 | 0.0076 | 0.0632 | 0.0076 | 0.0631 | 0.0077 | 0.0634 | 0.0077 | 0.0634 | 0.0078 | 0.0634 | 0.0079 | 0.0636 | 0.0078 | 0.0637 | 0.0079 | 0.0637 | 0.0078 | 0.0638 | 0.0076 | 0.064 | 0.0079 | 0.0639 | 0.0079 | 0.0639 | 0.0077 | 0.0641 | 0.0077 | 0.0643 | 0.0078 | 0.0645 | 0.0079 | 0.0646 | 0.0079 | 0.0646 | 0.0078 | 0.0645 | 0.0079 | 0.0648 | 0.008 | 0.0649 | 0.0079 | 0.0649 | 0.0078 | 0.0649 | 0.0078 | 0.0651 | 0.0078 | 0.0652 | 0.0078 | 0.0652 | 0.0079 | 0.0653 | 0.0079 | 0.0654 | 0.008 | 0.0655 | 0.008 | 0.0654 | 0.0079 | 0.0655 | 0.0078 | 0.0657 | 0.0077 | 0.0658 | 0.0078 | 0.066 | 0.0078 | 0.0662 | 0.0079 | 0.0662 | 0.008 | 0.0662 | 0.008 | 0.0664 | 0.0079 | 0.0664 | 0.0079 | 0.0665 | 0.0078 | 0.0665 | 0.0078 | 0.0667 | 0.0078 | 0.0669 | 0.008 | 0.0669 | 0.0082 | 0.0669 | 0.0081 | 0.0669 | 0.0081 | 0.067 | 0.008 | 0.0672 | 0.0078 | 0.067 | 0.008 | 0.0671 | 0.0082 | 0.0673 | 0.0082 | 0.0673 | 0.0079 | 0.0675 | 0.0079 | 0.0675 | 0.008 | 0.0675 | 0.008 | 0.0675 | 0.0081 | 0.0676 | 0.0081 | 0.0677 | 0.008 | 0.0679 | 0.008 | 0.0681 | 0.0081 | 0.068 | 0.0081 | 0.0681 | 0.0081 | 0.0682 | 0.0081 | 0.0685 | 0.0081 | 0.0686 | 0.0083 | 0.0686 | 0.0083 | 0.0685 | 0.0084 | 0.0685 | 0.0084 | 0.0687 | 0.0084 | 0.0689 | 0.0081 | 0.0689 | 0.008 | 0.0689 | 0.0081
628 | 0.0496 | 0.0062 | 0.0509 | 0.0065 | 0.0519 | 0.0066 | 0.0522 | 0.0066 | 0.0522 | 0.0065 | 0.0524 | 0.0065 | 0.0528 | 0.0066 | 0.053 | 0.0067 | 0.053 | 0.0067 | 0.053 | 0.0066 | 0.0533 | 0.0065 | 0.0536 | 0.0065 | 0.0538 | 0.0066 | 0.0537 | 0.0066 | 0.0539 | 0.0068 | 0.0541 | 0.0069 | 0.0544 | 0.0069 | 0.0545 | 0.0069 | 0.0547 | 0.007 | 0.0548 | 0.0069 | 0.0549 | 0.007 | 0.0551 | 0.007 | 0.0553 | 0.0069 | 0.0554 | 0.0068 | 0.0555 | 0.007 | 0.0558 | 0.007 | 0.0559 | 0.007 | 0.056 | 0.007 | 0.0561 | 0.0071 | 0.0562 | 0.007 | 0.0564 | 0.007 | 0.0566 | 0.007 | 0.0566 | 0.0069 | 0.0566 | 0.007 | 0.0566 | 0.0071 | 0.0568 | 0.0072 | 0.0571 | 0.0071 | 0.0573 | 0.0071 | 0.0573 | 0.0071 | 0.0573 | 0.007 | 0.0576 | 0.007 | 0.0578 | 0.0071 | 0.0579 | 0.0071 | 0.058 | 0.0072 | 0.058 | 0.0072 | 0.0583 | 0.0073 | 0.0583 | 0.0072 | 0.0584 | 0.0073 | 0.0586 | 0.0074 | 0.0586 | 0.0074 | 0.0587 | 0.0074 | 0.0588 | 0.0073 | 0.059 | 0.0073 | 0.059 | 0.0073 | 0.059 | 0.0073 | 0.0592 | 0.0074 | 0.0594 | 0.0074 | 0.0596 | 0.0074 | 0.0596 | 0.0074 | 0.0597 | 0.0073 | 0.0598 | 0.0073 | 0.0599 | 0.0073 | 0.0601 | 0.0074 | 0.0601 | 0.0075 | 0.0603 | 0.0075 | 0.0604 | 0.0074 | 0.0605 | 0.0074 | 0.0605 | 0.0075 | 0.0606 | 0.0075 | 0.0608 | 0.0075 | 0.0609 | 0.0073 | 0.0609 | 0.0074 | 0.0608 | 0.0076 | 0.0611 | 0.0075 | 0.0613 | 0.0074 | 0.0616 | 0.0074 | 0.0617 | 0.0076 | 0.0615 | 0.0075 | 0.0617 | 0.0075 | 0.0619 | 0.0075 | 0.0618 | 0.0076 | 0.0618 | 0.0076 | 0.062 | 0.0075 | 0.0621 | 0.0075 | 0.0622 | 0.0075 | 0.0623 | 0.0075 | 0.0624 | 0.0076 | 0.0625 | 0.0075 | 0.0627 | 0.0073 | 0.0629 | 0.0075 | 0.063 | 0.0077 | 0.0629 | 0.0077 | 0.0629 | 0.0077 | 0.0631 | 0.0078 | 0.0631 | 0.0078 | 0.0632 | 0.0077 | 0.0633 | 0.0077 | 0.0634 | 0.0077 | 0.0636 | 0.0077 | 0.0635 | 0.0076 | 0.0637 | 0.0077 | 0.0638 | 0.0079 | 0.0638 | 0.0079 | 0.0639 | 0.0078 | 0.0641 | 0.0076 | 0.0642 | 0.0076 | 0.0644 | 0.0077 | 0.0645 | 0.0079 | 0.0646 | 0.0079 | 0.0645 | 0.0078 | 0.0647 | 0.0078 | 0.0648 | 0.0078 | 0.0647 | 0.0076 | 0.0648 | 0.0076 | 0.0649 | 0.0077 | 0.065 | 0.0078 | 0.0649 | 0.0078 | 0.065 | 0.0079 | 0.0653 | 0.0079 | 0.0654 | 0.0078 | 0.0653 | 0.008 | 0.0654 | 0.008 | 0.0655 | 0.008 | 0.0656 | 0.0079 | 0.0657 | 0.0078 | 0.0659 | 0.0079 | 0.0658 | 0.008 | 0.0658 | 0.008 | 0.0661 | 0.0081 | 0.0663 | 0.0081 | 0.0663 | 0.0081 | 0.0662 | 0.0079 | 0.0664 | 0.008 | 0.0664 | 0.0081 | 0.0664 | 0.0079 | 0.0666 | 0.008 | 0.0667 | 0.0079 | 0.0668 | 0.008 | 0.067 | 0.0079 | 0.0671 | 0.0078 | 0.0671 | 0.0078 | 0.0672 | 0.008 | 0.0672 | 0.0081 | 0.0673 | 0.0081 | 0.0675 | 0.0079 | 0.0677 | 0.0079 | 0.0678 | 0.0081 | 0.0678 | 0.008 | 0.0679 | 0.0081 | 0.0679 | 0.0082 | 0.068 | 0.0082 | 0.0682 | 0.0082 | 0.0683 | 0.0084 | 0.0684 | 0.0081 | 0.0684 | 0.0081 | 0.0684 | 0.0083 | 0.0686 | 0.0081 | 0.0686 | 0.008 | 0.0686 | 0.0081 | 0.0687 | 0.0081 | 0.0687 | 0.008 | 0.0689 | 0.0081 | 0.069 | 0.0081 | 0.0691 | 0.0081 | 0.069 | 0.0082 | 0.0689 | 0.0083 | 0.0692 | 0.0081 | 0.0693 | 0.008 | 0.0694 | 0.0081 | 0.0696 | 0.0083 | 0.0695 | 0.0084 | 0.0695 | 0.0084 | 0.0697 | 0.0082 | 0.0697 | 0.0083
629 | 0.0505 | 0.0063 | 0.0518 | 0.0065 | 0.0527 | 0.0065 | 0.0529 | 0.0066 | 0.0532 | 0.0067 | 0.0534 | 0.0067 | 0.0536 | 0.0067 | 0.0537 | 0.0067 | 0.0539 | 0.0067 | 0.054 | 0.0068 | 0.0541 | 0.0067 | 0.0543 | 0.0067 | 0.0547 | 0.0067 | 0.0549 | 0.007 | 0.0549 | 0.0071 | 0.055 | 0.0069 | 0.0552 | 0.007 | 0.0553 | 0.007 | 0.0555 | 0.007 | 0.0558 | 0.0069 | 0.0561 | 0.0071 | 0.0562 | 0.0071 | 0.0561 | 0.007 | 0.0562 | 0.0068 | 0.0564 | 0.0068 | 0.0564 | 0.0073 | 0.0567 | 0.0072 | 0.0569 | 0.0069 | 0.0569 | 0.007 | 0.057 | 0.007 | 0.0572 | 0.007 | 0.0574 | 0.0071 | 0.0573 | 0.0073 | 0.0575 | 0.0073 | 0.0576 | 0.0072 | 0.0578 | 0.0071 | 0.0579 | 0.0071 | 0.058 | 0.007 | 0.058 | 0.007 | 0.0582 | 0.0071 | 0.0584 | 0.0072 | 0.0586 | 0.0074 | 0.0587 | 0.0073 | 0.0588 | 0.0072 | 0.0589 | 0.0071 | 0.059 | 0.0072 | 0.0591 | 0.0072 | 0.0592 | 0.0071 | 0.0593 | 0.0074 | 0.0595 | 0.0075 | 0.0599 | 0.0074 | 0.0597 | 0.0074 | 0.06 | 0.0074 | 0.0603 | 0.0073 | 0.0603 | 0.0074 | 0.0602 | 0.0074 | 0.0602 | 0.0075 | 0.0603 | 0.0075 | 0.0606 | 0.0076 | 0.0606 | 0.0075 | 0.0606 | 0.0074 | 0.0609 | 0.0074 | 0.061 | 0.0074 | 0.0612 | 0.0074 | 0.0612 | 0.0077 | 0.0614 | 0.0079 | 0.0616 | 0.0078 | 0.0616 | 0.0076 | 0.0615 | 0.0075 | 0.0614 | 0.0077 | 0.0618 | 0.0075 | 0.0618 | 0.0075 | 0.0618 | 0.0076 | 0.0621 | 0.0076 | 0.0622 | 0.0077 | 0.0623 | 0.0077 | 0.0624 | 0.0078 | 0.0624 | 0.0079 | 0.0625 | 0.0079 | 0.0628 | 0.0077 | 0.0628 | 0.0078 | 0.063 | 0.0078 | 0.0633 | 0.0075 | 0.0631 | 0.0077 | 0.063 | 0.0077 | 0.0631 | 0.0076 | 0.0633 | 0.0076 | 0.0635 | 0.0077 | 0.0635 | 0.0077 | 0.0636 | 0.0078 | 0.0636 | 0.0079 | 0.0638 | 0.008 | 0.0639 | 0.0077 | 0.0638 | 0.0076 | 0.064 | 0.0077 | 0.0642 | 0.0078 | 0.0641 | 0.0078 | 0.0641 | 0.0078 | 0.0643 | 0.0079 | 0.0644 | 0.0077 | 0.0647 | 0.0078 | 0.0647 | 0.008 | 0.0648 | 0.008 | 0.0651 | 0.008 | 0.0652 | 0.0079 | 0.0654 | 0.0079 | 0.0652 | 0.0079 | 0.0651 | 0.008 | 0.0655 | 0.008 | 0.0656 | 0.0081 | 0.0656 | 0.008 | 0.0657 | 0.0079 | 0.0657 | 0.0078 | 0.0658 | 0.0079 | 0.066 | 0.0079 | 0.0658 | 0.0077 | 0.0659 | 0.0078 | 0.066 | 0.0079 | 0.0662 | 0.0079 | 0.0664 | 0.0079 | 0.0665 | 0.0081 | 0.0668 | 0.0081 | 0.0668 | 0.0079 | 0.0668 | 0.0079 | 0.0666 | 0.0081 | 0.0669 | 0.0081 | 0.0669 | 0.008 | 0.067 | 0.008 | 0.0671 | 0.008 | 0.0673 | 0.0081 | 0.0675 | 0.0082 | 0.0672 | 0.0081 | 0.0672 | 0.0081 | 0.0673 | 0.008 | 0.0676 | 0.0081 | 0.0675 | 0.0081 | 0.0675 | 0.0083 | 0.0681 | 0.0081 | 0.068 | 0.0079 | 0.0679 | 0.0079 | 0.0677 | 0.0081 | 0.0682 | 0.0083 | 0.0683 | 0.0082 | 0.0683 | 0.0083 | 0.0684 | 0.0084 | 0.0682 | 0.0082 | 0.0682 | 0.008 | 0.0683 | 0.0079 | 0.0687 | 0.0082 | 0.069 | 0.0084 | 0.0688 | 0.0083 | 0.069 | 0.0083 | 0.0692 | 0.0082 | 0.0691 | 0.0081 | 0.069 | 0.0081 | 0.0691 | 0.0083 | 0.0693 | 0.0081 | 0.0695 | 0.0083 | 0.0694 | 0.0083 | 0.0695 | 0.0081 | 0.0696 | 0.008 | 0.0698 | 0.008 | 0.07 | 0.0081 | 0.0699 | 0.0083 | 0.0699 | 0.0084 | 0.07 | 0.0083 | 0.0701 | 0.0081 | 0.0702 | 0.0081 | 0.0701 | 0.0084 | 0.0702 | 0.0085 | 0.0703 | 0.0086 | 0.0704 | 0.0086 | 0.0705 | 0.0086 | 0.0707 | 0.0086
630 | 0.0514 | 0.0065 | 0.0527 | 0.0067 | 0.0535 | 0.0066 | 0.0536 | 0.0065 | 0.054 | 0.0066 | 0.0543 | 0.0067 | 0.0545 | 0.0067 | 0.0548 | 0.0068 | 0.0549 | 0.0069 | 0.055 | 0.0069 | 0.0551 | 0.0069 | 0.0553 | 0.0069 | 0.0555 | 0.0069 | 0.0556 | 0.0068 | 0.0557 | 0.0069 | 0.0559 | 0.007 | 0.0562 | 0.007 | 0.0565 | 0.0071 | 0.0566 | 0.0071 | 0.0568 | 0.007 | 0.057 | 0.007 | 0.0571 | 0.0071 | 0.057 | 0.0072 | 0.0571 | 0.007 | 0.0573 | 0.0069 | 0.0574 | 0.007 | 0.0574 | 0.007 | 0.0576 | 0.0071 | 0.0579 | 0.0073 | 0.058 | 0.0072 | 0.0581 | 0.007 | 0.0583 | 0.007 | 0.0586 | 0.0071 | 0.0586 | 0.0071 | 0.0586 | 0.0073 | 0.0587 | 0.0072 | 0.0589 | 0.0073 | 0.059 | 0.0074 | 0.059 | 0.0073 | 0.0592 | 0.0073 | 0.0594 | 0.0073 | 0.0595 | 0.0072 | 0.0596 | 0.0072 | 0.0597 | 0.0072 | 0.0597 | 0.0074 | 0.06 | 0.0074 | 0.0601 | 0.0073 | 0.0602 | 0.0071 | 0.0603 | 0.0073 | 0.0605 | 0.0074 | 0.0605 | 0.0073 | 0.0606 | 0.0073 | 0.0607 | 0.0074 | 0.0607 | 0.0074 | 0.061 | 0.0073 | 0.0612 | 0.0074 | 0.0612 | 0.0075 | 0.0612 | 0.0076 | 0.0616 | 0.0076 | 0.0616 | 0.0075 | 0.0616 | 0.0074 | 0.0617 | 0.0075 | 0.0618 | 0.0075 | 0.0619 | 0.0076 | 0.0619 | 0.0074 | 0.0621 | 0.0075 | 0.0623 | 0.0074 | 0.0623 | 0.0074 | 0.0624 | 0.0074 | 0.0626 | 0.0076 | 0.0627 | 0.0076 | 0.0626 | 0.0076 | 0.0626 | 0.0077 | 0.0629 | 0.0075 | 0.0631 | 0.0076 | 0.0632 | 0.0077 | 0.0631 | 0.0078 | 0.0634 | 0.0079 | 0.0634 | 0.0079 | 0.0636 | 0.0078 | 0.0635 | 0.0076 | 0.0636 | 0.0077 | 0.0638 | 0.0077 | 0.064 | 0.0077 | 0.064 | 0.0075 | 0.0641 | 0.0074 | 0.0641 | 0.0076 | 0.0642 | 0.0078 | 0.0644 | 0.0078 | 0.0645 | 0.0076 | 0.0648 | 0.0078 | 0.0647 | 0.0079 | 0.0646 | 0.0079 | 0.0646 | 0.0079 | 0.0649 | 0.008 | 0.065 | 0.008 | 0.065 | 0.0078 | 0.0651 | 0.0078 | 0.0653 | 0.0078 | 0.0656 | 0.0079 | 0.0656 | 0.0079 | 0.0655 | 0.0079 | 0.0657 | 0.0078 | 0.0658 | 0.0079 | 0.0659 | 0.008 | 0.066 | 0.0079 | 0.0661 | 0.0079 | 0.0662 | 0.008 | 0.0662 | 0.0081 | 0.0662 | 0.0079 | 0.0663 | 0.0077 | 0.0666 | 0.0078 | 0.0667 | 0.0079 | 0.0666 | 0.0079 | 0.0667 | 0.0078 | 0.0669 | 0.008 | 0.0669 | 0.0081 | 0.067 | 0.0082 | 0.0674 | 0.0081 | 0.0674 | 0.0081 | 0.0673 | 0.0082 | 0.0673 | 0.0082 | 0.0673 | 0.0082 | 0.0675 | 0.0081 | 0.0677 | 0.0081 | 0.0676 | 0.0081 | 0.0677 | 0.0082 | 0.0679 | 0.0081 | 0.0678 | 0.008 | 0.0679 | 0.0081 | 0.0679 | 0.0083 | 0.068 | 0.0082 | 0.0682 | 0.0082 | 0.0686 | 0.0081 | 0.0687 | 0.0082 | 0.0686 | 0.0082 | 0.0686 | 0.0081 | 0.0687 | 0.0082 | 0.0689 | 0.0083 | 0.0688 | 0.0083 | 0.0686 | 0.0083 | 0.0687 | 0.0082 | 0.0689 | 0.0081 | 0.069 | 0.008 | 0.0692 | 0.0081 | 0.0693 | 0.0082 | 0.0695 | 0.0081 | 0.0695 | 0.0082 | 0.0696 | 0.0083 | 0.0697 | 0.0082 | 0.0696 | 0.0082 | 0.0698 | 0.0083 | 0.0698 | 0.0083 | 0.0699 | 0.0082 | 0.07 | 0.0082 | 0.0701 | 0.0082 | 0.0702 | 0.0082 | 0.0702 | 0.0083 | 0.0702 | 0.0082 | 0.0701 | 0.0083 | 0.0705 | 0.0083 | 0.0706 | 0.0083 | 0.0706 | 0.0082 | 0.0707 | 0.0083 | 0.0708 | 0.0084 | 0.0708 | 0.0084 | 0.0706 | 0.0082 | 0.0708 | 0.0082 | 0.071 | 0.0082 | 0.0712 | 0.0084 | 0.0712 | 0.0084 | 0.0711 | 0.0083 | 0.0712 | 0.0083 | 0.0714 | 0.0083
631 | 0.0525 | 0.0065 | 0.0538 | 0.0067 | 0.0547 | 0.0068 | 0.0549 | 0.0068 | 0.0551 | 0.0069 | 0.0553 | 0.0067 | 0.0555 | 0.0068 | 0.0557 | 0.0069 | 0.0559 | 0.0069 | 0.056 | 0.0069 | 0.0562 | 0.0069 | 0.0565 | 0.0069 | 0.0567 | 0.007 | 0.0569 | 0.007 | 0.057 | 0.007 | 0.0569 | 0.0071 | 0.0572 | 0.0071 | 0.0574 | 0.0072 | 0.0574 | 0.0073 | 0.0576 | 0.0069 | 0.0578 | 0.0071 | 0.0578 | 0.0074 | 0.0581 | 0.0073 | 0.0581 | 0.007 | 0.0584 | 0.007 | 0.0586 | 0.0073 | 0.0589 | 0.0073 | 0.0591 | 0.0073 | 0.0591 | 0.0071 | 0.0591 | 0.0073 | 0.0591 | 0.0074 | 0.0593 | 0.0072 | 0.0595 | 0.0073 | 0.0596 | 0.0073 | 0.0596 | 0.0073 | 0.0598 | 0.0073 | 0.06 | 0.0073 | 0.0601 | 0.0073 | 0.0602 | 0.0072 | 0.0603 | 0.0073 | 0.0605 | 0.0074 | 0.0606 | 0.0074 | 0.0606 | 0.0074 | 0.0606 | 0.0074 | 0.0607 | 0.0074 | 0.0612 | 0.0076 | 0.0612 | 0.0074 | 0.0612 | 0.0075 | 0.0612 | 0.0075 | 0.0614 | 0.0075 | 0.0615 | 0.0074 | 0.0618 | 0.0076 | 0.0617 | 0.0074 | 0.0617 | 0.0074 | 0.0619 | 0.0075 | 0.062 | 0.0076 | 0.0621 | 0.0075 | 0.0622 | 0.0073 | 0.0622 | 0.0074 | 0.0624 | 0.0075 | 0.0627 | 0.0076 | 0.0628 | 0.0077 | 0.0629 | 0.0077 | 0.063 | 0.0075 | 0.0629 | 0.0074 | 0.063 | 0.0075 | 0.0632 | 0.0076 | 0.0633 | 0.0077 | 0.0634 | 0.0076 | 0.0635 | 0.0075 | 0.0636 | 0.0076 | 0.0637 | 0.0078 | 0.0638 | 0.0078 | 0.0639 | 0.0076 | 0.064 | 0.0077 | 0.0642 | 0.0078 | 0.0642 | 0.0078 | 0.0644 | 0.0077 | 0.0646 | 0.0077 | 0.0647 | 0.0078 | 0.0644 | 0.0077 | 0.0644 | 0.0077 | 0.0646 | 0.0077 | 0.065 | 0.0078 | 0.065 | 0.0078 | 0.0651 | 0.0078 | 0.0652 | 0.0078 | 0.0652 | 0.0077 | 0.0653 | 0.0077 | 0.0655 | 0.0076 | 0.0655 | 0.0076 | 0.0655 | 0.0077 | 0.0657 | 0.0078 | 0.0658 | 0.0079 | 0.066 | 0.0079 | 0.0661 | 0.008 | 0.0662 | 0.008 | 0.0662 | 0.008 | 0.0663 | 0.0079 | 0.0667 | 0.0079 | 0.0669 | 0.0079 | 0.0668 | 0.0081 | 0.0669 | 0.0081 | 0.0669 | 0.008 | 0.0669 | 0.0079 | 0.067 | 0.0079 | 0.0672 | 0.0079 | 0.0673 | 0.0079 | 0.0673 | 0.0078 | 0.0672 | 0.0079 | 0.0673 | 0.0079 | 0.0674 | 0.0079 | 0.0675 | 0.0079 | 0.0675 | 0.0079 | 0.0676 | 0.0079 | 0.0677 | 0.008 | 0.0679 | 0.0081 | 0.068 | 0.0082 | 0.0681 | 0.0084 | 0.0681 | 0.0082 | 0.0682 | 0.0081 | 0.0683 | 0.0081 | 0.0685 | 0.0082 | 0.0685 | 0.0082 | 0.0685 | 0.0082 | 0.0686 | 0.0082 | 0.0687 | 0.0081 | 0.0689 | 0.0081 | 0.0689 | 0.008 | 0.0689 | 0.008 | 0.0691 | 0.0081 | 0.0692 | 0.0082 | 0.0691 | 0.0082 | 0.0693 | 0.0082 | 0.0696 | 0.0082 | 0.0695 | 0.0081 | 0.0696 | 0.0082 | 0.0699 | 0.0084 | 0.0697 | 0.0084 | 0.0696 | 0.0084 | 0.0698 | 0.0081 | 0.07 | 0.0082 | 0.07 | 0.0082 | 0.0701 | 0.0082 | 0.0702 | 0.0082 | 0.0703 | 0.0082 | 0.0705 | 0.008 | 0.0706 | 0.0082 | 0.0707 | 0.0083 | 0.0707 | 0.0084 | 0.0708 | 0.0084 | 0.0707 | 0.0084 | 0.0707 | 0.0082 | 0.071 | 0.0081 | 0.0711 | 0.0083 | 0.0713 | 0.0084 | 0.0713 | 0.0085 | 0.0712 | 0.0084 | 0.0712 | 0.0082 | 0.0712 | 0.0081 | 0.0714 | 0.0082 | 0.0716 | 0.0082 | 0.0718 | 0.0082 | 0.0719 | 0.0084 | 0.0717 | 0.0083 | 0.0718 | 0.0082 | 0.072 | 0.0083 | 0.072 | 0.0084 | 0.072 | 0.0084 | 0.0719 | 0.0082 | 0.072 | 0.0083 | 0.0722 | 0.0084 | 0.0724 | 0.0083 | 0.0724 | 0.0084
632 | 0.0536 | 0.0066 | 0.0548 | 0.0068 | 0.0556 | 0.0069 | 0.056 | 0.0068 | 0.0562 | 0.0067 | 0.0565 | 0.0067 | 0.0567 | 0.0068 | 0.0569 | 0.0069 | 0.0571 | 0.0072 | 0.0572 | 0.0072 | 0.0573 | 0.007 | 0.0574 | 0.007 | 0.0575 | 0.0072 | 0.0575 | 0.0071 | 0.0577 | 0.0072 | 0.0581 | 0.0072 | 0.0583 | 0.0071 | 0.0583 | 0.007 | 0.0584 | 0.007 | 0.0587 | 0.0069 | 0.0589 | 0.007 | 0.0589 | 0.0071 | 0.0591 | 0.0071 | 0.0594 | 0.0072 | 0.0595 | 0.0073 | 0.0595 | 0.0073 | 0.0597 | 0.0073 | 0.0599 | 0.0073 | 0.06 | 0.0072 | 0.0601 | 0.0073 | 0.0602 | 0.0074 | 0.0604 | 0.0073 | 0.0605 | 0.0073 | 0.0606 | 0.0073 | 0.0606 | 0.0073 | 0.0608 | 0.0073 | 0.0612 | 0.0075 | 0.0613 | 0.0074 | 0.0613 | 0.0071 | 0.0614 | 0.0073 | 0.0614 | 0.0074 | 0.0614 | 0.0074 | 0.0614 | 0.0072 | 0.0617 | 0.0073 | 0.062 | 0.0076 | 0.0619 | 0.0075 | 0.0621 | 0.0076 | 0.0623 | 0.0076 | 0.0624 | 0.0076 | 0.0626 | 0.0075 | 0.0627 | 0.0074 | 0.0627 | 0.0076 | 0.0628 | 0.0075 | 0.0629 | 0.0074 | 0.063 | 0.0074 | 0.0632 | 0.0076 | 0.0634 | 0.0078 | 0.0634 | 0.0077 | 0.0636 | 0.0075 | 0.0638 | 0.0074 | 0.0637 | 0.0074 | 0.0637 | 0.0075 | 0.0638 | 0.0075 | 0.064 | 0.0075 | 0.0643 | 0.0078 | 0.0641 | 0.0076 | 0.064 | 0.0076 | 0.0645 | 0.0077 | 0.0646 | 0.0076 | 0.0647 | 0.0076 | 0.0649 | 0.0078 | 0.0648 | 0.0077 | 0.0648 | 0.0077 | 0.0648 | 0.0077 | 0.065 | 0.0078 | 0.0652 | 0.0078 | 0.0654 | 0.0078 | 0.0652 | 0.0077 | 0.0655 | 0.0078 | 0.0656 | 0.0078 | 0.0654 | 0.0075 | 0.0657 | 0.0077 | 0.0659 | 0.0079 | 0.066 | 0.008 | 0.0663 | 0.008 | 0.0664 | 0.0078 | 0.0662 | 0.0077 | 0.0665 | 0.0079 | 0.0665 | 0.0079 | 0.0665 | 0.0078 | 0.0665 | 0.0078 | 0.0666 | 0.0079 | 0.0667 | 0.0078 | 0.0666 | 0.0079 | 0.0668 | 0.008 | 0.0671 | 0.0079 | 0.0673 | 0.008 | 0.0674 | 0.0079 | 0.0674 | 0.0076 | 0.0673 | 0.0078 | 0.0674 | 0.008 | 0.0677 | 0.0082 | 0.0679 | 0.0081 | 0.0678 | 0.008 | 0.0679 | 0.0081 | 0.0683 | 0.0081 | 0.0683 | 0.0081 | 0.0684 | 0.0081 | 0.0685 | 0.0082 | 0.0683 | 0.0079 | 0.0685 | 0.0079 | 0.0686 | 0.008 | 0.0686 | 0.0079 | 0.0686 | 0.0079 | 0.0688 | 0.0079 | 0.069 | 0.0081 | 0.069 | 0.0081 | 0.0691 | 0.0081 | 0.0691 | 0.0079 | 0.0691 | 0.0079 | 0.0692 | 0.0081 | 0.0694 | 0.0081 | 0.0694 | 0.0082 | 0.0695 | 0.0083 | 0.0697 | 0.008 | 0.0698 | 0.0081 | 0.0697 | 0.0082 | 0.0698 | 0.0081 | 0.0701 | 0.0082 | 0.0701 | 0.0082 | 0.0699 | 0.0083 | 0.0702 | 0.0083 | 0.0703 | 0.0081 | 0.0703 | 0.008 | 0.0703 | 0.0081 | 0.0704 | 0.0081 | 0.0707 | 0.0082 | 0.0708 | 0.0082 | 0.0706 | 0.0082 | 0.0707 | 0.0082 | 0.071 | 0.008 | 0.0711 | 0.0081 | 0.0711 | 0.0082 | 0.0713 | 0.0083 | 0.0716 | 0.0083 | 0.0716 | 0.0082 | 0.0714 | 0.0083 | 0.0714 | 0.0084 | 0.0714 | 0.0083 | 0.0716 | 0.0082 | 0.0719 | 0.0082 | 0.0719 | 0.0083 | 0.0718 | 0.0084 | 0.0718 | 0.0083 | 0.072 | 0.0082 | 0.0722 | 0.0082 | 0.0723 | 0.0082 | 0.0721 | 0.0082 | 0.072 | 0.0082 | 0.0722 | 0.0083 | 0.0723 | 0.0085 | 0.0723 | 0.0085 | 0.0725 | 0.0085 | 0.0727 | 0.0083 | 0.0728 | 0.0081 | 0.0728 | 0.0081 | 0.0729 | 0.0084 | 0.0729 | 0.0085 | 0.073 | 0.0084 | 0.0733 | 0.0084 | 0.0733 | 0.0085 | 0.0735 | 0.0086 | 0.0738 | 0.0086 | 0.0735 | 0.0083
633 | 0.0551 | 0.0066 | 0.0565 | 0.0068 | 0.0574 | 0.0067 | 0.0574 | 0.007 | 0.0576 | 0.007 | 0.0577 | 0.0069 | 0.0579 | 0.007 | 0.058 | 0.007 | 0.0583 | 0.007 | 0.0586 | 0.007 | 0.0588 | 0.0071 | 0.059 | 0.0071 | 0.0592 | 0.0071 | 0.0594 | 0.0072 | 0.0594 | 0.0071 | 0.0594 | 0.0071 | 0.0597 | 0.0072 | 0.0599 | 0.0073 | 0.0601 | 0.0073 | 0.0602 | 0.0073 | 0.0603 | 0.0074 | 0.0604 | 0.0074 | 0.0605 | 0.0072 | 0.0607 | 0.0071 | 0.0609 | 0.007 | 0.0612 | 0.0072 | 0.0613 | 0.0073 | 0.0612 | 0.0073 | 0.0612 | 0.0074 | 0.0616 | 0.0074 | 0.0617 | 0.0072 | 0.0618 | 0.0073 | 0.0618 | 0.0074 | 0.062 | 0.0075 | 0.0621 | 0.0076 | 0.0623 | 0.0073 | 0.0626 | 0.0072 | 0.0626 | 0.0072 | 0.0625 | 0.0074 | 0.0627 | 0.0076 | 0.0629 | 0.0076 | 0.0631 | 0.0075 | 0.0631 | 0.0076 | 0.0632 | 0.0076 | 0.0634 | 0.0075 | 0.0634 | 0.0076 | 0.0635 | 0.0076 | 0.0636 | 0.0075 | 0.0636 | 0.0076 | 0.0638 | 0.0076 | 0.064 | 0.0076 | 0.0643 | 0.0077 | 0.0643 | 0.0075 | 0.0643 | 0.0074 | 0.0643 | 0.0075 | 0.0645 | 0.0076 | 0.0646 | 0.0077 | 0.0647 | 0.0077 | 0.0648 | 0.0076 | 0.0649 | 0.0076 | 0.0651 | 0.0077 | 0.0654 | 0.0078 | 0.0654 | 0.0077 | 0.0654 | 0.0076 | 0.0654 | 0.0077 | 0.0655 | 0.0078 | 0.0657 | 0.0077 | 0.0656 | 0.0077 | 0.066 | 0.0078 | 0.0662 | 0.0076 | 0.0661 | 0.0077 | 0.0662 | 0.0079 | 0.0662 | 0.0079 | 0.0663 | 0.0078 | 0.0664 | 0.0078 | 0.0665 | 0.0077 | 0.0665 | 0.0077 | 0.0666 | 0.0078 | 0.0667 | 0.0079 | 0.067 | 0.0079 | 0.0671 | 0.008 | 0.0671 | 0.008 | 0.0671 | 0.008 | 0.0671 | 0.0078 | 0.0674 | 0.0079 | 0.0676 | 0.0078 | 0.0677 | 0.0079 | 0.0677 | 0.008 | 0.0678 | 0.0081 | 0.0679 | 0.008 | 0.0681 | 0.0081 | 0.0682 | 0.0082 | 0.0681 | 0.0082 | 0.0682 | 0.0081 | 0.0684 | 0.0082 | 0.0685 | 0.0079 | 0.0684 | 0.0081 | 0.0686 | 0.0082 | 0.0688 | 0.0081 | 0.0689 | 0.008 | 0.0691 | 0.0081 | 0.0691 | 0.0081 | 0.0689 | 0.0082 | 0.0691 | 0.0081 | 0.0694 | 0.008 | 0.0697 | 0.0081 | 0.0696 | 0.0083 | 0.0695 | 0.0083 | 0.0697 | 0.0082 | 0.0699 | 0.0081 | 0.07 | 0.0081 | 0.0699 | 0.0081 | 0.0699 | 0.0081 | 0.07 | 0.0082 | 0.0702 | 0.0083 | 0.0701 | 0.008 | 0.0703 | 0.0082 | 0.0704 | 0.0083 | 0.0704 | 0.0081 | 0.0704 | 0.0081 | 0.0705 | 0.0082 | 0.0708 | 0.0081 | 0.0709 | 0.0083 | 0.0709 | 0.0084 | 0.0711 | 0.0082 | 0.071 | 0.0081 | 0.0711 | 0.0081 | 0.0711 | 0.0081 | 0.0712 | 0.0082 | 0.0713 | 0.0082 | 0.0714 | 0.0082 | 0.0716 | 0.0083 | 0.0716 | 0.0083 | 0.0716 | 0.0085 | 0.0716 | 0.0084 | 0.0718 | 0.0083 | 0.072 | 0.008 | 0.0719 | 0.0081 | 0.072 | 0.0083 | 0.0721 | 0.0084 | 0.0722 | 0.0084 | 0.0722 | 0.0084 | 0.0723 | 0.0083 | 0.0724 | 0.0082 | 0.0726 | 0.0083 | 0.0727 | 0.0083 | 0.0729 | 0.0082 | 0.0728 | 0.0082 | 0.0728 | 0.0082 | 0.0729 | 0.0083 | 0.0728 | 0.0085 | 0.0732 | 0.0086 | 0.0734 | 0.0086 | 0.0733 | 0.0085 | 0.0733 | 0.0084 | 0.0734 | 0.0083 | 0.0735 | 0.0082 | 0.0735 | 0.0083 | 0.0735 | 0.0084 | 0.0736 | 0.0083 | 0.0737 | 0.0084 | 0.0739 | 0.0084 | 0.0741 | 0.0086 | 0.0741 | 0.0084 | 0.0742 | 0.0084 | 0.0742 | 0.0085 | 0.0742 | 0.0083 | 0.0742 | 0.0083 | 0.0743 | 0.0083 | 0.0745 | 0.0086 | 0.0745 | 0.0086 | 0.0745 | 0.0086 | 0.0746 | 0.0087 | 0.0748 | 0.0086
634 | 0.0566 | 0.0068 | 0.0578 | 0.0068 | 0.0587 | 0.0067 | 0.0587 | 0.007 | 0.059 | 0.0072 | 0.0592 | 0.0073 | 0.0595 | 0.0069 | 0.0596 | 0.0068 | 0.0598 | 0.007 | 0.06 | 0.0071 | 0.0601 | 0.007 | 0.0603 | 0.007 | 0.0605 | 0.0071 | 0.0606 | 0.0071 | 0.0606 | 0.007 | 0.0609 | 0.007 | 0.061 | 0.0072 | 0.0612 | 0.0073 | 0.0613 | 0.0074 | 0.0613 | 0.0075 | 0.0616 | 0.0076 | 0.0619 | 0.0075 | 0.0621 | 0.0074 | 0.0622 | 0.0073 | 0.0623 | 0.0074 | 0.0623 | 0.0074 | 0.0624 | 0.0073 | 0.0625 | 0.0072 | 0.0627 | 0.0075 | 0.0627 | 0.0073 | 0.0628 | 0.0072 | 0.063 | 0.0073 | 0.0631 | 0.0074 | 0.0634 | 0.0075 | 0.0635 | 0.0076 | 0.0636 | 0.0074 | 0.0635 | 0.0072 | 0.0637 | 0.0072 | 0.064 | 0.0077 | 0.064 | 0.0075 | 0.064 | 0.0074 | 0.0643 | 0.0078 | 0.0645 | 0.0077 | 0.0646 | 0.0076 | 0.0647 | 0.0078 | 0.0647 | 0.0076 | 0.0649 | 0.0076 | 0.065 | 0.0076 | 0.065 | 0.0076 | 0.0651 | 0.0075 | 0.0654 | 0.0076 | 0.0657 | 0.0078 | 0.0657 | 0.0078 | 0.0657 | 0.0078 | 0.0659 | 0.0076 | 0.0659 | 0.0076 | 0.066 | 0.0078 | 0.0661 | 0.0079 | 0.0661 | 0.0076 | 0.0664 | 0.0077 | 0.0665 | 0.0081 | 0.0664 | 0.0077 | 0.0666 | 0.0076 | 0.0666 | 0.0077 | 0.0666 | 0.0076 | 0.0669 | 0.0077 | 0.0671 | 0.0079 | 0.0671 | 0.0081 | 0.0672 | 0.0079 | 0.0674 | 0.0078 | 0.0675 | 0.008 | 0.0675 | 0.008 | 0.0676 | 0.0079 | 0.0677 | 0.008 | 0.0678 | 0.0081 | 0.068 | 0.0081 | 0.0682 | 0.0079 | 0.0682 | 0.0078 | 0.0682 | 0.0079 | 0.0683 | 0.0081 | 0.0684 | 0.0081 | 0.0685 | 0.0081 | 0.0686 | 0.008 | 0.0686 | 0.0078 | 0.0688 | 0.008 | 0.0689 | 0.0081 | 0.0691 | 0.008 | 0.0692 | 0.0081 | 0.0691 | 0.0081 | 0.0692 | 0.0079 | 0.0694 | 0.0079 | 0.0694 | 0.0078 | 0.0695 | 0.0077 | 0.0695 | 0.0081 | 0.0696 | 0.0084 | 0.0698 | 0.0082 | 0.0697 | 0.0083 | 0.0698 | 0.0083 | 0.07 | 0.0081 | 0.07 | 0.0082 | 0.0701 | 0.0082 | 0.0703 | 0.0083 | 0.0704 | 0.0082 | 0.0705 | 0.0081 | 0.0706 | 0.0081 | 0.0706 | 0.0082 | 0.0708 | 0.0082 | 0.0709 | 0.008 | 0.0708 | 0.0081 | 0.0709 | 0.008 | 0.0711 | 0.008 | 0.0712 | 0.0081 | 0.0715 | 0.0083 | 0.0712 | 0.0082 | 0.0712 | 0.0082 | 0.0714 | 0.0083 | 0.0714 | 0.0082 | 0.0716 | 0.0082 | 0.0719 | 0.0082 | 0.0719 | 0.0082 | 0.0719 | 0.0081 | 0.0721 | 0.0082 | 0.0722 | 0.0082 | 0.0722 | 0.0082 | 0.0722 | 0.0081 | 0.0722 | 0.0084 | 0.0723 | 0.0085 | 0.0726 | 0.0083 | 0.0727 | 0.0083 | 0.0727 | 0.0084 | 0.0727 | 0.0085 | 0.0729 | 0.0084 | 0.0729 | 0.0082 | 0.073 | 0.0081 | 0.0731 | 0.0083 | 0.0731 | 0.0083 | 0.0731 | 0.0084 | 0.0732 | 0.0085 | 0.0733 | 0.0085 | 0.0733 | 0.0084 | 0.0732 | 0.0083 | 0.0735 | 0.0086 | 0.0736 | 0.0087 | 0.0737 | 0.0087 | 0.0736 | 0.0085 | 0.0738 | 0.0086 | 0.0739 | 0.0085 | 0.0739 | 0.0081 | 0.0742 | 0.0084 | 0.0743 | 0.0086 | 0.0742 | 0.0085 | 0.0744 | 0.0085 | 0.0745 | 0.0085 | 0.0745 | 0.0084 | 0.0744 | 0.0083 | 0.0745 | 0.0084 | 0.0748 | 0.0085 | 0.0747 | 0.0085 | 0.0748 | 0.0086 | 0.075 | 0.0084 | 0.075 | 0.0084 | 0.0751 | 0.0086 | 0.0753 | 0.0088 | 0.0751 | 0.0084 | 0.0753 | 0.0085 | 0.0755 | 0.0087 | 0.0757 | 0.0086 | 0.0756 | 0.0086 | 0.0755 | 0.0087 | 0.0757 | 0.0087 | 0.0758 | 0.0087 | 0.076 | 0.0088 | 0.0761 | 0.0087 | 0.0761 | 0.0088
635 | 0.0581 | 0.0067 | 0.0591 | 0.0068 | 0.0599 | 0.0068 | 0.0601 | 0.0071 | 0.0603 | 0.0071 | 0.0606 | 0.0071 | 0.0609 | 0.0071 | 0.0612 | 0.0074 | 0.0613 | 0.0075 | 0.0616 | 0.0071 | 0.0617 | 0.0071 | 0.0618 | 0.0073 | 0.0618 | 0.0073 | 0.0622 | 0.0073 | 0.0623 | 0.0072 | 0.0622 | 0.0072 | 0.0624 | 0.0072 | 0.0627 | 0.0073 | 0.0628 | 0.0074 | 0.0629 | 0.0072 | 0.0631 | 0.0073 | 0.0633 | 0.0075 | 0.0635 | 0.0074 | 0.0636 | 0.0074 | 0.0637 | 0.0075 | 0.0639 | 0.0074 | 0.0639 | 0.0075 | 0.0639 | 0.0076 | 0.0641 | 0.0075 | 0.0642 | 0.0074 | 0.0644 | 0.0074 | 0.0646 | 0.0075 | 0.0646 | 0.0076 | 0.0647 | 0.0077 | 0.0647 | 0.0077 | 0.065 | 0.0075 | 0.0653 | 0.0075 | 0.0654 | 0.0075 | 0.0654 | 0.0076 | 0.0657 | 0.0077 | 0.0658 | 0.0077 | 0.0658 | 0.0078 | 0.0657 | 0.0077 | 0.0658 | 0.0077 | 0.0658 | 0.0077 | 0.066 | 0.0075 | 0.0665 | 0.0076 | 0.0667 | 0.0077 | 0.0666 | 0.0078 | 0.0666 | 0.0079 | 0.0666 | 0.0079 | 0.0668 | 0.0078 | 0.067 | 0.0078 | 0.0671 | 0.0078 | 0.0671 | 0.0077 | 0.0673 | 0.0077 | 0.0674 | 0.0077 | 0.0674 | 0.0078 | 0.0676 | 0.0079 | 0.0676 | 0.0078 | 0.0676 | 0.0078 | 0.068 | 0.0078 | 0.0683 | 0.0078 | 0.0683 | 0.0079 | 0.0684 | 0.008 | 0.0686 | 0.0079 | 0.0688 | 0.0078 | 0.0687 | 0.008 | 0.0686 | 0.0079 | 0.0686 | 0.0079 | 0.0688 | 0.0081 | 0.0689 | 0.0081 | 0.069 | 0.008 | 0.0689 | 0.008 | 0.0691 | 0.008 | 0.0693 | 0.0079 | 0.0694 | 0.0077 | 0.0694 | 0.0078 | 0.0697 | 0.0081 | 0.0699 | 0.0082 | 0.0699 | 0.008 | 0.0701 | 0.0081 | 0.0699 | 0.0084 | 0.07 | 0.008 | 0.0702 | 0.0079 | 0.0704 | 0.008 | 0.0705 | 0.0081 | 0.0705 | 0.0082 | 0.0707 | 0.0083 | 0.0709 | 0.0083 | 0.0708 | 0.0082 | 0.0708 | 0.0081 | 0.0708 | 0.0082 | 0.0709 | 0.0082 | 0.071 | 0.0082 | 0.0712 | 0.0082 | 0.0712 | 0.0082 | 0.0714 | 0.0083 | 0.0714 | 0.0083 | 0.0715 | 0.008 | 0.0717 | 0.0081 | 0.0717 | 0.0083 | 0.0717 | 0.0082 | 0.0718 | 0.0081 | 0.072 | 0.0081 | 0.0722 | 0.0081 | 0.0723 | 0.0083 | 0.0723 | 0.0083 | 0.0721 | 0.008 | 0.0724 | 0.0081 | 0.0725 | 0.0081 | 0.0725 | 0.008 | 0.0725 | 0.0082 | 0.0726 | 0.0083 | 0.0728 | 0.0081 | 0.0727 | 0.0082 | 0.0728 | 0.0083 | 0.0729 | 0.0083 | 0.0731 | 0.0083 | 0.0731 | 0.0082 | 0.0731 | 0.0082 | 0.0733 | 0.0081 | 0.0734 | 0.0083 | 0.0735 | 0.0083 | 0.0737 | 0.0082 | 0.0738 | 0.0081 | 0.0738 | 0.0082 | 0.074 | 0.0086 | 0.0741 | 0.0085 | 0.0741 | 0.0083 | 0.0742 | 0.0081 | 0.0741 | 0.0084 | 0.0741 | 0.0084 | 0.0742 | 0.0083 | 0.0743 | 0.0084 | 0.0742 | 0.0084 | 0.0744 | 0.0083 | 0.0745 | 0.0084 | 0.0747 | 0.0085 | 0.0747 | 0.0084 | 0.0746 | 0.0083 | 0.0749 | 0.0084 | 0.0751 | 0.0084 | 0.0752 | 0.0084 | 0.0754 | 0.0085 | 0.0754 | 0.0084 | 0.0754 | 0.0084 | 0.0754 | 0.0083 | 0.0754 | 0.0085 | 0.0754 | 0.0086 | 0.0756 | 0.0086 | 0.0757 | 0.0085 | 0.0759 | 0.0085 | 0.0759 | 0.0085 | 0.0759 | 0.0083 | 0.0762 | 0.0083 | 0.0762 | 0.0086 | 0.0761 | 0.0086 | 0.0763 | 0.0086 | 0.0764 | 0.0085 | 0.0763 | 0.0084 | 0.0765 | 0.0084 | 0.0767 | 0.0084 | 0.0768 | 0.0085 | 0.0767 | 0.0085 | 0.0767 | 0.0086 | 0.0768 | 0.0085 | 0.077 | 0.0085 | 0.0771 | 0.0085 | 0.0771 | 0.0087 | 0.0772 | 0.0088 | 0.0772 | 0.0085 | 0.0772 | 0.0084 | 0.0774 | 0.0086
636 | 0.0597 | 0.0069 | 0.0608 | 0.0071 | 0.0615 | 0.0071 | 0.0617 | 0.007 | 0.0621 | 0.0072 | 0.0623 | 0.0073 | 0.0625 | 0.0073 | 0.0626 | 0.0074 | 0.0627 | 0.0073 | 0.0629 | 0.0073 | 0.063 | 0.0074 | 0.0632 | 0.0074 | 0.0634 | 0.0075 | 0.0636 | 0.0073 | 0.0638 | 0.0073 | 0.0638 | 0.0075 | 0.0641 | 0.0075 | 0.0643 | 0.0076 | 0.0644 | 0.0076 | 0.0646 | 0.0075 | 0.0647 | 0.0076 | 0.0646 | 0.0077 | 0.0647 | 0.0076 | 0.065 | 0.0076 | 0.0652 | 0.0076 | 0.0653 | 0.0077 | 0.0657 | 0.0077 | 0.0658 | 0.0076 | 0.0658 | 0.0076 | 0.0658 | 0.0076 | 0.066 | 0.0077 | 0.0663 | 0.0077 | 0.0663 | 0.0077 | 0.0663 | 0.0077 | 0.0664 | 0.0077 | 0.0665 | 0.0074 | 0.0665 | 0.0074 | 0.0667 | 0.0076 | 0.067 | 0.0078 | 0.0672 | 0.0077 | 0.0674 | 0.0077 | 0.0675 | 0.0078 | 0.0673 | 0.0078 | 0.0674 | 0.0078 | 0.0677 | 0.0076 | 0.0678 | 0.0078 | 0.0678 | 0.0078 | 0.0679 | 0.0078 | 0.068 | 0.0079 | 0.0681 | 0.0079 | 0.0683 | 0.0078 | 0.0683 | 0.0079 | 0.0684 | 0.0078 | 0.0686 | 0.0077 | 0.0689 | 0.008 | 0.0689 | 0.008 | 0.069 | 0.008 | 0.0692 | 0.0081 | 0.0693 | 0.008 | 0.0694 | 0.0079 | 0.0692 | 0.0078 | 0.0695 | 0.0079 | 0.0695 | 0.0079 | 0.0693 | 0.008 | 0.0695 | 0.0079 | 0.0696 | 0.0079 | 0.0697 | 0.008 | 0.0699 | 0.008 | 0.0699 | 0.008 | 0.0701 | 0.0081 | 0.0704 | 0.0079 | 0.0706 | 0.008 | 0.0707 | 0.0082 | 0.0706 | 0.0084 | 0.0706 | 0.0082 | 0.0708 | 0.0081 | 0.0708 | 0.0082 | 0.0709 | 0.008 | 0.0712 | 0.0081 | 0.0713 | 0.0083 | 0.0713 | 0.0082 | 0.0714 | 0.0082 | 0.0714 | 0.0083 | 0.0715 | 0.0082 | 0.0717 | 0.0082 | 0.0718 | 0.0082 | 0.0719 | 0.008 | 0.0719 | 0.008 | 0.0721 | 0.0081 | 0.0721 | 0.0082 | 0.0722 | 0.0083 | 0.0724 | 0.0084 | 0.0725 | 0.0086 | 0.0726 | 0.0085 | 0.0726 | 0.0083 | 0.0726 | 0.0082 | 0.0726 | 0.0083 | 0.0726 | 0.0083 | 0.0729 | 0.0082 | 0.073 | 0.0082 | 0.0729 | 0.0081 | 0.0731 | 0.0082 | 0.0732 | 0.0083 | 0.0732 | 0.0084 | 0.0732 | 0.0083 | 0.0735 | 0.0083 | 0.0737 | 0.0082 | 0.0738 | 0.0081 | 0.0738 | 0.0083 | 0.0737 | 0.0083 | 0.0739 | 0.0083 | 0.0738 | 0.0082 | 0.0738 | 0.0082 | 0.0741 | 0.0083 | 0.0742 | 0.0083 | 0.0742 | 0.0084 | 0.0743 | 0.0084 | 0.0745 | 0.0083 | 0.0745 | 0.0083 | 0.0746 | 0.0085 | 0.0748 | 0.0084 | 0.0747 | 0.0086 | 0.0749 | 0.0085 | 0.0752 | 0.0082 | 0.0753 | 0.0082 | 0.0754 | 0.0085 | 0.0752 | 0.0086 | 0.0751 | 0.0085 | 0.0753 | 0.0084 | 0.0755 | 0.0085 | 0.0756 | 0.0087 | 0.0758 | 0.0087 | 0.0758 | 0.0085 | 0.0759 | 0.0083 | 0.0758 | 0.0085 | 0.0756 | 0.0084 | 0.0758 | 0.0085 | 0.0762 | 0.0086 | 0.0761 | 0.0085 | 0.0762 | 0.0085 | 0.0764 | 0.0085 | 0.0763 | 0.0085 | 0.0764 | 0.0086 | 0.0766 | 0.0087 | 0.0767 | 0.0088 | 0.0768 | 0.0087 | 0.0768 | 0.0084 | 0.0767 | 0.0084 | 0.0768 | 0.0085 | 0.0769 | 0.0086 | 0.0769 | 0.0085 | 0.0771 | 0.0084 | 0.0772 | 0.0084 | 0.0772 | 0.0083 | 0.0773 | 0.0085 | 0.0775 | 0.0086 | 0.0775 | 0.0086 | 0.0775 | 0.0086 | 0.0775 | 0.0087 | 0.0776 | 0.0087 | 0.0778 | 0.0087 | 0.0779 | 0.0088 | 0.078 | 0.0088 | 0.078 | 0.0086 | 0.0781 | 0.0086 | 0.0779 | 0.0087 | 0.0783 | 0.0085 | 0.0786 | 0.0086 | 0.0785 | 0.0088 | 0.0785 | 0.0089 | 0.0785 | 0.0089 | 0.0786 | 0.0088 | 0.0787 | 0.0089 | 0.0787 | 0.0089
637 | 0.0616 | 0.007 | 0.0627 | 0.0074 | 0.0635 | 0.0075 | 0.064 | 0.0075 | 0.0642 | 0.0074 | 0.0643 | 0.0074 | 0.0647 | 0.0073 | 0.0648 | 0.0073 | 0.0648 | 0.0075 | 0.0651 | 0.0077 | 0.0653 | 0.0076 | 0.0652 | 0.0075 | 0.065 | 0.0077 | 0.0651 | 0.0075 | 0.0652 | 0.0075 | 0.0655 | 0.0076 | 0.0659 | 0.0076 | 0.0662 | 0.0076 | 0.0664 | 0.0077 | 0.0664 | 0.0078 | 0.0665 | 0.0078 | 0.0666 | 0.0079 | 0.0668 | 0.0079 | 0.0669 | 0.0078 | 0.0672 | 0.0078 | 0.0673 | 0.0079 | 0.0675 | 0.0078 | 0.0676 | 0.0078 | 0.0676 | 0.0079 | 0.0677 | 0.0078 | 0.0679 | 0.0078 | 0.068 | 0.0077 | 0.068 | 0.0078 | 0.0682 | 0.0079 | 0.0684 | 0.0077 | 0.0683 | 0.0077 | 0.0684 | 0.0078 | 0.0685 | 0.0079 | 0.0686 | 0.0079 | 0.0689 | 0.0078 | 0.0691 | 0.0078 | 0.0691 | 0.0078 | 0.0694 | 0.0081 | 0.0694 | 0.0081 | 0.0693 | 0.0078 | 0.0695 | 0.008 | 0.0696 | 0.0082 | 0.0699 | 0.0083 | 0.07 | 0.0081 | 0.07 | 0.0079 | 0.0703 | 0.0078 | 0.0704 | 0.0079 | 0.0705 | 0.008 | 0.0705 | 0.0083 | 0.0707 | 0.0083 | 0.0706 | 0.0079 | 0.0707 | 0.0078 | 0.0709 | 0.008 | 0.0711 | 0.008 | 0.0712 | 0.008 | 0.0712 | 0.0081 | 0.0713 | 0.0082 | 0.0715 | 0.0083 | 0.0715 | 0.0084 | 0.0717 | 0.0082 | 0.0717 | 0.0082 | 0.0717 | 0.0083 | 0.0717 | 0.008 | 0.0719 | 0.008 | 0.072 | 0.008 | 0.0721 | 0.0083 | 0.0721 | 0.0083 | 0.0722 | 0.0082 | 0.0725 | 0.0082 | 0.0728 | 0.0084 | 0.0728 | 0.0084 | 0.0726 | 0.0082 | 0.0724 | 0.0083 | 0.0726 | 0.0085 | 0.0731 | 0.0084 | 0.073 | 0.0084 | 0.073 | 0.0084 | 0.0731 | 0.0083 | 0.073 | 0.0083 | 0.0734 | 0.0084 | 0.0736 | 0.0083 | 0.0736 | 0.008 | 0.0738 | 0.0082 | 0.074 | 0.0083 | 0.0739 | 0.0084 | 0.074 | 0.0086 | 0.074 | 0.0086 | 0.0739 | 0.0087 | 0.0739 | 0.0084 | 0.0741 | 0.0083 | 0.0744 | 0.0084 | 0.0744 | 0.0085 | 0.0745 | 0.0086 | 0.0746 | 0.0084 | 0.0748 | 0.0081 | 0.075 | 0.0083 | 0.0749 | 0.0085 | 0.0748 | 0.0083 | 0.0752 | 0.0085 | 0.0753 | 0.0086 | 0.0752 | 0.0086 | 0.0753 | 0.0086 | 0.0755 | 0.0087 | 0.0757 | 0.0086 | 0.0757 | 0.0084 | 0.0758 | 0.0084 | 0.0759 | 0.0086 | 0.0759 | 0.0083 | 0.076 | 0.0083 | 0.0761 | 0.0084 | 0.0759 | 0.0087 | 0.076 | 0.0089 | 0.0763 | 0.009 | 0.0764 | 0.009 | 0.0764 | 0.0088 | 0.0764 | 0.0086 | 0.0765 | 0.0085 | 0.0767 | 0.0087 | 0.0766 | 0.0087 | 0.0765 | 0.0087 | 0.0768 | 0.0088 | 0.0769 | 0.0087 | 0.0768 | 0.0084 | 0.077 | 0.0085 | 0.0772 | 0.0087 | 0.0772 | 0.0087 | 0.077 | 0.0087 | 0.0774 | 0.0088 | 0.0776 | 0.0087 | 0.0774 | 0.0082 | 0.0775 | 0.0084 | 0.0776 | 0.0088 | 0.0781 | 0.009 | 0.0782 | 0.0088 | 0.0781 | 0.0085 | 0.0779 | 0.0082 | 0.0782 | 0.0086 | 0.0783 | 0.0088 | 0.0786 | 0.0089 | 0.0783 | 0.0087 | 0.0781 | 0.0087 | 0.0782 | 0.0087 | 0.0785 | 0.0088 | 0.0788 | 0.0088 | 0.0789 | 0.0087 | 0.0787 | 0.0085 | 0.0789 | 0.0086 | 0.079 | 0.0088 | 0.0791 | 0.0085 | 0.079 | 0.0085 | 0.0791 | 0.0089 | 0.0793 | 0.009 | 0.0791 | 0.0089 | 0.0793 | 0.0089 | 0.0796 | 0.0088 | 0.0795 | 0.0086 | 0.0796 | 0.0088 | 0.0797 | 0.009 | 0.0798 | 0.0089 | 0.08 | 0.009 | 0.0798 | 0.009 | 0.0798 | 0.0088 | 0.08 | 0.0089 | 0.08 | 0.009 | 0.08 | 0.009 | 0.0802 | 0.0088 | 0.0805 | 0.0087 | 0.0807 | 0.009 | 0.0805 | 0.0089
638 | 0.0637 | 0.0071 | 0.0648 | 0.0074 | 0.0655 | 0.0075 | 0.0657 | 0.0073 | 0.066 | 0.0073 | 0.0661 | 0.0074 | 0.0661 | 0.0074 | 0.0664 | 0.0077 | 0.0666 | 0.0079 | 0.0667 | 0.008 | 0.0668 | 0.0078 | 0.067 | 0.0077 | 0.0672 | 0.0075 | 0.0674 | 0.0076 | 0.0676 | 0.0077 | 0.0679 | 0.0077 | 0.0677 | 0.0075 | 0.068 | 0.0076 | 0.0682 | 0.0076 | 0.0682 | 0.0076 | 0.0684 | 0.0077 | 0.0684 | 0.0078 | 0.0686 | 0.0076 | 0.0689 | 0.0077 | 0.0691 | 0.0078 | 0.0691 | 0.0077 | 0.0692 | 0.0078 | 0.0691 | 0.0078 | 0.069 | 0.0077 | 0.0694 | 0.0078 | 0.0697 | 0.0078 | 0.0699 | 0.0078 | 0.07 | 0.0078 | 0.0702 | 0.0078 | 0.0702 | 0.0079 | 0.0703 | 0.0081 | 0.0703 | 0.008 | 0.0703 | 0.0078 | 0.0706 | 0.0079 | 0.0706 | 0.008 | 0.0707 | 0.008 | 0.0711 | 0.0078 | 0.0711 | 0.0078 | 0.0712 | 0.008 | 0.0714 | 0.0079 | 0.0715 | 0.0081 | 0.0716 | 0.0083 | 0.0717 | 0.0082 | 0.0717 | 0.0082 | 0.0719 | 0.0082 | 0.072 | 0.0082 | 0.0723 | 0.0082 | 0.0722 | 0.0081 | 0.0721 | 0.0079 | 0.0722 | 0.008 | 0.0725 | 0.0081 | 0.0726 | 0.0082 | 0.0726 | 0.0084 | 0.0727 | 0.0083 | 0.073 | 0.0082 | 0.0732 | 0.0082 | 0.0731 | 0.0083 | 0.0731 | 0.0084 | 0.0731 | 0.0085 | 0.0734 | 0.0084 | 0.0735 | 0.0083 | 0.0735 | 0.0083 | 0.0737 | 0.0084 | 0.0738 | 0.0083 | 0.0738 | 0.0082 | 0.0741 | 0.0082 | 0.074 | 0.0084 | 0.074 | 0.0085 | 0.0741 | 0.0085 | 0.0742 | 0.0084 | 0.0743 | 0.0082 | 0.0743 | 0.0081 | 0.0746 | 0.0083 | 0.0748 | 0.0084 | 0.0748 | 0.0085 | 0.0747 | 0.0083 | 0.0749 | 0.0083 | 0.0751 | 0.0082 | 0.075 | 0.0081 | 0.0752 | 0.0082 | 0.0754 | 0.0084 | 0.0756 | 0.0085 | 0.0755 | 0.0084 | 0.0756 | 0.0083 | 0.0756 | 0.0086 | 0.0756 | 0.0086 | 0.0757 | 0.0085 | 0.076 | 0.0083 | 0.0759 | 0.0083 | 0.076 | 0.0084 | 0.0762 | 0.0084 | 0.0761 | 0.0085 | 0.0762 | 0.0084 | 0.0764 | 0.0081 | 0.0764 | 0.0084 | 0.0764 | 0.0084 | 0.0766 | 0.0085 | 0.0768 | 0.0087 | 0.0767 | 0.0085 | 0.0769 | 0.0084 | 0.0771 | 0.0083 | 0.0774 | 0.0085 | 0.0774 | 0.0085 | 0.0774 | 0.0085 | 0.0773 | 0.0085 | 0.0775 | 0.0086 | 0.0777 | 0.0087 | 0.0777 | 0.0087 | 0.0777 | 0.0086 | 0.0776 | 0.0085 | 0.0776 | 0.0085 | 0.0778 | 0.0085 | 0.078 | 0.0087 | 0.0781 | 0.0085 | 0.0781 | 0.0084 | 0.0781 | 0.0087 | 0.0784 | 0.0089 | 0.0784 | 0.0087 | 0.0784 | 0.0085 | 0.0785 | 0.0087 | 0.0787 | 0.0088 | 0.0787 | 0.0087 | 0.0788 | 0.0086 | 0.0788 | 0.0087 | 0.079 | 0.0088 | 0.0791 | 0.0089 | 0.0791 | 0.0087 | 0.0793 | 0.0087 | 0.0795 | 0.0086 | 0.0793 | 0.0088 | 0.0793 | 0.0087 | 0.0795 | 0.0086 | 0.0796 | 0.0088 | 0.0797 | 0.0089 | 0.0798 | 0.0089 | 0.0798 | 0.0088 | 0.0799 | 0.0089 | 0.08 | 0.0089 | 0.0801 | 0.0088 | 0.08 | 0.0087 | 0.0801 | 0.0089 | 0.0803 | 0.009 | 0.0805 | 0.0088 | 0.0807 | 0.0089 | 0.0807 | 0.0091 | 0.0806 | 0.0088 | 0.0806 | 0.0088 | 0.0806 | 0.0088 | 0.0807 | 0.0087 | 0.0807 | 0.0086 | 0.0808 | 0.0086 | 0.081 | 0.0087 | 0.081 | 0.0089 | 0.081 | 0.009 | 0.0809 | 0.0091 | 0.0812 | 0.0089 | 0.0815 | 0.0087 | 0.0815 | 0.0087 | 0.0814 | 0.0088 | 0.0814 | 0.0088 | 0.0816 | 0.0089 | 0.0818 | 0.0088 | 0.082 | 0.0089 | 0.0822 | 0.0089 | 0.0821 | 0.0091 | 0.0819 | 0.0089 | 0.082 | 0.0088 | 0.0822 | 0.0089 | 0.0823 | 0.0089
639 | 0.066 | 0.0073 | 0.0671 | 0.0074 | 0.0678 | 0.0074 | 0.068 | 0.0075 | 0.0682 | 0.0077 | 0.0685 | 0.0078 | 0.0686 | 0.0077 | 0.0685 | 0.0076 | 0.0688 | 0.0078 | 0.069 | 0.0077 | 0.0689 | 0.0076 | 0.0692 | 0.0077 | 0.0694 | 0.0078 | 0.0694 | 0.0078 | 0.0695 | 0.0079 | 0.0697 | 0.0081 | 0.0701 | 0.0079 | 0.0703 | 0.0079 | 0.0705 | 0.008 | 0.0707 | 0.0081 | 0.0706 | 0.0079 | 0.0706 | 0.0078 | 0.0706 | 0.0079 | 0.071 | 0.0081 | 0.0712 | 0.0081 | 0.0712 | 0.0079 | 0.0711 | 0.0078 | 0.0713 | 0.0079 | 0.0715 | 0.0079 | 0.0716 | 0.008 | 0.0718 | 0.0081 | 0.072 | 0.0081 | 0.0722 | 0.008 | 0.0723 | 0.008 | 0.0721 | 0.0081 | 0.0722 | 0.0081 | 0.0724 | 0.0081 | 0.0726 | 0.008 | 0.0725 | 0.0082 | 0.0727 | 0.0083 | 0.0728 | 0.0082 | 0.0731 | 0.0079 | 0.0734 | 0.0081 | 0.0734 | 0.0081 | 0.0733 | 0.008 | 0.0734 | 0.0079 | 0.0736 | 0.008 | 0.0737 | 0.0081 | 0.0737 | 0.008 | 0.0739 | 0.0081 | 0.0738 | 0.0081 | 0.0739 | 0.008 | 0.0741 | 0.008 | 0.0743 | 0.008 | 0.0744 | 0.0083 | 0.0745 | 0.0084 | 0.0746 | 0.0083 | 0.0746 | 0.0083 | 0.075 | 0.0083 | 0.0752 | 0.0082 | 0.0752 | 0.0081 | 0.0751 | 0.008 | 0.0751 | 0.0082 | 0.0752 | 0.0084 | 0.0753 | 0.0084 | 0.0755 | 0.0083 | 0.0756 | 0.0082 | 0.0757 | 0.0083 | 0.0758 | 0.0084 | 0.0758 | 0.0083 | 0.0758 | 0.0084 | 0.0759 | 0.0084 | 0.076 | 0.0083 | 0.0761 | 0.0083 | 0.0762 | 0.0084 | 0.0764 | 0.0085 | 0.0766 | 0.0087 | 0.0764 | 0.0086 | 0.0765 | 0.0086 | 0.0767 | 0.0086 | 0.0769 | 0.0084 | 0.0769 | 0.0084 | 0.0768 | 0.0084 | 0.0772 | 0.0083 | 0.0773 | 0.0084 | 0.0773 | 0.0085 | 0.0773 | 0.0085 | 0.0774 | 0.0085 | 0.0774 | 0.0086 | 0.0774 | 0.0085 | 0.0778 | 0.0085 | 0.0779 | 0.0084 | 0.0778 | 0.0083 | 0.0777 | 0.0086 | 0.0778 | 0.0087 | 0.0781 | 0.0087 | 0.0783 | 0.0087 | 0.0783 | 0.0086 | 0.0786 | 0.0086 | 0.0789 | 0.0088 | 0.0787 | 0.0087 | 0.0786 | 0.0085 | 0.0784 | 0.0084 | 0.0786 | 0.0085 | 0.0788 | 0.0085 | 0.0789 | 0.0084 | 0.0791 | 0.0086 | 0.0794 | 0.0088 | 0.0795 | 0.0085 | 0.0793 | 0.0085 | 0.0794 | 0.0087 | 0.0796 | 0.0084 | 0.0795 | 0.0085 | 0.0795 | 0.0086 | 0.0795 | 0.0086 | 0.0795 | 0.0086 | 0.0798 | 0.0087 | 0.0799 | 0.0086 | 0.0798 | 0.0087 | 0.08 | 0.0089 | 0.0801 | 0.0088 | 0.0801 | 0.0088 | 0.0801 | 0.0086 | 0.0803 | 0.0085 | 0.0805 | 0.0087 | 0.0805 | 0.0088 | 0.0805 | 0.0088 | 0.0807 | 0.0089 | 0.0809 | 0.0091 | 0.0807 | 0.009 | 0.0808 | 0.0088 | 0.0809 | 0.0085 | 0.081 | 0.0087 | 0.0808 | 0.009 | 0.081 | 0.0086 | 0.0812 | 0.0085 | 0.0814 | 0.0085 | 0.0816 | 0.0086 | 0.0815 | 0.0087 | 0.0817 | 0.0088 | 0.0818 | 0.0089 | 0.0818 | 0.0087 | 0.0817 | 0.0087 | 0.0818 | 0.0089 | 0.0819 | 0.0087 | 0.0821 | 0.0086 | 0.0822 | 0.0087 | 0.0825 | 0.0088 | 0.0826 | 0.0088 | 0.0824 | 0.0089 | 0.0823 | 0.0089 | 0.0825 | 0.009 | 0.0827 | 0.009 | 0.0827 | 0.009 | 0.0827 | 0.009 | 0.0828 | 0.0089 | 0.0828 | 0.0088 | 0.0829 | 0.0089 | 0.0828 | 0.0089 | 0.0829 | 0.0089 | 0.0831 | 0.009 | 0.0832 | 0.0089 | 0.0833 | 0.0091 | 0.0836 | 0.0092 | 0.0836 | 0.0091 | 0.0837 | 0.009 | 0.0837 | 0.0089 | 0.0838 | 0.009 | 0.084 | 0.0091 | 0.0841 | 0.0092 | 0.084 | 0.009 | 0.084 | 0.0089 | 0.084 | 0.009 | 0.084 | 0.009
640 | 0.0682 | 0.0075 | 0.0692 | 0.0075 | 0.07 | 0.0075 | 0.07 | 0.0078 | 0.0702 | 0.008 | 0.0705 | 0.008 | 0.0705 | 0.0078 | 0.0705 | 0.0079 | 0.0705 | 0.0079 | 0.071 | 0.0076 | 0.0712 | 0.0077 | 0.0714 | 0.0079 | 0.0714 | 0.0082 | 0.0716 | 0.0082 | 0.0716 | 0.008 | 0.0718 | 0.0079 | 0.0721 | 0.0079 | 0.0722 | 0.008 | 0.0722 | 0.0082 | 0.0725 | 0.008 | 0.0726 | 0.0079 | 0.0728 | 0.008 | 0.073 | 0.0082 | 0.0731 | 0.008 | 0.0731 | 0.008 | 0.0731 | 0.0081 | 0.0731 | 0.0083 | 0.0732 | 0.0083 | 0.0734 | 0.0081 | 0.0735 | 0.008 | 0.0737 | 0.0081 | 0.0739 | 0.0081 | 0.0739 | 0.008 | 0.0738 | 0.0081 | 0.0738 | 0.0084 | 0.0744 | 0.0083 | 0.0746 | 0.0079 | 0.0747 | 0.0077 | 0.0747 | 0.0081 | 0.0748 | 0.0083 | 0.075 | 0.0082 | 0.0751 | 0.0082 | 0.0752 | 0.0081 | 0.0752 | 0.0081 | 0.0753 | 0.0082 | 0.0757 | 0.0083 | 0.0757 | 0.0082 | 0.0755 | 0.0082 | 0.0757 | 0.0081 | 0.0758 | 0.0082 | 0.0757 | 0.0085 | 0.0758 | 0.0083 | 0.0761 | 0.0084 | 0.0765 | 0.0085 | 0.0767 | 0.0086 | 0.0765 | 0.0084 | 0.0765 | 0.0084 | 0.0765 | 0.0084 | 0.0768 | 0.0084 | 0.0769 | 0.0084 | 0.0768 | 0.0084 | 0.0768 | 0.0084 | 0.077 | 0.0086 | 0.0772 | 0.0087 | 0.0774 | 0.0085 | 0.0775 | 0.0085 | 0.0776 | 0.0084 | 0.0777 | 0.0083 | 0.0777 | 0.0083 | 0.0778 | 0.0084 | 0.0781 | 0.0086 | 0.0779 | 0.0085 | 0.0778 | 0.0084 | 0.0778 | 0.0083 | 0.0779 | 0.0084 | 0.0782 | 0.0087 | 0.0785 | 0.0087 | 0.0783 | 0.0085 | 0.0785 | 0.0086 | 0.0787 | 0.0088 | 0.0787 | 0.0087 | 0.0788 | 0.0085 | 0.079 | 0.0083 | 0.0791 | 0.0083 | 0.079 | 0.0083 | 0.079 | 0.0083 | 0.0792 | 0.0085 | 0.0793 | 0.0086 | 0.0792 | 0.0085 | 0.0794 | 0.0085 | 0.0797 | 0.0086 | 0.08 | 0.0086 | 0.0802 | 0.0085 | 0.0799 | 0.0083 | 0.0799 | 0.0083 | 0.0799 | 0.0084 | 0.0801 | 0.0085 | 0.0804 | 0.0086 | 0.0805 | 0.0087 | 0.0802 | 0.0087 | 0.0802 | 0.0088 | 0.0803 | 0.0089 | 0.0805 | 0.0088 | 0.0808 | 0.0089 | 0.081 | 0.0088 | 0.0808 | 0.009 | 0.0806 | 0.0088 | 0.0808 | 0.0087 | 0.0813 | 0.0085 | 0.0814 | 0.0086 | 0.0812 | 0.0086 | 0.0812 | 0.0086 | 0.0812 | 0.0086 | 0.0814 | 0.0087 | 0.0815 | 0.0089 | 0.0817 | 0.009 | 0.0814 | 0.0089 | 0.0816 | 0.0088 | 0.0818 | 0.009 | 0.0816 | 0.0089 | 0.0816 | 0.0089 | 0.0818 | 0.0087 | 0.082 | 0.0087 | 0.0821 | 0.0087 | 0.0823 | 0.0088 | 0.0825 | 0.0088 | 0.0826 | 0.0088 | 0.0828 | 0.0088 | 0.0827 | 0.0088 | 0.0828 | 0.0089 | 0.0828 | 0.0089 | 0.0827 | 0.0088 | 0.0829 | 0.0089 | 0.0829 | 0.0089 | 0.083 | 0.0089 | 0.0831 | 0.0088 | 0.0831 | 0.0087 | 0.0833 | 0.0089 | 0.0836 | 0.009 | 0.0837 | 0.0089 | 0.0836 | 0.0091 | 0.0834 | 0.0091 | 0.0835 | 0.0091 | 0.0837 | 0.0089 | 0.0839 | 0.0087 | 0.0838 | 0.0087 | 0.0837 | 0.0089 | 0.084 | 0.0092 | 0.0841 | 0.0091 | 0.0841 | 0.0088 | 0.0842 | 0.0088 | 0.0844 | 0.0089 | 0.0845 | 0.009 | 0.0846 | 0.009 | 0.0845 | 0.0091 | 0.0846 | 0.0093 | 0.0849 | 0.0091 | 0.0848 | 0.009 | 0.0846 | 0.0089 | 0.0846 | 0.0087 | 0.0846 | 0.0089 | 0.0848 | 0.0091 | 0.085 | 0.0092 | 0.0851 | 0.0089 | 0.0852 | 0.0089 | 0.0853 | 0.009 | 0.0853 | 0.0089 | 0.0854 | 0.0091 | 0.0856 | 0.0094 | 0.0857 | 0.009 | 0.0856 | 0.0089 | 0.0856 | 0.009 | 0.0858 | 0.0091 | 0.0859 | 0.0093
641 | 0.0707 | 0.0076 | 0.0716 | 0.0078 | 0.0721 | 0.0077 | 0.0724 | 0.0076 | 0.0725 | 0.0075 | 0.0727 | 0.0077 | 0.073 | 0.0081 | 0.073 | 0.008 | 0.0732 | 0.008 | 0.0734 | 0.0081 | 0.0736 | 0.008 | 0.0738 | 0.0078 | 0.0738 | 0.008 | 0.0739 | 0.008 | 0.074 | 0.008 | 0.0742 | 0.0081 | 0.0743 | 0.0081 | 0.0744 | 0.0081 | 0.0745 | 0.0082 | 0.0748 | 0.008 | 0.0748 | 0.0079 | 0.0749 | 0.0081 | 0.0751 | 0.0082 | 0.0753 | 0.0081 | 0.0755 | 0.0081 | 0.0755 | 0.0082 | 0.0756 | 0.0082 | 0.0756 | 0.0081 | 0.0757 | 0.0081 | 0.0759 | 0.0081 | 0.076 | 0.0081 | 0.0759 | 0.0081 | 0.0761 | 0.0081 | 0.0763 | 0.0082 | 0.0765 | 0.0083 | 0.0766 | 0.0083 | 0.0768 | 0.0083 | 0.0769 | 0.0084 | 0.077 | 0.0085 | 0.077 | 0.0085 | 0.0771 | 0.0085 | 0.0772 | 0.0084 | 0.0773 | 0.0084 | 0.0774 | 0.0083 | 0.0774 | 0.0084 | 0.0776 | 0.0083 | 0.0778 | 0.0083 | 0.0779 | 0.0084 | 0.0778 | 0.0084 | 0.0779 | 0.0084 | 0.078 | 0.0085 | 0.0783 | 0.0085 | 0.0782 | 0.0084 | 0.0784 | 0.0085 | 0.0788 | 0.0087 | 0.0787 | 0.0086 | 0.0788 | 0.0086 | 0.0788 | 0.0088 | 0.0789 | 0.0085 | 0.0791 | 0.0083 | 0.0791 | 0.0085 | 0.0793 | 0.0083 | 0.0794 | 0.0084 | 0.0794 | 0.0087 | 0.0795 | 0.0084 | 0.0797 | 0.0083 | 0.0797 | 0.0084 | 0.0797 | 0.0085 | 0.0799 | 0.0086 | 0.0801 | 0.0085 | 0.0799 | 0.0088 | 0.08 | 0.0087 | 0.0802 | 0.0086 | 0.0801 | 0.0089 | 0.0802 | 0.0088 | 0.0806 | 0.0087 | 0.0808 | 0.0088 | 0.0809 | 0.0088 | 0.081 | 0.0088 | 0.0811 | 0.009 | 0.081 | 0.0087 | 0.081 | 0.0085 | 0.081 | 0.0085 | 0.0812 | 0.0086 | 0.0813 | 0.0086 | 0.0812 | 0.0087 | 0.0814 | 0.0089 | 0.0815 | 0.0089 | 0.0817 | 0.0088 | 0.0818 | 0.0087 | 0.082 | 0.0088 | 0.0821 | 0.0088 | 0.0819 | 0.0089 | 0.0817 | 0.0089 | 0.0819 | 0.0091 | 0.0821 | 0.009 | 0.0822 | 0.0089 | 0.0823 | 0.0088 | 0.0824 | 0.0087 | 0.0824 | 0.0087 | 0.0826 | 0.0089 | 0.0827 | 0.0092 | 0.0828 | 0.009 | 0.0827 | 0.0088 | 0.0828 | 0.0089 | 0.0833 | 0.0089 | 0.0832 | 0.0087 | 0.0833 | 0.0087 | 0.0834 | 0.0087 | 0.0833 | 0.0088 | 0.0834 | 0.0088 | 0.0835 | 0.0088 | 0.0834 | 0.0087 | 0.0837 | 0.0089 | 0.0839 | 0.0091 | 0.0838 | 0.009 | 0.0837 | 0.0089 | 0.0839 | 0.0088 | 0.084 | 0.0089 | 0.0843 | 0.009 | 0.0843 | 0.0088 | 0.0841 | 0.0089 | 0.0844 | 0.009 | 0.0845 | 0.009 | 0.0846 | 0.009 | 0.0847 | 0.0092 | 0.0845 | 0.0091 | 0.0846 | 0.0088 | 0.0847 | 0.009 | 0.0848 | 0.009 | 0.0849 | 0.0088 | 0.0849 | 0.0088 | 0.085 | 0.0089 | 0.0852 | 0.0091 | 0.0852 | 0.0092 | 0.0853 | 0.0091 | 0.0853 | 0.0089 | 0.0854 | 0.0091 | 0.0855 | 0.0091 | 0.0856 | 0.0091 | 0.0856 | 0.0091 | 0.0858 | 0.009 | 0.086 | 0.009 | 0.0861 | 0.0091 | 0.0861 | 0.0091 | 0.0861 | 0.009 | 0.0861 | 0.0089 | 0.0861 | 0.009 | 0.086 | 0.0089 | 0.0862 | 0.0089 | 0.0864 | 0.0091 | 0.0867 | 0.0094 | 0.0867 | 0.0093 | 0.0865 | 0.0089 | 0.0867 | 0.0091 | 0.0867 | 0.0093 | 0.0866 | 0.0094 | 0.0868 | 0.0092 | 0.0869 | 0.0092 | 0.087 | 0.0094 | 0.0871 | 0.0093 | 0.0871 | 0.0091 | 0.087 | 0.0091 | 0.0873 | 0.0094 | 0.0873 | 0.0093 | 0.0873 | 0.0093 | 0.0877 | 0.009 | 0.0878 | 0.0089 | 0.0878 | 0.0091 | 0.0879 | 0.0093 | 0.0877 | 0.0091 | 0.0878 | 0.0091 | 0.088 | 0.0093 | 0.088 | 0.0093
642 | 0.0732 | 0.0078 | 0.0742 | 0.0078 | 0.0748 | 0.0077 | 0.0749 | 0.0079 | 0.0752 | 0.0079 | 0.0755 | 0.0079 | 0.0757 | 0.008 | 0.0756 | 0.0082 | 0.0757 | 0.0084 | 0.0758 | 0.0083 | 0.0758 | 0.0081 | 0.0761 | 0.008 | 0.0761 | 0.0081 | 0.0761 | 0.008 | 0.0763 | 0.008 | 0.0766 | 0.0081 | 0.077 | 0.0082 | 0.0769 | 0.0082 | 0.0768 | 0.0082 | 0.0769 | 0.0082 | 0.0771 | 0.0083 | 0.0774 | 0.0082 | 0.0773 | 0.0083 | 0.0775 | 0.0083 | 0.0778 | 0.0083 | 0.0779 | 0.0085 | 0.078 | 0.0084 | 0.0781 | 0.0083 | 0.0779 | 0.0082 | 0.0782 | 0.0082 | 0.0784 | 0.0082 | 0.0786 | 0.0083 | 0.0789 | 0.0086 | 0.0788 | 0.0086 | 0.0785 | 0.0085 | 0.0788 | 0.0085 | 0.0791 | 0.0085 | 0.0791 | 0.0083 | 0.0792 | 0.0086 | 0.0796 | 0.0087 | 0.0798 | 0.0086 | 0.0797 | 0.0086 | 0.0795 | 0.0084 | 0.0796 | 0.0086 | 0.0799 | 0.0087 | 0.08 | 0.0086 | 0.0801 | 0.0084 | 0.0802 | 0.0084 | 0.0801 | 0.0082 | 0.0801 | 0.0083 | 0.0803 | 0.0087 | 0.0806 | 0.0085 | 0.0804 | 0.0082 | 0.0806 | 0.0082 | 0.0808 | 0.0084 | 0.0808 | 0.0085 | 0.081 | 0.0087 | 0.0813 | 0.0088 | 0.0812 | 0.0087 | 0.0813 | 0.0086 | 0.0812 | 0.0087 | 0.0813 | 0.0087 | 0.0817 | 0.0089 | 0.0819 | 0.009 | 0.082 | 0.0087 | 0.0818 | 0.0084 | 0.0817 | 0.0084 | 0.0821 | 0.0085 | 0.0822 | 0.0084 | 0.0823 | 0.0082 | 0.0822 | 0.0085 | 0.0822 | 0.0087 | 0.0823 | 0.0088 | 0.0825 | 0.009 | 0.0826 | 0.0088 | 0.0828 | 0.0087 | 0.0828 | 0.0088 | 0.0828 | 0.0088 | 0.083 | 0.0089 | 0.0831 | 0.0088 | 0.0829 | 0.0086 | 0.0831 | 0.0087 | 0.0832 | 0.0089 | 0.0833 | 0.0086 | 0.0835 | 0.0087 | 0.0836 | 0.0089 | 0.0837 | 0.0089 | 0.0838 | 0.009 | 0.0837 | 0.0089 | 0.0836 | 0.0087 | 0.0839 | 0.0091 | 0.0841 | 0.0093 | 0.0842 | 0.0091 | 0.084 | 0.0089 | 0.0844 | 0.009 | 0.0846 | 0.0091 | 0.0845 | 0.0092 | 0.0844 | 0.0091 | 0.0844 | 0.0089 | 0.0842 | 0.0087 | 0.0844 | 0.0089 | 0.0846 | 0.009 | 0.0849 | 0.0091 | 0.0848 | 0.0089 | 0.0849 | 0.0088 | 0.0852 | 0.0088 | 0.0854 | 0.009 | 0.0855 | 0.009 | 0.0855 | 0.0089 | 0.0856 | 0.009 | 0.0855 | 0.009 | 0.0856 | 0.0088 | 0.0857 | 0.009 | 0.0855 | 0.0089 | 0.0856 | 0.0087 | 0.0857 | 0.009 | 0.0857 | 0.0089 | 0.0859 | 0.0087 | 0.0861 | 0.0087 | 0.0864 | 0.009 | 0.0862 | 0.0092 | 0.0862 | 0.0093 | 0.0863 | 0.0093 | 0.0863 | 0.0092 | 0.0862 | 0.0093 | 0.0864 | 0.009 | 0.0866 | 0.0088 | 0.0866 | 0.009 | 0.0867 | 0.009 | 0.0869 | 0.0091 | 0.087 | 0.0093 | 0.0871 | 0.0091 | 0.0873 | 0.0091 | 0.0875 | 0.009 | 0.0875 | 0.009 | 0.0873 | 0.0088 | 0.0874 | 0.009 | 0.0877 | 0.0093 | 0.0876 | 0.0093 | 0.0877 | 0.0091 | 0.0875 | 0.0091 | 0.0875 | 0.0091 | 0.0878 | 0.0092 | 0.0881 | 0.0091 | 0.088 | 0.0091 | 0.0882 | 0.0091 | 0.0884 | 0.0089 | 0.0882 | 0.0088 | 0.0884 | 0.0091 | 0.0886 | 0.0093 | 0.0886 | 0.0091 | 0.0885 | 0.009 | 0.0885 | 0.009 | 0.0886 | 0.0089 | 0.0887 | 0.0091 | 0.0888 | 0.0092 | 0.0889 | 0.009 | 0.089 | 0.009 | 0.089 | 0.0091 | 0.0891 | 0.0091 | 0.0892 | 0.0091 | 0.0892 | 0.0092 | 0.0891 | 0.0094 | 0.0893 | 0.0093 | 0.0893 | 0.0091 | 0.0892 | 0.0091 | 0.0892 | 0.0092 | 0.0896 | 0.0094 | 0.0898 | 0.0095 | 0.0897 | 0.0093 | 0.0898 | 0.0093 | 0.0899 | 0.0094 | 0.09 | 0.0095 | 0.0901 | 0.0096
643 | 0.0762 | 0.0078 | 0.0771 | 0.0079 | 0.0777 | 0.0078 | 0.0777 | 0.0083 | 0.0778 | 0.0082 | 0.078 | 0.0079 | 0.078 | 0.0081 | 0.0781 | 0.0081 | 0.0783 | 0.0081 | 0.0786 | 0.008 | 0.0787 | 0.008 | 0.0789 | 0.008 | 0.0789 | 0.0082 | 0.0792 | 0.0086 | 0.0791 | 0.0085 | 0.0791 | 0.0081 | 0.0793 | 0.0082 | 0.0794 | 0.0081 | 0.0795 | 0.0082 | 0.0798 | 0.0083 | 0.0799 | 0.0082 | 0.0801 | 0.0081 | 0.0802 | 0.0084 | 0.08 | 0.0082 | 0.0803 | 0.0084 | 0.0807 | 0.0087 | 0.0804 | 0.0084 | 0.0805 | 0.0085 | 0.0806 | 0.0086 | 0.0809 | 0.0085 | 0.0809 | 0.0083 | 0.0811 | 0.0082 | 0.0814 | 0.0085 | 0.0813 | 0.0085 | 0.0812 | 0.0084 | 0.0812 | 0.0083 | 0.0815 | 0.0085 | 0.0817 | 0.0086 | 0.0817 | 0.0086 | 0.082 | 0.0086 | 0.0822 | 0.0087 | 0.0823 | 0.0085 | 0.0821 | 0.0086 | 0.082 | 0.0087 | 0.0823 | 0.0083 | 0.0823 | 0.0086 | 0.0823 | 0.0086 | 0.0826 | 0.0083 | 0.0825 | 0.0082 | 0.0826 | 0.0083 | 0.0826 | 0.0086 | 0.0831 | 0.0088 | 0.0831 | 0.0086 | 0.0832 | 0.0083 | 0.0832 | 0.0085 | 0.0832 | 0.0087 | 0.0832 | 0.0088 | 0.0835 | 0.0086 | 0.0839 | 0.0087 | 0.0839 | 0.0087 | 0.0836 | 0.0087 | 0.084 | 0.0087 | 0.0841 | 0.0087 | 0.084 | 0.0089 | 0.0842 | 0.009 | 0.0842 | 0.0089 | 0.0843 | 0.009 | 0.0846 | 0.0089 | 0.0847 | 0.0087 | 0.0848 | 0.0087 | 0.0847 | 0.0089 | 0.0846 | 0.0088 | 0.0846 | 0.0088 | 0.0848 | 0.0088 | 0.0851 | 0.009 | 0.0851 | 0.009 | 0.085 | 0.0088 | 0.0851 | 0.0089 | 0.0852 | 0.0089 | 0.0856 | 0.0089 | 0.0859 | 0.0089 | 0.0858 | 0.0089 | 0.0856 | 0.0092 | 0.0859 | 0.009 | 0.086 | 0.009 | 0.0859 | 0.0089 | 0.086 | 0.0087 | 0.0861 | 0.0087 | 0.0863 | 0.0089 | 0.0867 | 0.0087 | 0.0864 | 0.0087 | 0.0864 | 0.0089 | 0.0865 | 0.009 | 0.0865 | 0.009 | 0.0864 | 0.0089 | 0.0865 | 0.009 | 0.0866 | 0.009 | 0.0869 | 0.0089 | 0.0872 | 0.0088 | 0.087 | 0.009 | 0.0871 | 0.0092 | 0.0873 | 0.0092 | 0.0874 | 0.0091 | 0.0875 | 0.0092 | 0.0874 | 0.0092 | 0.0876 | 0.0089 | 0.0876 | 0.0089 | 0.0877 | 0.0089 | 0.088 | 0.0091 | 0.088 | 0.0089 | 0.088 | 0.0088 | 0.0878 | 0.0088 | 0.0877 | 0.0091 | 0.0879 | 0.0093 | 0.0882 | 0.0092 | 0.0879 | 0.0092 | 0.0879 | 0.0091 | 0.0882 | 0.0088 | 0.0884 | 0.0089 | 0.0885 | 0.0091 | 0.0886 | 0.0093 | 0.0889 | 0.0092 | 0.0889 | 0.0093 | 0.0888 | 0.0092 | 0.0889 | 0.0091 | 0.0891 | 0.0092 | 0.0891 | 0.0093 | 0.0894 | 0.0092 | 0.0894 | 0.0092 | 0.0892 | 0.0092 | 0.0892 | 0.0093 | 0.0893 | 0.0091 | 0.0895 | 0.0091 | 0.0896 | 0.0092 | 0.0894 | 0.0092 | 0.0895 | 0.0091 | 0.0897 | 0.0091 | 0.0897 | 0.0096 | 0.0895 | 0.0093 | 0.0898 | 0.0092 | 0.0902 | 0.0093 | 0.09 | 0.0093 | 0.09 | 0.0093 | 0.0905 | 0.0091 | 0.0906 | 0.0094 | 0.0905 | 0.0095 | 0.0905 | 0.0093 | 0.0907 | 0.0092 | 0.0909 | 0.0092 | 0.0908 | 0.0093 | 0.0908 | 0.0094 | 0.0907 | 0.0092 | 0.0908 | 0.0092 | 0.0912 | 0.0092 | 0.091 | 0.0093 | 0.0909 | 0.0096 | 0.0912 | 0.0093 | 0.0912 | 0.0093 | 0.0911 | 0.0093 | 0.0911 | 0.0093 | 0.0915 | 0.0092 | 0.0915 | 0.0091 | 0.0913 | 0.0093 | 0.0915 | 0.0095 | 0.0915 | 0.0096 | 0.0914 | 0.0098 | 0.0918 | 0.0097 | 0.092 | 0.0095 | 0.0921 | 0.0095 | 0.0922 | 0.0095 | 0.0923 | 0.0095 | 0.0923 | 0.0094 | 0.0923 | 0.0093 | 0.0924 | 0.0093
644 | 0.0791 | 0.008 | 0.08 | 0.0082 | 0.0805 | 0.0082 | 0.0805 | 0.0083 | 0.0806 | 0.0081 | 0.0809 | 0.0077 | 0.0809 | 0.008 | 0.0809 | 0.0082 | 0.081 | 0.0083 | 0.0811 | 0.0084 | 0.0814 | 0.0084 | 0.0815 | 0.0082 | 0.0814 | 0.0083 | 0.0817 | 0.0083 | 0.0817 | 0.0082 | 0.0817 | 0.0083 | 0.0819 | 0.0084 | 0.0822 | 0.0085 | 0.0825 | 0.0084 | 0.0825 | 0.0085 | 0.0823 | 0.0084 | 0.0823 | 0.0086 | 0.0825 | 0.0084 | 0.0828 | 0.0085 | 0.083 | 0.0086 | 0.0832 | 0.0088 | 0.083 | 0.0087 | 0.0832 | 0.0086 | 0.0833 | 0.0084 | 0.0834 | 0.0083 | 0.0835 | 0.0083 | 0.0835 | 0.0087 | 0.0836 | 0.0087 | 0.0838 | 0.0086 | 0.0839 | 0.0086 | 0.084 | 0.0087 | 0.0842 | 0.0087 | 0.0843 | 0.0087 | 0.0842 | 0.0087 | 0.0843 | 0.0087 | 0.0844 | 0.0088 | 0.0846 | 0.0087 | 0.0848 | 0.0088 | 0.0848 | 0.0088 | 0.0848 | 0.0088 | 0.0853 | 0.0089 | 0.0856 | 0.0088 | 0.0854 | 0.0089 | 0.0854 | 0.0087 | 0.0855 | 0.0087 | 0.0855 | 0.0087 | 0.0857 | 0.0088 | 0.0857 | 0.0088 | 0.0859 | 0.0087 | 0.0859 | 0.0088 | 0.0858 | 0.0087 | 0.086 | 0.0088 | 0.0863 | 0.0087 | 0.0863 | 0.0087 | 0.0866 | 0.0088 | 0.0867 | 0.0088 | 0.0864 | 0.0086 | 0.0863 | 0.0088 | 0.0863 | 0.0091 | 0.0867 | 0.0089 | 0.0869 | 0.0088 | 0.0871 | 0.0091 | 0.087 | 0.0091 | 0.087 | 0.0091 | 0.0873 | 0.0089 | 0.0873 | 0.0091 | 0.0872 | 0.0091 | 0.0873 | 0.0092 | 0.0876 | 0.0091 | 0.0878 | 0.0089 | 0.0877 | 0.0087 | 0.0877 | 0.0089 | 0.088 | 0.0092 | 0.0878 | 0.009 | 0.0879 | 0.0089 | 0.0882 | 0.0089 | 0.0883 | 0.0089 | 0.0883 | 0.0088 | 0.0884 | 0.0089 | 0.0883 | 0.0089 | 0.0882 | 0.009 | 0.0883 | 0.0091 | 0.0885 | 0.0091 | 0.0886 | 0.009 | 0.0886 | 0.009 | 0.0887 | 0.009 | 0.0889 | 0.0091 | 0.0892 | 0.0089 | 0.0893 | 0.0091 | 0.0892 | 0.0092 | 0.0892 | 0.0091 | 0.0893 | 0.0091 | 0.0892 | 0.0091 | 0.0893 | 0.0092 | 0.0894 | 0.0092 | 0.0896 | 0.0091 | 0.0898 | 0.0091 | 0.0897 | 0.0092 | 0.0897 | 0.0091 | 0.0898 | 0.0091 | 0.09 | 0.0093 | 0.0902 | 0.0092 | 0.0902 | 0.0091 | 0.0903 | 0.0092 | 0.0904 | 0.0093 | 0.0905 | 0.0093 | 0.0905 | 0.0093 | 0.0906 | 0.0093 | 0.0904 | 0.0092 | 0.0905 | 0.0091 | 0.0908 | 0.0095 | 0.0906 | 0.0094 | 0.0906 | 0.0092 | 0.0906 | 0.0092 | 0.0909 | 0.0092 | 0.0911 | 0.0092 | 0.0912 | 0.0094 | 0.091 | 0.0093 | 0.0912 | 0.0093 | 0.0915 | 0.0095 | 0.0916 | 0.0096 | 0.0915 | 0.0095 | 0.0914 | 0.0092 | 0.0917 | 0.0097 | 0.0917 | 0.0096 | 0.0917 | 0.0095 | 0.092 | 0.0095 | 0.092 | 0.0093 | 0.0921 | 0.0093 | 0.0921 | 0.0096 | 0.0921 | 0.0097 | 0.0921 | 0.0097 | 0.0925 | 0.0095 | 0.0926 | 0.0093 | 0.0925 | 0.0093 | 0.0923 | 0.0093 | 0.0923 | 0.0094 | 0.0926 | 0.0094 | 0.0929 | 0.0095 | 0.0928 | 0.0095 | 0.093 | 0.0095 | 0.093 | 0.0095 | 0.0928 | 0.0093 | 0.0929 | 0.0095 | 0.0931 | 0.0098 | 0.0932 | 0.0097 | 0.0932 | 0.0097 | 0.0931 | 0.0098 | 0.0932 | 0.0093 | 0.0934 | 0.0093 | 0.0935 | 0.0093 | 0.0936 | 0.0094 | 0.0937 | 0.0096 | 0.0936 | 0.0095 | 0.0935 | 0.0093 | 0.0939 | 0.0093 | 0.0939 | 0.0092 | 0.0938 | 0.0093 | 0.094 | 0.0096 | 0.0941 | 0.0096 | 0.0943 | 0.0095 | 0.0942 | 0.0094 | 0.0944 | 0.0096 | 0.0945 | 0.0096 | 0.0944 | 0.0095 | 0.0945 | 0.0095 | 0.0946 | 0.0096 | 0.0946 | 0.0097 | 0.0946 | 0.0097
645 | 0.0822 | 0.0081 | 0.0828 | 0.0083 | 0.0831 | 0.0083 | 0.0834 | 0.0083 | 0.0836 | 0.0084 | 0.0837 | 0.0085 | 0.0834 | 0.0084 | 0.0836 | 0.0083 | 0.0838 | 0.0083 | 0.084 | 0.0084 | 0.0842 | 0.0084 | 0.0845 | 0.0083 | 0.0847 | 0.0084 | 0.0849 | 0.0086 | 0.0847 | 0.0085 | 0.0847 | 0.0083 | 0.085 | 0.0083 | 0.0851 | 0.0084 | 0.0849 | 0.0087 | 0.0854 | 0.0086 | 0.0853 | 0.0086 | 0.0852 | 0.0087 | 0.0858 | 0.0085 | 0.0859 | 0.0084 | 0.0858 | 0.0085 | 0.0857 | 0.0088 | 0.0858 | 0.0089 | 0.0859 | 0.0088 | 0.0859 | 0.0085 | 0.0862 | 0.0085 | 0.0864 | 0.0086 | 0.0865 | 0.0087 | 0.0865 | 0.0088 | 0.0865 | 0.0089 | 0.0864 | 0.0092 | 0.0867 | 0.0089 | 0.0867 | 0.0086 | 0.0868 | 0.0086 | 0.087 | 0.0087 | 0.0874 | 0.0087 | 0.0875 | 0.0087 | 0.0875 | 0.0088 | 0.0878 | 0.009 | 0.0877 | 0.009 | 0.0875 | 0.009 | 0.0879 | 0.0091 | 0.0881 | 0.009 | 0.0882 | 0.0087 | 0.0881 | 0.009 | 0.0879 | 0.009 | 0.0879 | 0.009 | 0.0881 | 0.0091 | 0.0882 | 0.0089 | 0.0884 | 0.0087 | 0.0885 | 0.0092 | 0.0886 | 0.0093 | 0.0887 | 0.0093 | 0.0887 | 0.0091 | 0.0889 | 0.0091 | 0.0891 | 0.0091 | 0.0893 | 0.0088 | 0.0893 | 0.009 | 0.0895 | 0.0091 | 0.0896 | 0.0087 | 0.0894 | 0.0088 | 0.0894 | 0.009 | 0.0895 | 0.0092 | 0.0897 | 0.0088 | 0.0901 | 0.009 | 0.0903 | 0.0092 | 0.0899 | 0.0092 | 0.0899 | 0.0092 | 0.09 | 0.0092 | 0.09 | 0.0095 | 0.0899 | 0.0091 | 0.0902 | 0.009 | 0.0905 | 0.0093 | 0.0904 | 0.0093 | 0.0904 | 0.0093 | 0.0905 | 0.0091 | 0.0905 | 0.0091 | 0.0908 | 0.0092 | 0.0909 | 0.0091 | 0.0908 | 0.0089 | 0.091 | 0.0091 | 0.091 | 0.0092 | 0.0909 | 0.0094 | 0.0913 | 0.0094 | 0.0914 | 0.0089 | 0.0913 | 0.009 | 0.0917 | 0.0095 | 0.0918 | 0.0097 | 0.0915 | 0.0094 | 0.0914 | 0.0092 | 0.0916 | 0.0094 | 0.0918 | 0.0096 | 0.0918 | 0.0094 | 0.0921 | 0.0093 | 0.0924 | 0.0093 | 0.0923 | 0.0093 | 0.092 | 0.0091 | 0.0922 | 0.009 | 0.0922 | 0.0092 | 0.0923 | 0.0092 | 0.0924 | 0.0091 | 0.0926 | 0.009 | 0.0928 | 0.0093 | 0.0928 | 0.0095 | 0.0928 | 0.0092 | 0.0925 | 0.0092 | 0.0927 | 0.0094 | 0.0931 | 0.0092 | 0.0933 | 0.0094 | 0.0931 | 0.0094 | 0.093 | 0.0092 | 0.0929 | 0.0096 | 0.0931 | 0.0097 | 0.0934 | 0.0095 | 0.0933 | 0.0095 | 0.0934 | 0.0096 | 0.0935 | 0.0096 | 0.0937 | 0.0097 | 0.0938 | 0.0096 | 0.0939 | 0.0096 | 0.094 | 0.0096 | 0.094 | 0.0096 | 0.0942 | 0.0095 | 0.0944 | 0.0096 | 0.0944 | 0.0094 | 0.0942 | 0.0094 | 0.0941 | 0.0095 | 0.0942 | 0.0095 | 0.0945 | 0.0095 | 0.0948 | 0.0095 | 0.0948 | 0.0094 | 0.0946 | 0.0092 | 0.0947 | 0.0093 | 0.095 | 0.0096 | 0.0949 | 0.0096 | 0.0949 | 0.0095 | 0.0949 | 0.0092 | 0.0952 | 0.0094 | 0.0953 | 0.0094 | 0.0953 | 0.0095 | 0.0956 | 0.0095 | 0.0956 | 0.0093 | 0.0957 | 0.0092 | 0.0956 | 0.0096 | 0.0956 | 0.0096 | 0.0957 | 0.0093 | 0.0956 | 0.0092 | 0.0957 | 0.0094 | 0.0957 | 0.0095 | 0.0956 | 0.0096 | 0.0955 | 0.0095 | 0.0959 | 0.0095 | 0.0963 | 0.0095 | 0.0962 | 0.0095 | 0.0962 | 0.0095 | 0.0964 | 0.0095 | 0.0965 | 0.0095 | 0.0966 | 0.0095 | 0.0967 | 0.0096 | 0.0968 | 0.0098 | 0.0968 | 0.0099 | 0.0969 | 0.0099 | 0.0967 | 0.0098 | 0.0968 | 0.0097 | 0.0968 | 0.0098 | 0.0968 | 0.0096 | 0.097 | 0.0097 | 0.0971 | 0.0096 | 0.0972 | 0.0095 | 0.0973 | 0.0097
646 | 0.0855 | 0.0083 | 0.0859 | 0.0083 | 0.0863 | 0.0083 | 0.0867 | 0.0083 | 0.087 | 0.0086 | 0.0868 | 0.0088 | 0.0866 | 0.0085 | 0.0868 | 0.0087 | 0.0869 | 0.0088 | 0.0872 | 0.0087 | 0.0876 | 0.0088 | 0.0878 | 0.0088 | 0.0877 | 0.0089 | 0.0879 | 0.0088 | 0.088 | 0.0086 | 0.088 | 0.0085 | 0.0882 | 0.0086 | 0.0881 | 0.0087 | 0.088 | 0.0088 | 0.0881 | 0.0087 | 0.0881 | 0.0087 | 0.0883 | 0.0088 | 0.0887 | 0.0089 | 0.0887 | 0.0087 | 0.0888 | 0.0086 | 0.0887 | 0.0089 | 0.0888 | 0.0088 | 0.0889 | 0.0087 | 0.0888 | 0.009 | 0.0891 | 0.009 | 0.0893 | 0.0088 | 0.0894 | 0.0088 | 0.0897 | 0.0086 | 0.0897 | 0.0087 | 0.0896 | 0.0091 | 0.0896 | 0.0089 | 0.0899 | 0.0088 | 0.0901 | 0.0088 | 0.0901 | 0.0092 | 0.09 | 0.0091 | 0.0902 | 0.0089 | 0.0904 | 0.0089 | 0.0903 | 0.0091 | 0.0902 | 0.0093 | 0.0904 | 0.0093 | 0.0909 | 0.0092 | 0.0908 | 0.009 | 0.0908 | 0.0088 | 0.091 | 0.0091 | 0.0912 | 0.0093 | 0.0911 | 0.0093 | 0.0913 | 0.0091 | 0.0911 | 0.0089 | 0.091 | 0.0088 | 0.091 | 0.0087 | 0.0914 | 0.009 | 0.0916 | 0.0093 | 0.0917 | 0.0094 | 0.0918 | 0.0094 | 0.092 | 0.0094 | 0.092 | 0.0092 | 0.0916 | 0.009 | 0.0919 | 0.0091 | 0.0923 | 0.0092 | 0.0923 | 0.0094 | 0.0924 | 0.0094 | 0.0924 | 0.0092 | 0.0922 | 0.009 | 0.0925 | 0.0092 | 0.0927 | 0.0095 | 0.0928 | 0.0095 | 0.0929 | 0.0095 | 0.0927 | 0.0095 | 0.0925 | 0.009 | 0.0925 | 0.009 | 0.0927 | 0.0091 | 0.0931 | 0.0091 | 0.0931 | 0.009 | 0.0934 | 0.0091 | 0.0936 | 0.0093 | 0.0936 | 0.0092 | 0.0934 | 0.0092 | 0.0931 | 0.0094 | 0.0934 | 0.0092 | 0.0938 | 0.0092 | 0.0941 | 0.0092 | 0.0939 | 0.0094 | 0.094 | 0.0095 | 0.0942 | 0.0094 | 0.0943 | 0.0092 | 0.0944 | 0.0094 | 0.0943 | 0.0095 | 0.0942 | 0.0094 | 0.0942 | 0.0095 | 0.0944 | 0.0096 | 0.0943 | 0.0096 | 0.0943 | 0.0093 | 0.0945 | 0.0092 | 0.0948 | 0.0091 | 0.0952 | 0.0093 | 0.0951 | 0.0093 | 0.0949 | 0.0095 | 0.0951 | 0.0094 | 0.095 | 0.0094 | 0.0951 | 0.0094 | 0.0953 | 0.0094 | 0.0953 | 0.0093 | 0.0953 | 0.0093 | 0.0953 | 0.0091 | 0.0954 | 0.0091 | 0.0957 | 0.0093 | 0.0959 | 0.0092 | 0.0956 | 0.0094 | 0.0957 | 0.0096 | 0.096 | 0.0096 | 0.0963 | 0.0097 | 0.0963 | 0.0096 | 0.0962 | 0.0096 | 0.0962 | 0.0092 | 0.0962 | 0.0091 | 0.0963 | 0.0093 | 0.0964 | 0.0096 | 0.0965 | 0.0096 | 0.0965 | 0.0094 | 0.0965 | 0.0094 | 0.0968 | 0.0096 | 0.0969 | 0.0097 | 0.0971 | 0.0096 | 0.0969 | 0.0096 | 0.0968 | 0.0095 | 0.0968 | 0.0096 | 0.0968 | 0.0095 | 0.0969 | 0.0095 | 0.097 | 0.0096 | 0.0972 | 0.0095 | 0.0971 | 0.0095 | 0.0971 | 0.0097 | 0.0973 | 0.0099 | 0.0973 | 0.0096 | 0.0974 | 0.0093 | 0.0973 | 0.0094 | 0.0977 | 0.0096 | 0.0978 | 0.0095 | 0.0977 | 0.0094 | 0.0977 | 0.0096 | 0.0977 | 0.0096 | 0.0978 | 0.0096 | 0.0981 | 0.0095 | 0.0983 | 0.0097 | 0.0982 | 0.01 | 0.0982 | 0.0099 | 0.0984 | 0.01 | 0.0984 | 0.01 | 0.0983 | 0.0096 | 0.0987 | 0.0097 | 0.0988 | 0.0097 | 0.0985 | 0.0096 | 0.0986 | 0.0095 | 0.0988 | 0.0094 | 0.0989 | 0.0097 | 0.099 | 0.0095 | 0.099 | 0.0094 | 0.099 | 0.0095 | 0.0991 | 0.0097 | 0.0992 | 0.0096 | 0.0994 | 0.0094 | 0.0994 | 0.0097 | 0.0994 | 0.0096 | 0.0995 | 0.0096 | 0.0995 | 0.01 | 0.0996 | 0.0099 | 0.0997 | 0.0096 | 0.0995 | 0.0096 | 0.0995 | 0.0096
647 | 0.0891 | 0.0085 | 0.0895 | 0.0086 | 0.0898 | 0.0085 | 0.0898 | 0.0085 | 0.0899 | 0.0086 | 0.09 | 0.0087 | 0.09 | 0.0084 | 0.0902 | 0.0086 | 0.0903 | 0.0087 | 0.0905 | 0.0086 | 0.0906 | 0.0085 | 0.0907 | 0.0088 | 0.0908 | 0.0089 | 0.0908 | 0.0087 | 0.091 | 0.0087 | 0.0912 | 0.0087 | 0.0912 | 0.0087 | 0.0914 | 0.0089 | 0.0914 | 0.009 | 0.0914 | 0.0089 | 0.0917 | 0.0091 | 0.0918 | 0.0092 | 0.0919 | 0.0088 | 0.092 | 0.0087 | 0.0919 | 0.0089 | 0.0919 | 0.0089 | 0.0921 | 0.0091 | 0.0923 | 0.0091 | 0.0923 | 0.0088 | 0.0923 | 0.0088 | 0.0924 | 0.0089 | 0.0924 | 0.0091 | 0.0927 | 0.0091 | 0.0927 | 0.0092 | 0.0927 | 0.0091 | 0.0931 | 0.0089 | 0.0934 | 0.009 | 0.0933 | 0.009 | 0.0931 | 0.0092 | 0.0933 | 0.0094 | 0.0933 | 0.0093 | 0.0933 | 0.0091 | 0.0936 | 0.0092 | 0.0936 | 0.0091 | 0.0936 | 0.009 | 0.0939 | 0.0091 | 0.094 | 0.0092 | 0.0941 | 0.0093 | 0.094 | 0.0092 | 0.0941 | 0.0092 | 0.094 | 0.0094 | 0.0944 | 0.0092 | 0.0943 | 0.0092 | 0.0944 | 0.0094 | 0.0947 | 0.0093 | 0.0947 | 0.0092 | 0.0947 | 0.0093 | 0.0948 | 0.0095 | 0.0948 | 0.0094 | 0.095 | 0.0092 | 0.0952 | 0.0092 | 0.095 | 0.0093 | 0.095 | 0.0094 | 0.0951 | 0.0093 | 0.0954 | 0.0092 | 0.0956 | 0.0091 | 0.0954 | 0.0092 | 0.0956 | 0.0092 | 0.0957 | 0.0092 | 0.0956 | 0.0092 | 0.0954 | 0.009 | 0.0957 | 0.0092 | 0.0959 | 0.0094 | 0.0958 | 0.0094 | 0.0959 | 0.0093 | 0.0959 | 0.0092 | 0.096 | 0.0093 | 0.0961 | 0.0095 | 0.0963 | 0.0096 | 0.0965 | 0.0094 | 0.0964 | 0.0095 | 0.0964 | 0.0095 | 0.0966 | 0.0096 | 0.0968 | 0.0095 | 0.0968 | 0.0094 | 0.0969 | 0.0093 | 0.0969 | 0.0095 | 0.0969 | 0.0095 | 0.0969 | 0.0094 | 0.0968 | 0.0094 | 0.0971 | 0.0097 | 0.0973 | 0.0097 | 0.0972 | 0.0095 | 0.0971 | 0.0095 | 0.0972 | 0.0096 | 0.0974 | 0.0095 | 0.0977 | 0.0097 | 0.0976 | 0.0095 | 0.0975 | 0.0093 | 0.0977 | 0.0095 | 0.0978 | 0.0097 | 0.0979 | 0.0097 | 0.0981 | 0.0096 | 0.0984 | 0.0097 | 0.0984 | 0.0098 | 0.0984 | 0.0097 | 0.0983 | 0.0095 | 0.0984 | 0.0095 | 0.0986 | 0.0094 | 0.0985 | 0.0095 | 0.0985 | 0.0096 | 0.0989 | 0.0096 | 0.0987 | 0.0095 | 0.0987 | 0.0094 | 0.0989 | 0.0094 | 0.099 | 0.0095 | 0.099 | 0.0097 | 0.099 | 0.0097 | 0.0991 | 0.0094 | 0.0993 | 0.0094 | 0.0994 | 0.0095 | 0.0993 | 0.0097 | 0.0994 | 0.0096 | 0.0995 | 0.0095 | 0.0997 | 0.0093 | 0.0996 | 0.0096 | 0.0994 | 0.0098 | 0.0996 | 0.0095 | 0.0996 | 0.0095 | 0.0996 | 0.0096 | 0.0995 | 0.0099 | 0.0998 | 0.0097 | 0.1002 | 0.0098 | 0.1003 | 0.0097 | 0.1004 | 0.0095 | 0.1002 | 0.0095 | 0.1002 | 0.0097 | 0.1005 | 0.0098 | 0.1006 | 0.0098 | 0.1007 | 0.0098 | 0.1004 | 0.0099 | 0.1004 | 0.0097 | 0.1007 | 0.0096 | 0.1007 | 0.0097 | 0.1008 | 0.0095 | 0.101 | 0.0096 | 0.101 | 0.0099 | 0.1011 | 0.01 | 0.1011 | 0.01 | 0.1012 | 0.01 | 0.1014 | 0.0099 | 0.1012 | 0.0097 | 0.1012 | 0.0097 | 0.1013 | 0.0096 | 0.1013 | 0.0096 | 0.1013 | 0.0097 | 0.1014 | 0.0096 | 0.1015 | 0.0099 | 0.1014 | 0.0098 | 0.1016 | 0.0094 | 0.1017 | 0.0095 | 0.1018 | 0.0097 | 0.1019 | 0.0101 | 0.1019 | 0.0098 | 0.1019 | 0.0098 | 0.1018 | 0.0099 | 0.1018 | 0.0097 | 0.1021 | 0.0097 | 0.1023 | 0.0099 | 0.1023 | 0.0103 | 0.1022 | 0.0102 | 0.1023 | 0.0101 | 0.1024 | 0.0099 | 0.1024 | 0.0099
648 | 0.0928 | 0.0087 | 0.093 | 0.0087 | 0.0932 | 0.0087 | 0.0934 | 0.0088 | 0.0934 | 0.0087 | 0.0935 | 0.0085 | 0.0938 | 0.0086 | 0.0938 | 0.0088 | 0.0939 | 0.0091 | 0.0939 | 0.0092 | 0.0939 | 0.0092 | 0.094 | 0.0091 | 0.094 | 0.0089 | 0.094 | 0.009 | 0.0942 | 0.0092 | 0.0945 | 0.0092 | 0.0945 | 0.009 | 0.0944 | 0.0089 | 0.0946 | 0.0091 | 0.0951 | 0.0091 | 0.0948 | 0.009 | 0.0947 | 0.0091 | 0.095 | 0.0095 | 0.095 | 0.0093 | 0.0951 | 0.0091 | 0.0951 | 0.0092 | 0.0953 | 0.0091 | 0.0954 | 0.0089 | 0.0954 | 0.0089 | 0.0956 | 0.0091 | 0.0956 | 0.0093 | 0.0956 | 0.0093 | 0.096 | 0.0093 | 0.096 | 0.0091 | 0.0959 | 0.0089 | 0.0961 | 0.009 | 0.0963 | 0.0092 | 0.0964 | 0.0093 | 0.0963 | 0.0093 | 0.0964 | 0.0094 | 0.0965 | 0.0093 | 0.0964 | 0.009 | 0.0964 | 0.009 | 0.0965 | 0.0092 | 0.0967 | 0.0095 | 0.097 | 0.0096 | 0.097 | 0.0096 | 0.0969 | 0.0096 | 0.0971 | 0.0094 | 0.0974 | 0.0095 | 0.0974 | 0.0096 | 0.0974 | 0.0095 | 0.0974 | 0.0094 | 0.0973 | 0.0095 | 0.0974 | 0.0096 | 0.0974 | 0.0094 | 0.0976 | 0.0094 | 0.0977 | 0.0097 | 0.0978 | 0.0097 | 0.0981 | 0.0095 | 0.0982 | 0.0092 | 0.0982 | 0.0094 | 0.0982 | 0.0096 | 0.0983 | 0.0095 | 0.0984 | 0.0095 | 0.0984 | 0.0094 | 0.0983 | 0.0093 | 0.0984 | 0.0095 | 0.0987 | 0.0094 | 0.0989 | 0.0093 | 0.0991 | 0.0094 | 0.0989 | 0.0096 | 0.0987 | 0.0098 | 0.0988 | 0.0098 | 0.0991 | 0.0096 | 0.0993 | 0.0095 | 0.0996 | 0.0095 | 0.0996 | 0.0094 | 0.0996 | 0.0094 | 0.0995 | 0.0096 | 0.0993 | 0.0095 | 0.0995 | 0.0097 | 0.0998 | 0.0098 | 0.0998 | 0.0095 | 0.0996 | 0.0093 | 0.0997 | 0.0094 | 0.0999 | 0.0096 | 0.1 | 0.0096 | 0.0998 | 0.0095 | 0.0998 | 0.0095 | 0.1 | 0.0098 | 0.1001 | 0.0099 | 0.1003 | 0.0094 | 0.1002 | 0.0094 | 0.1002 | 0.0096 | 0.1003 | 0.0098 | 0.1004 | 0.0099 | 0.1004 | 0.0097 | 0.1005 | 0.0096 | 0.1006 | 0.0095 | 0.1005 | 0.0095 | 0.1005 | 0.0096 | 0.1009 | 0.0098 | 0.101 | 0.0098 | 0.1009 | 0.0099 | 0.1009 | 0.0097 | 0.101 | 0.0096 | 0.1012 | 0.0095 | 0.1013 | 0.0094 | 0.1011 | 0.0096 | 0.1013 | 0.0099 | 0.1017 | 0.0097 | 0.1016 | 0.01 | 0.1017 | 0.01 | 0.1018 | 0.0096 | 0.1018 | 0.0098 | 0.1018 | 0.0099 | 0.1018 | 0.0098 | 0.102 | 0.0097 | 0.1022 | 0.0098 | 0.1021 | 0.0099 | 0.1021 | 0.0101 | 0.1022 | 0.0101 | 0.1024 | 0.01 | 0.1025 | 0.0096 | 0.1023 | 0.0097 | 0.1022 | 0.0098 | 0.1023 | 0.0098 | 0.1023 | 0.0099 | 0.1024 | 0.0099 | 0.1026 | 0.0099 | 0.103 | 0.0099 | 0.103 | 0.0098 | 0.1029 | 0.0099 | 0.1027 | 0.0099 | 0.1026 | 0.0098 | 0.1028 | 0.0099 | 0.1033 | 0.0101 | 0.1031 | 0.0099 | 0.1031 | 0.0098 | 0.1031 | 0.0098 | 0.1031 | 0.0098 | 0.1035 | 0.0099 | 0.1038 | 0.0099 | 0.1037 | 0.0099 | 0.1038 | 0.0101 | 0.1039 | 0.0102 | 0.1038 | 0.0101 | 0.104 | 0.0101 | 0.104 | 0.01 | 0.1037 | 0.0101 | 0.104 | 0.0103 | 0.1041 | 0.0101 | 0.1039 | 0.0095 | 0.1042 | 0.0098 | 0.1042 | 0.0102 | 0.1044 | 0.0099 | 0.1042 | 0.0098 | 0.1042 | 0.0099 | 0.1043 | 0.0099 | 0.1044 | 0.0099 | 0.1047 | 0.01 | 0.1047 | 0.0103 | 0.1049 | 0.0102 | 0.1048 | 0.01 | 0.1046 | 0.0099 | 0.1048 | 0.01 | 0.1051 | 0.0099 | 0.1052 | 0.0097 | 0.105 | 0.0099 | 0.1048 | 0.0098 | 0.1049 | 0.0099 | 0.1051 | 0.0102 | 0.1052 | 0.0101
649 | 0.0966 | 0.0088 | 0.0967 | 0.0089 | 0.0969 | 0.0089 | 0.0972 | 0.0088 | 0.0971 | 0.0088 | 0.097 | 0.0089 | 0.0972 | 0.0091 | 0.0972 | 0.0089 | 0.0975 | 0.009 | 0.0977 | 0.0092 | 0.0973 | 0.0091 | 0.0974 | 0.0092 | 0.0978 | 0.0091 | 0.0979 | 0.0093 | 0.0977 | 0.0091 | 0.0977 | 0.0091 | 0.0977 | 0.0091 | 0.0981 | 0.0092 | 0.0985 | 0.0091 | 0.0982 | 0.0091 | 0.0981 | 0.009 | 0.0981 | 0.009 | 0.0984 | 0.0092 | 0.0983 | 0.0093 | 0.0982 | 0.0093 | 0.0983 | 0.0092 | 0.0986 | 0.009 | 0.0989 | 0.0088 | 0.0988 | 0.009 | 0.0986 | 0.0092 | 0.0986 | 0.0093 | 0.0988 | 0.0091 | 0.0989 | 0.0088 | 0.0993 | 0.0091 | 0.0994 | 0.0093 | 0.0992 | 0.0092 | 0.0994 | 0.0093 | 0.0996 | 0.0093 | 0.0996 | 0.0092 | 0.0993 | 0.0091 | 0.0995 | 0.0092 | 0.1 | 0.009 | 0.1 | 0.0089 | 0.1 | 0.009 | 0.1001 | 0.0092 | 0.1 | 0.0093 | 0.1001 | 0.0094 | 0.1003 | 0.0095 | 0.1 | 0.0095 | 0.1002 | 0.0097 | 0.1004 | 0.0097 | 0.1009 | 0.0098 | 0.1006 | 0.0094 | 0.1004 | 0.0093 | 0.1007 | 0.0095 | 0.1011 | 0.0096 | 0.1014 | 0.0096 | 0.1013 | 0.0097 | 0.1008 | 0.0095 | 0.1009 | 0.0095 | 0.1014 | 0.0092 | 0.1015 | 0.0096 | 0.1012 | 0.0095 | 0.1012 | 0.0092 | 0.1014 | 0.0094 | 0.1014 | 0.0095 | 0.1016 | 0.0095 | 0.1018 | 0.0094 | 0.1017 | 0.0091 | 0.1018 | 0.0093 | 0.102 | 0.0094 | 0.1016 | 0.0095 | 0.1015 | 0.0099 | 0.1015 | 0.0097 | 0.1019 | 0.0096 | 0.1022 | 0.0095 | 0.1021 | 0.0095 | 0.1022 | 0.0097 | 0.1022 | 0.0097 | 0.1023 | 0.0096 | 0.1024 | 0.0098 | 0.1026 | 0.01 | 0.1026 | 0.01 | 0.1028 | 0.0096 | 0.1029 | 0.0096 | 0.1028 | 0.0098 | 0.103 | 0.0095 | 0.103 | 0.0095 | 0.103 | 0.0096 | 0.103 | 0.0096 | 0.1031 | 0.0098 | 0.1031 | 0.0099 | 0.1033 | 0.0096 | 0.1034 | 0.0096 | 0.1034 | 0.0096 | 0.1035 | 0.0099 | 0.1036 | 0.0098 | 0.1037 | 0.0095 | 0.1038 | 0.0094 | 0.1035 | 0.0098 | 0.1036 | 0.01 | 0.1038 | 0.01 | 0.104 | 0.0098 | 0.1039 | 0.0098 | 0.1039 | 0.0099 | 0.1041 | 0.0099 | 0.1042 | 0.0099 | 0.1044 | 0.01 | 0.1045 | 0.0099 | 0.1044 | 0.0102 | 0.1042 | 0.01 | 0.1043 | 0.0094 | 0.1043 | 0.0094 | 0.1045 | 0.0094 | 0.1048 | 0.0093 | 0.1049 | 0.0096 | 0.1049 | 0.0097 | 0.1049 | 0.0096 | 0.1046 | 0.0097 | 0.1047 | 0.0098 | 0.1049 | 0.0099 | 0.1052 | 0.0101 | 0.1055 | 0.0101 | 0.1055 | 0.0099 | 0.1053 | 0.0098 | 0.1052 | 0.0098 | 0.1055 | 0.01 | 0.1057 | 0.0102 | 0.1053 | 0.0101 | 0.1053 | 0.0101 | 0.1053 | 0.0101 | 0.1057 | 0.0102 | 0.1058 | 0.0101 | 0.1056 | 0.0099 | 0.1059 | 0.0101 | 0.1059 | 0.0101 | 0.1059 | 0.01 | 0.1063 | 0.0098 | 0.1063 | 0.0098 | 0.1062 | 0.01 | 0.106 | 0.0102 | 0.1061 | 0.0102 | 0.1063 | 0.01 | 0.1065 | 0.0096 | 0.1065 | 0.0096 | 0.1066 | 0.0097 | 0.1068 | 0.0099 | 0.1068 | 0.01 | 0.1068 | 0.0099 | 0.1069 | 0.0099 | 0.1068 | 0.0097 | 0.1072 | 0.0099 | 0.1074 | 0.01 | 0.107 | 0.0102 | 0.107 | 0.0102 | 0.1073 | 0.0101 | 0.1075 | 0.01 | 0.1073 | 0.0099 | 0.1073 | 0.0101 | 0.1074 | 0.01 | 0.1072 | 0.0098 | 0.1074 | 0.01 | 0.1075 | 0.0101 | 0.1073 | 0.0101 | 0.1073 | 0.0102 | 0.1073 | 0.0102 | 0.1075 | 0.0103 | 0.1081 | 0.0104 | 0.1083 | 0.0102 | 0.1079 | 0.01 | 0.108 | 0.01 | 0.1081 | 0.01 | 0.1078 | 0.0102 | 0.1078 | 0.0101
650 | 0.1006 | 0.009 | 0.1006 | 0.009 | 0.1006 | 0.0089 | 0.1007 | 0.0092 | 0.1008 | 0.0092 | 0.101 | 0.009 | 0.101 | 0.0092 | 0.101 | 0.0092 | 0.1011 | 0.0092 | 0.1011 | 0.0092 | 0.1013 | 0.0094 | 0.1013 | 0.0095 | 0.1012 | 0.0096 | 0.1015 | 0.0096 | 0.1013 | 0.0093 | 0.1012 | 0.0091 | 0.1015 | 0.0093 | 0.1017 | 0.0095 | 0.1019 | 0.0096 | 0.1019 | 0.0096 | 0.102 | 0.0097 | 0.1019 | 0.0098 | 0.102 | 0.0097 | 0.102 | 0.0095 | 0.1023 | 0.0095 | 0.1027 | 0.0095 | 0.1025 | 0.0095 | 0.1024 | 0.0095 | 0.1024 | 0.0094 | 0.1027 | 0.0095 | 0.1026 | 0.0094 | 0.1026 | 0.0096 | 0.1028 | 0.0096 | 0.1027 | 0.0094 | 0.1028 | 0.0093 | 0.1028 | 0.0096 | 0.1028 | 0.0095 | 0.103 | 0.0093 | 0.1029 | 0.0094 | 0.103 | 0.0094 | 0.1032 | 0.0094 | 0.1034 | 0.0096 | 0.1036 | 0.0096 | 0.1036 | 0.0095 | 0.1035 | 0.0096 | 0.1034 | 0.0095 | 0.1036 | 0.0095 | 0.1035 | 0.0096 | 0.1036 | 0.0096 | 0.1037 | 0.0097 | 0.1035 | 0.0099 | 0.1036 | 0.0094 | 0.1039 | 0.0095 | 0.1039 | 0.0095 | 0.1039 | 0.0097 | 0.1041 | 0.0097 | 0.1042 | 0.0095 | 0.1043 | 0.0096 | 0.1043 | 0.0098 | 0.1044 | 0.0099 | 0.1046 | 0.0097 | 0.1045 | 0.0096 | 0.1045 | 0.0096 | 0.1047 | 0.0095 | 0.1048 | 0.0098 | 0.1047 | 0.0097 | 0.1048 | 0.0096 | 0.1051 | 0.0097 | 0.1052 | 0.0096 | 0.1052 | 0.0094 | 0.105 | 0.0097 | 0.1051 | 0.0098 | 0.1051 | 0.0098 | 0.1051 | 0.0097 | 0.1052 | 0.0097 | 0.1054 | 0.0097 | 0.1057 | 0.0096 | 0.1055 | 0.0098 | 0.1054 | 0.0099 | 0.1056 | 0.0098 | 0.106 | 0.0099 | 0.106 | 0.0099 | 0.1059 | 0.0099 | 0.106 | 0.0099 | 0.1061 | 0.01 | 0.1061 | 0.01 | 0.1062 | 0.0099 | 0.1063 | 0.0099 | 0.1063 | 0.01 | 0.1064 | 0.0095 | 0.1064 | 0.0097 | 0.1065 | 0.01 | 0.1065 | 0.0098 | 0.1063 | 0.0097 | 0.1065 | 0.0098 | 0.1069 | 0.0096 | 0.107 | 0.01 | 0.1069 | 0.0101 | 0.1068 | 0.01 | 0.1069 | 0.01 | 0.1069 | 0.0099 | 0.1071 | 0.0098 | 0.1071 | 0.01 | 0.1071 | 0.01 | 0.1072 | 0.0099 | 0.1074 | 0.0098 | 0.1074 | 0.0099 | 0.1074 | 0.01 | 0.1077 | 0.0098 | 0.1076 | 0.0099 | 0.1074 | 0.0099 | 0.1076 | 0.0096 | 0.108 | 0.0099 | 0.108 | 0.0099 | 0.1079 | 0.0098 | 0.1079 | 0.01 | 0.108 | 0.01 | 0.1081 | 0.0098 | 0.1084 | 0.0099 | 0.1082 | 0.01 | 0.1079 | 0.0104 | 0.108 | 0.0104 | 0.1083 | 0.0103 | 0.1086 | 0.0101 | 0.1084 | 0.0101 | 0.1086 | 0.0101 | 0.1087 | 0.01 | 0.1085 | 0.0102 | 0.1085 | 0.01 | 0.1086 | 0.01 | 0.1087 | 0.0101 | 0.1089 | 0.0102 | 0.109 | 0.0101 | 0.109 | 0.0099 | 0.1091 | 0.0099 | 0.1091 | 0.0099 | 0.1091 | 0.01 | 0.1091 | 0.01 | 0.1091 | 0.0101 | 0.1092 | 0.0102 | 0.1094 | 0.0102 | 0.1096 | 0.0104 | 0.1096 | 0.0103 | 0.1097 | 0.0101 | 0.1094 | 0.01 | 0.1096 | 0.0101 | 0.11 | 0.0101 | 0.1099 | 0.01 | 0.1099 | 0.01 | 0.1098 | 0.0102 | 0.1098 | 0.01 | 0.1099 | 0.0101 | 0.11 | 0.0102 | 0.11 | 0.0102 | 0.1101 | 0.0101 | 0.1102 | 0.0101 | 0.1104 | 0.0099 | 0.1105 | 0.01 | 0.1104 | 0.01 | 0.1103 | 0.01 | 0.1105 | 0.0101 | 0.1106 | 0.0102 | 0.1105 | 0.0105 | 0.1107 | 0.0101 | 0.1106 | 0.01 | 0.1106 | 0.0102 | 0.1109 | 0.0101 | 0.1111 | 0.0103 | 0.111 | 0.0104 | 0.1108 | 0.0102 | 0.1108 | 0.0102 | 0.1109 | 0.0103 | 0.111 | 0.0102 | 0.111 | 0.0104
651 | 0.1048 | 0.0092 | 0.1049 | 0.0094 | 0.1049 | 0.0094 | 0.1045 | 0.0095 | 0.1045 | 0.0097 | 0.1047 | 0.0096 | 0.105 | 0.0092 | 0.1049 | 0.0093 | 0.105 | 0.0096 | 0.1052 | 0.0097 | 0.105 | 0.0094 | 0.1051 | 0.0094 | 0.1053 | 0.0095 | 0.1051 | 0.0095 | 0.1051 | 0.0095 | 0.1052 | 0.0093 | 0.1053 | 0.0095 | 0.1055 | 0.0094 | 0.1059 | 0.0092 | 0.1057 | 0.0095 | 0.1056 | 0.0097 | 0.1057 | 0.0097 | 0.1061 | 0.0096 | 0.1062 | 0.0096 | 0.1061 | 0.0097 | 0.1059 | 0.0096 | 0.1058 | 0.0096 | 0.1058 | 0.0095 | 0.106 | 0.0095 | 0.106 | 0.0096 | 0.1064 | 0.0098 | 0.1069 | 0.0095 | 0.1066 | 0.0096 | 0.1064 | 0.0095 | 0.1063 | 0.0096 | 0.1063 | 0.0098 | 0.1064 | 0.0097 | 0.1067 | 0.0094 | 0.1068 | 0.0097 | 0.107 | 0.0098 | 0.107 | 0.0099 | 0.107 | 0.0098 | 0.107 | 0.0097 | 0.1069 | 0.0096 | 0.1069 | 0.0095 | 0.107 | 0.0095 | 0.1072 | 0.0096 | 0.1073 | 0.0096 | 0.1075 | 0.01 | 0.1074 | 0.0099 | 0.1075 | 0.0097 | 0.1076 | 0.0099 | 0.1073 | 0.0098 | 0.1073 | 0.0098 | 0.1076 | 0.01 | 0.1078 | 0.0101 | 0.1079 | 0.01 | 0.1077 | 0.0098 | 0.1081 | 0.0098 | 0.1083 | 0.0097 | 0.1082 | 0.0098 | 0.1081 | 0.0099 | 0.1082 | 0.0099 | 0.1086 | 0.0099 | 0.1085 | 0.0098 | 0.1085 | 0.0098 | 0.1086 | 0.0098 | 0.1086 | 0.01 | 0.1087 | 0.0099 | 0.109 | 0.0099 | 0.1091 | 0.01 | 0.1088 | 0.01 | 0.1087 | 0.0101 | 0.1089 | 0.01 | 0.1086 | 0.0098 | 0.1087 | 0.0098 | 0.109 | 0.0097 | 0.1089 | 0.01 | 0.1089 | 0.0101 | 0.1093 | 0.0098 | 0.1091 | 0.0101 | 0.1092 | 0.0102 | 0.1095 | 0.0101 | 0.1096 | 0.01 | 0.1097 | 0.01 | 0.1097 | 0.0101 | 0.1097 | 0.0098 | 0.1098 | 0.0101 | 0.1097 | 0.0103 | 0.1098 | 0.0101 | 0.1099 | 0.01 | 0.11 | 0.0101 | 0.11 | 0.0101 | 0.1101 | 0.0101 | 0.11 | 0.01 | 0.11 | 0.0101 | 0.11 | 0.0103 | 0.1098 | 0.0101 | 0.1101 | 0.0099 | 0.1106 | 0.0102 | 0.1106 | 0.0102 | 0.1106 | 0.0102 | 0.1106 | 0.0102 | 0.1106 | 0.0102 | 0.1106 | 0.0102 | 0.1109 | 0.0099 | 0.1109 | 0.0101 | 0.1108 | 0.0102 | 0.1108 | 0.01 | 0.1108 | 0.01 | 0.1109 | 0.0101 | 0.111 | 0.0102 | 0.1114 | 0.0102 | 0.1114 | 0.01 | 0.1115 | 0.0098 | 0.1115 | 0.0102 | 0.1112 | 0.0102 | 0.1112 | 0.0104 | 0.1117 | 0.0104 | 0.1117 | 0.0104 | 0.1116 | 0.0104 | 0.1115 | 0.0102 | 0.1116 | 0.0099 | 0.1119 | 0.0099 | 0.1118 | 0.0104 | 0.1118 | 0.0105 | 0.1118 | 0.0104 | 0.1118 | 0.0104 | 0.1121 | 0.0103 | 0.1123 | 0.0104 | 0.1125 | 0.0107 | 0.1122 | 0.0103 | 0.1121 | 0.0103 | 0.1121 | 0.0104 | 0.1123 | 0.0101 | 0.1123 | 0.0101 | 0.1123 | 0.0103 | 0.1124 | 0.0103 | 0.1126 | 0.0103 | 0.1127 | 0.0104 | 0.1126 | 0.0104 | 0.1128 | 0.0105 | 0.1128 | 0.0104 | 0.1128 | 0.01 | 0.1127 | 0.0099 | 0.1128 | 0.01 | 0.1128 | 0.0103 | 0.1132 | 0.0104 | 0.1133 | 0.0104 | 0.1131 | 0.0103 | 0.1128 | 0.0102 | 0.1132 | 0.0102 | 0.1136 | 0.0101 | 0.1134 | 0.0102 | 0.1132 | 0.0103 | 0.1132 | 0.0104 | 0.1132 | 0.0104 | 0.1135 | 0.0105 | 0.1136 | 0.0104 | 0.1135 | 0.0102 | 0.1138 | 0.0103 | 0.1139 | 0.0103 | 0.1138 | 0.0103 | 0.1138 | 0.0106 | 0.1138 | 0.0107 | 0.114 | 0.0103 | 0.114 | 0.0103 | 0.1139 | 0.0101 | 0.1141 | 0.0101 | 0.1145 | 0.0105 | 0.1144 | 0.0105 | 0.1142 | 0.0106 | 0.1144 | 0.0104 | 0.1142 | 0.0104
652 | 0.1092 | 0.0095 | 0.1084 | 0.0094 | 0.108 | 0.0095 | 0.1084 | 0.0096 | 0.1087 | 0.0096 | 0.1089 | 0.0096 | 0.109 | 0.0099 | 0.1092 | 0.01 | 0.1091 | 0.01 | 0.1089 | 0.0101 | 0.1093 | 0.0102 | 0.1094 | 0.0099 | 0.1091 | 0.0098 | 0.1091 | 0.0098 | 0.1092 | 0.0097 | 0.1092 | 0.0097 | 0.1096 | 0.0096 | 0.1094 | 0.0096 | 0.1091 | 0.01 | 0.1094 | 0.01 | 0.1093 | 0.0101 | 0.1094 | 0.0104 | 0.1098 | 0.0099 | 0.1096 | 0.0097 | 0.1098 | 0.01 | 0.11 | 0.0097 | 0.1095 | 0.0096 | 0.1094 | 0.0097 | 0.1095 | 0.0097 | 0.1097 | 0.0096 | 0.11 | 0.0096 | 0.1102 | 0.0098 | 0.1105 | 0.01 | 0.1103 | 0.0099 | 0.1102 | 0.0098 | 0.1102 | 0.0099 | 0.1103 | 0.0096 | 0.1106 | 0.0093 | 0.1107 | 0.0099 | 0.1108 | 0.01 | 0.1108 | 0.0099 | 0.1107 | 0.0098 | 0.111 | 0.0098 | 0.1108 | 0.0097 | 0.1104 | 0.0098 | 0.1109 | 0.01 | 0.111 | 0.0101 | 0.1111 | 0.0101 | 0.1111 | 0.0102 | 0.1108 | 0.0101 | 0.1107 | 0.0103 | 0.1108 | 0.01 | 0.1111 | 0.0098 | 0.1114 | 0.0098 | 0.1117 | 0.0094 | 0.1116 | 0.0097 | 0.1115 | 0.0104 | 0.1114 | 0.0107 | 0.1115 | 0.0102 | 0.1115 | 0.0096 | 0.1113 | 0.0093 | 0.1114 | 0.0101 | 0.1113 | 0.0104 | 0.1116 | 0.0099 | 0.1117 | 0.0102 | 0.1121 | 0.0104 | 0.1124 | 0.0101 | 0.112 | 0.0103 | 0.1118 | 0.0103 | 0.1119 | 0.0101 | 0.112 | 0.0098 | 0.112 | 0.01 | 0.1122 | 0.0103 | 0.1123 | 0.0105 | 0.112 | 0.0098 | 0.1122 | 0.0096 | 0.1126 | 0.01 | 0.1126 | 0.0102 | 0.1125 | 0.0103 | 0.1122 | 0.0103 | 0.1124 | 0.0102 | 0.1127 | 0.0103 | 0.1129 | 0.0103 | 0.1131 | 0.0103 | 0.1133 | 0.0103 | 0.1132 | 0.0101 | 0.1132 | 0.0102 | 0.113 | 0.0104 | 0.1129 | 0.0104 | 0.1133 | 0.0097 | 0.1135 | 0.0101 | 0.1132 | 0.0104 | 0.113 | 0.0102 | 0.1138 | 0.0104 | 0.1139 | 0.0103 | 0.1134 | 0.0103 | 0.1133 | 0.0102 | 0.1133 | 0.0103 | 0.1133 | 0.0107 | 0.1135 | 0.01 | 0.1139 | 0.0101 | 0.114 | 0.0104 | 0.114 | 0.0105 | 0.1139 | 0.0102 | 0.114 | 0.0099 | 0.1142 | 0.01 | 0.1144 | 0.0102 | 0.1143 | 0.0101 | 0.1141 | 0.0102 | 0.1142 | 0.0104 | 0.1145 | 0.0104 | 0.1149 | 0.0102 | 0.1145 | 0.0102 | 0.1146 | 0.0107 | 0.1147 | 0.0113 | 0.1148 | 0.011 | 0.1149 | 0.0107 | 0.1148 | 0.0105 | 0.1147 | 0.0105 | 0.1145 | 0.0105 | 0.1144 | 0.0104 | 0.1147 | 0.0101 | 0.1148 | 0.01 | 0.1149 | 0.0101 | 0.1151 | 0.0101 | 0.1151 | 0.0102 | 0.1151 | 0.0103 | 0.1152 | 0.0102 | 0.1151 | 0.0102 | 0.115 | 0.0103 | 0.1148 | 0.0105 | 0.1153 | 0.0101 | 0.1156 | 0.0101 | 0.1154 | 0.0104 | 0.1152 | 0.0105 | 0.1151 | 0.0104 | 0.1154 | 0.0104 | 0.1158 | 0.0104 | 0.1158 | 0.0103 | 0.1158 | 0.0103 | 0.1156 | 0.0107 | 0.1158 | 0.0104 | 0.116 | 0.0101 | 0.1161 | 0.0102 | 0.1163 | 0.01 | 0.1163 | 0.0101 | 0.1161 | 0.0106 | 0.1159 | 0.0104 | 0.1165 | 0.0104 | 0.1169 | 0.0102 | 0.1166 | 0.01 | 0.1166 | 0.0103 | 0.1164 | 0.0105 | 0.1163 | 0.0105 | 0.1164 | 0.0105 | 0.1163 | 0.0101 | 0.1165 | 0.0099 | 0.1172 | 0.0105 | 0.1167 | 0.0106 | 0.1165 | 0.0104 | 0.117 | 0.0104 | 0.1171 | 0.0103 | 0.1169 | 0.0104 | 0.117 | 0.0106 | 0.1172 | 0.0107 | 0.1172 | 0.0105 | 0.1172 | 0.0104 | 0.1173 | 0.0105 | 0.1173 | 0.0105 | 0.1174 | 0.0109 | 0.1177 | 0.0108 | 0.1176 | 0.0105 | 0.1172 | 0.0108 | 0.1174 | 0.0109
653 | 0.1141 | 0.0096 | 0.1136 | 0.0097 | 0.1132 | 0.0098 | 0.1131 | 0.0097 | 0.1131 | 0.0096 | 0.1132 | 0.0096 | 0.1133 | 0.0095 | 0.113 | 0.0096 | 0.1129 | 0.0098 | 0.1132 | 0.0096 | 0.1137 | 0.0099 | 0.1135 | 0.0099 | 0.1132 | 0.01 | 0.1132 | 0.0098 | 0.1135 | 0.0098 | 0.1134 | 0.0099 | 0.1134 | 0.0098 | 0.1135 | 0.01 | 0.1134 | 0.0103 | 0.1135 | 0.0101 | 0.1136 | 0.01 | 0.1136 | 0.0099 | 0.1137 | 0.0099 | 0.1138 | 0.01 | 0.1138 | 0.0101 | 0.114 | 0.0097 | 0.1138 | 0.0097 | 0.1138 | 0.0099 | 0.1138 | 0.01 | 0.1138 | 0.01 | 0.1139 | 0.0102 | 0.1139 | 0.0103 | 0.1139 | 0.0101 | 0.1141 | 0.0102 | 0.1143 | 0.0104 | 0.1145 | 0.0101 | 0.1144 | 0.0099 | 0.1144 | 0.0097 | 0.1146 | 0.0097 | 0.1144 | 0.0096 | 0.1145 | 0.0098 | 0.1148 | 0.0097 | 0.1145 | 0.0099 | 0.1144 | 0.0102 | 0.1145 | 0.0103 | 0.1147 | 0.0102 | 0.1149 | 0.01 | 0.115 | 0.01 | 0.1153 | 0.01 | 0.1151 | 0.01 | 0.1149 | 0.0103 | 0.1151 | 0.01 | 0.1149 | 0.0099 | 0.1149 | 0.0101 | 0.1153 | 0.01 | 0.1153 | 0.0103 | 0.1151 | 0.0106 | 0.1153 | 0.0105 | 0.1153 | 0.0103 | 0.1154 | 0.0102 | 0.1157 | 0.0101 | 0.1155 | 0.0099 | 0.1157 | 0.0102 | 0.1159 | 0.0104 | 0.1157 | 0.0104 | 0.1157 | 0.0104 | 0.1157 | 0.0104 | 0.116 | 0.0103 | 0.1157 | 0.0102 | 0.1156 | 0.0103 | 0.1157 | 0.0102 | 0.1159 | 0.0103 | 0.116 | 0.0104 | 0.116 | 0.0104 | 0.116 | 0.0103 | 0.1161 | 0.0102 | 0.1162 | 0.0103 | 0.1161 | 0.0103 | 0.1161 | 0.0105 | 0.1161 | 0.0105 | 0.1164 | 0.0102 | 0.1167 | 0.0103 | 0.1167 | 0.0107 | 0.1166 | 0.0105 | 0.1167 | 0.0102 | 0.117 | 0.01 | 0.1166 | 0.0103 | 0.1167 | 0.0106 | 0.1167 | 0.0105 | 0.1167 | 0.0102 | 0.117 | 0.0103 | 0.1171 | 0.0103 | 0.117 | 0.0102 | 0.1169 | 0.0103 | 0.1169 | 0.0105 | 0.1172 | 0.0105 | 0.1175 | 0.0106 | 0.1174 | 0.0104 | 0.1175 | 0.0104 | 0.1178 | 0.0107 | 0.1175 | 0.0107 | 0.1174 | 0.0108 | 0.1177 | 0.0105 | 0.1177 | 0.0105 | 0.1177 | 0.0105 | 0.1177 | 0.0102 | 0.1178 | 0.0102 | 0.1179 | 0.0103 | 0.1178 | 0.0104 | 0.1176 | 0.0102 | 0.1179 | 0.0101 | 0.1182 | 0.0101 | 0.1182 | 0.0103 | 0.1183 | 0.0105 | 0.1183 | 0.0104 | 0.1179 | 0.0105 | 0.1179 | 0.0105 | 0.1181 | 0.0105 | 0.1181 | 0.0105 | 0.1184 | 0.0106 | 0.1188 | 0.0106 | 0.1188 | 0.0105 | 0.1187 | 0.0106 | 0.1185 | 0.0107 | 0.1183 | 0.0106 | 0.1188 | 0.0107 | 0.1189 | 0.0105 | 0.1189 | 0.0103 | 0.1189 | 0.0105 | 0.1191 | 0.0105 | 0.1193 | 0.0101 | 0.119 | 0.0101 | 0.1191 | 0.0103 | 0.1193 | 0.0104 | 0.1192 | 0.0103 | 0.1191 | 0.0103 | 0.1191 | 0.0105 | 0.1194 | 0.0105 | 0.1192 | 0.0104 | 0.1193 | 0.0105 | 0.1194 | 0.0104 | 0.1196 | 0.0104 | 0.1197 | 0.0104 | 0.1197 | 0.0106 | 0.1197 | 0.0107 | 0.1197 | 0.0107 | 0.1198 | 0.0107 | 0.1199 | 0.0104 | 0.1201 | 0.0104 | 0.1203 | 0.0103 | 0.1202 | 0.0105 | 0.1201 | 0.0106 | 0.1199 | 0.0107 | 0.1199 | 0.0104 | 0.1201 | 0.0103 | 0.1203 | 0.0104 | 0.1203 | 0.0106 | 0.1201 | 0.0107 | 0.1201 | 0.0108 | 0.1206 | 0.0106 | 0.1207 | 0.0106 | 0.1205 | 0.0106 | 0.1204 | 0.0107 | 0.1207 | 0.0107 | 0.1207 | 0.0106 | 0.1206 | 0.0105 | 0.1206 | 0.0104 | 0.1207 | 0.0106 | 0.1207 | 0.0107 | 0.1206 | 0.0107 | 0.1205 | 0.0105 | 0.1207 | 0.0104 | 0.1208 | 0.0106 | 0.1208 | 0.0106
654 | 0.1187 | 0.0097 | 0.1181 | 0.0095 | 0.1177 | 0.0095 | 0.1175 | 0.0099 | 0.1174 | 0.01 | 0.1175 | 0.0099 | 0.1174 | 0.0097 | 0.1177 | 0.01 | 0.1175 | 0.0099 | 0.1174 | 0.0096 | 0.1175 | 0.0099 | 0.1176 | 0.0101 | 0.1177 | 0.01 | 0.1177 | 0.0098 | 0.1178 | 0.0097 | 0.118 | 0.0097 | 0.1179 | 0.01 | 0.1178 | 0.0102 | 0.1176 | 0.0101 | 0.1177 | 0.0096 | 0.1175 | 0.0096 | 0.1173 | 0.0099 | 0.1177 | 0.0099 | 0.118 | 0.0098 | 0.1181 | 0.0099 | 0.1181 | 0.0101 | 0.1182 | 0.0101 | 0.118 | 0.0099 | 0.1182 | 0.0099 | 0.1182 | 0.0097 | 0.1184 | 0.0098 | 0.1184 | 0.0098 | 0.1183 | 0.01 | 0.1185 | 0.0102 | 0.1185 | 0.0104 | 0.1184 | 0.0102 | 0.1184 | 0.01 | 0.1186 | 0.0099 | 0.1186 | 0.0103 | 0.1184 | 0.0099 | 0.1185 | 0.0096 | 0.1186 | 0.0098 | 0.1184 | 0.0097 | 0.1186 | 0.0099 | 0.1188 | 0.0101 | 0.1186 | 0.0099 | 0.1187 | 0.01 | 0.1187 | 0.01 | 0.1188 | 0.0102 | 0.1189 | 0.0103 | 0.1188 | 0.0103 | 0.1189 | 0.0101 | 0.119 | 0.0101 | 0.1192 | 0.0102 | 0.1192 | 0.0107 | 0.1191 | 0.0105 | 0.1192 | 0.0105 | 0.1192 | 0.0106 | 0.119 | 0.0104 | 0.1193 | 0.0103 | 0.1198 | 0.0104 | 0.1195 | 0.0103 | 0.1195 | 0.0104 | 0.1198 | 0.0104 | 0.1196 | 0.0103 | 0.1194 | 0.0105 | 0.1193 | 0.0107 | 0.1196 | 0.0102 | 0.1198 | 0.0102 | 0.1198 | 0.0104 | 0.1199 | 0.0107 | 0.1199 | 0.0107 | 0.1198 | 0.0106 | 0.1199 | 0.0104 | 0.1198 | 0.0102 | 0.12 | 0.0102 | 0.1203 | 0.0103 | 0.1202 | 0.0104 | 0.1203 | 0.0104 | 0.1206 | 0.0102 | 0.1204 | 0.0101 | 0.1203 | 0.0102 | 0.1203 | 0.0104 | 0.1205 | 0.0105 | 0.1203 | 0.0104 | 0.1203 | 0.0105 | 0.1203 | 0.0106 | 0.1205 | 0.0105 | 0.1207 | 0.0103 | 0.1208 | 0.01 | 0.1208 | 0.01 | 0.1209 | 0.0102 | 0.1208 | 0.0105 | 0.1207 | 0.0106 | 0.1209 | 0.0106 | 0.1209 | 0.0104 | 0.1208 | 0.0103 | 0.1211 | 0.0104 | 0.1213 | 0.0104 | 0.1211 | 0.0103 | 0.1211 | 0.0103 | 0.1211 | 0.0105 | 0.121 | 0.0106 | 0.1212 | 0.0107 | 0.1215 | 0.0105 | 0.1219 | 0.0104 | 0.1216 | 0.0105 | 0.1214 | 0.0108 | 0.1214 | 0.0107 | 0.1215 | 0.0107 | 0.1213 | 0.0105 | 0.1215 | 0.0104 | 0.1218 | 0.0102 | 0.122 | 0.0103 | 0.1219 | 0.0105 | 0.1219 | 0.011 | 0.122 | 0.011 | 0.122 | 0.0106 | 0.1219 | 0.0104 | 0.1221 | 0.0103 | 0.1222 | 0.0104 | 0.1222 | 0.0109 | 0.122 | 0.0105 | 0.1222 | 0.0103 | 0.1225 | 0.0103 | 0.1226 | 0.0105 | 0.1224 | 0.0106 | 0.1223 | 0.0108 | 0.1223 | 0.0108 | 0.1226 | 0.0108 | 0.1226 | 0.011 | 0.1225 | 0.0105 | 0.1226 | 0.0103 | 0.1228 | 0.0105 | 0.1227 | 0.0107 | 0.1226 | 0.0107 | 0.1227 | 0.0108 | 0.1228 | 0.0107 | 0.1229 | 0.0105 | 0.1231 | 0.0104 | 0.123 | 0.0106 | 0.1231 | 0.0105 | 0.1232 | 0.0103 | 0.1233 | 0.0102 | 0.1233 | 0.0105 | 0.1232 | 0.0106 | 0.1231 | 0.0107 | 0.1231 | 0.0104 | 0.1238 | 0.0107 | 0.124 | 0.0108 | 0.1234 | 0.0107 | 0.1235 | 0.0108 | 0.1236 | 0.0108 | 0.1238 | 0.0104 | 0.1237 | 0.0106 | 0.1234 | 0.0108 | 0.1236 | 0.0106 | 0.1237 | 0.0106 | 0.1238 | 0.0107 | 0.124 | 0.0107 | 0.1243 | 0.0109 | 0.1241 | 0.0106 | 0.1239 | 0.0105 | 0.1242 | 0.0107 | 0.1242 | 0.0107 | 0.1243 | 0.0107 | 0.1241 | 0.0106 | 0.1242 | 0.0108 | 0.1242 | 0.0109 | 0.1243 | 0.0109 | 0.1243 | 0.0107 | 0.1245 | 0.0106 | 0.1248 | 0.0106 | 0.1246 | 0.0106
655 | 0.1237 | 0.01 | 0.123 | 0.0097 | 0.1225 | 0.0097 | 0.1221 | 0.0098 | 0.1219 | 0.0098 | 0.1219 | 0.0099 | 0.1222 | 0.0101 | 0.122 | 0.0101 | 0.122 | 0.0101 | 0.122 | 0.0105 | 0.122 | 0.0104 | 0.122 | 0.0103 | 0.1221 | 0.0102 | 0.1221 | 0.0103 | 0.1221 | 0.0104 | 0.1221 | 0.0104 | 0.1222 | 0.0103 | 0.1221 | 0.0102 | 0.122 | 0.0101 | 0.122 | 0.0097 | 0.1218 | 0.0101 | 0.1214 | 0.0106 | 0.1217 | 0.0101 | 0.1222 | 0.0104 | 0.1222 | 0.0105 | 0.1221 | 0.0106 | 0.1223 | 0.0108 | 0.1221 | 0.0108 | 0.1219 | 0.0104 | 0.1223 | 0.0103 | 0.1222 | 0.0099 | 0.1222 | 0.0101 | 0.1225 | 0.0104 | 0.1225 | 0.0103 | 0.1224 | 0.0103 | 0.1224 | 0.01 | 0.1225 | 0.01 | 0.1226 | 0.0101 | 0.1226 | 0.0102 | 0.1228 | 0.0103 | 0.1227 | 0.0103 | 0.1222 | 0.0108 | 0.1223 | 0.0104 | 0.1226 | 0.0101 | 0.1231 | 0.0103 | 0.1229 | 0.0101 | 0.1228 | 0.0103 | 0.1226 | 0.0108 | 0.1225 | 0.0103 | 0.1226 | 0.0104 | 0.1227 | 0.0108 | 0.1229 | 0.0107 | 0.1232 | 0.0107 | 0.1236 | 0.0105 | 0.1234 | 0.0104 | 0.1233 | 0.0103 | 0.123 | 0.0102 | 0.1228 | 0.0103 | 0.1234 | 0.0106 | 0.1236 | 0.0107 | 0.1234 | 0.0105 | 0.1231 | 0.0106 | 0.1231 | 0.0107 | 0.1231 | 0.0107 | 0.1233 | 0.0106 | 0.1234 | 0.0104 | 0.1236 | 0.0104 | 0.124 | 0.0105 | 0.1239 | 0.0105 | 0.1238 | 0.0106 | 0.1237 | 0.0105 | 0.1236 | 0.0103 | 0.1237 | 0.0105 | 0.124 | 0.0108 | 0.1239 | 0.0107 | 0.1239 | 0.0105 | 0.124 | 0.0103 | 0.1243 | 0.0103 | 0.1245 | 0.0104 | 0.1244 | 0.0104 | 0.1241 | 0.0103 | 0.1241 | 0.0105 | 0.1242 | 0.0108 | 0.124 | 0.0107 | 0.1242 | 0.0107 | 0.1243 | 0.0106 | 0.1239 | 0.0106 | 0.1245 | 0.0108 | 0.1248 | 0.0106 | 0.1243 | 0.0102 | 0.1246 | 0.0105 | 0.1246 | 0.0106 | 0.1245 | 0.0107 | 0.1243 | 0.0108 | 0.1245 | 0.0109 | 0.1247 | 0.0105 | 0.1248 | 0.0106 | 0.1247 | 0.0109 | 0.1243 | 0.0111 | 0.1245 | 0.0105 | 0.1246 | 0.0105 | 0.1244 | 0.0109 | 0.1248 | 0.0107 | 0.1249 | 0.0106 | 0.125 | 0.0107 | 0.1251 | 0.0108 | 0.1254 | 0.0108 | 0.1253 | 0.0106 | 0.1252 | 0.0101 | 0.1252 | 0.0103 | 0.125 | 0.0103 | 0.1251 | 0.0102 | 0.1254 | 0.0105 | 0.1256 | 0.0107 | 0.1256 | 0.0106 | 0.1254 | 0.0107 | 0.1254 | 0.0105 | 0.1255 | 0.0103 | 0.1254 | 0.0108 | 0.1258 | 0.0111 | 0.126 | 0.011 | 0.1258 | 0.0109 | 0.1261 | 0.0109 | 0.126 | 0.0106 | 0.1258 | 0.0104 | 0.1261 | 0.0104 | 0.1262 | 0.0104 | 0.1262 | 0.0107 | 0.126 | 0.0106 | 0.126 | 0.0107 | 0.1262 | 0.0106 | 0.1262 | 0.0107 | 0.1265 | 0.0109 | 0.1266 | 0.0109 | 0.1266 | 0.0109 | 0.1262 | 0.0107 | 0.1264 | 0.0109 | 0.127 | 0.0111 | 0.1267 | 0.0106 | 0.1265 | 0.0104 | 0.1264 | 0.0106 | 0.1264 | 0.0108 | 0.1266 | 0.0108 | 0.127 | 0.0103 | 0.1268 | 0.0107 | 0.127 | 0.011 | 0.1271 | 0.011 | 0.1271 | 0.0108 | 0.1272 | 0.0107 | 0.1272 | 0.0106 | 0.127 | 0.0108 | 0.1271 | 0.0109 | 0.1273 | 0.0109 | 0.1273 | 0.0106 | 0.1277 | 0.011 | 0.1276 | 0.011 | 0.1274 | 0.0106 | 0.1276 | 0.0109 | 0.1276 | 0.0109 | 0.1276 | 0.0107 | 0.1276 | 0.0109 | 0.1273 | 0.0109 | 0.1275 | 0.011 | 0.1278 | 0.0107 | 0.1281 | 0.0108 | 0.128 | 0.011 | 0.1276 | 0.0109 | 0.1275 | 0.0109 | 0.1276 | 0.0109 | 0.1279 | 0.0109 | 0.1278 | 0.0107 | 0.1279 | 0.0105 | 0.1284 | 0.0109 | 0.1284 | 0.011
656 | 0.1286 | 0.0101 | 0.1277 | 0.01 | 0.127 | 0.01 | 0.1269 | 0.0103 | 0.1268 | 0.0106 | 0.1266 | 0.0108 | 0.1263 | 0.0101 | 0.1264 | 0.0103 | 0.1262 | 0.0103 | 0.126 | 0.0101 | 0.1264 | 0.0103 | 0.1269 | 0.0104 | 0.1271 | 0.0102 | 0.1265 | 0.0101 | 0.1263 | 0.0102 | 0.1262 | 0.0103 | 0.1263 | 0.0102 | 0.1265 | 0.0103 | 0.1265 | 0.0104 | 0.1261 | 0.0104 | 0.1264 | 0.0106 | 0.1266 | 0.0105 | 0.1262 | 0.0105 | 0.1261 | 0.0106 | 0.1262 | 0.0107 | 0.1267 | 0.0107 | 0.1268 | 0.0108 | 0.1264 | 0.0106 | 0.1262 | 0.0102 | 0.1264 | 0.0101 | 0.1265 | 0.01 | 0.1264 | 0.01 | 0.1262 | 0.0103 | 0.126 | 0.0104 | 0.1261 | 0.0105 | 0.1262 | 0.0106 | 0.1263 | 0.0103 | 0.1266 | 0.0099 | 0.1265 | 0.0105 | 0.1265 | 0.0105 | 0.1267 | 0.0105 | 0.1269 | 0.0108 | 0.1266 | 0.0106 | 0.1265 | 0.0105 | 0.1266 | 0.0104 | 0.1266 | 0.0106 | 0.1266 | 0.0107 | 0.1267 | 0.0105 | 0.1264 | 0.0104 | 0.1264 | 0.0104 | 0.1266 | 0.0102 | 0.127 | 0.0102 | 0.1272 | 0.0102 | 0.1271 | 0.0103 | 0.1267 | 0.0105 | 0.1272 | 0.0107 | 0.1273 | 0.0107 | 0.1269 | 0.011 | 0.1269 | 0.0111 | 0.1271 | 0.0108 | 0.1274 | 0.0103 | 0.1275 | 0.0104 | 0.1275 | 0.0105 | 0.1274 | 0.0105 | 0.1271 | 0.0108 | 0.1272 | 0.011 | 0.1276 | 0.0111 | 0.1276 | 0.011 | 0.1275 | 0.011 | 0.1273 | 0.0111 | 0.1274 | 0.0107 | 0.1275 | 0.0108 | 0.1275 | 0.0109 | 0.1275 | 0.0108 | 0.1276 | 0.0106 | 0.1278 | 0.0106 | 0.1278 | 0.0107 | 0.1279 | 0.0108 | 0.128 | 0.0108 | 0.128 | 0.0109 | 0.1278 | 0.0107 | 0.1279 | 0.0106 | 0.128 | 0.0105 | 0.1277 | 0.0107 | 0.1279 | 0.0109 | 0.1281 | 0.0108 | 0.1282 | 0.0111 | 0.1284 | 0.0109 | 0.1286 | 0.0106 | 0.1284 | 0.0105 | 0.1281 | 0.0106 | 0.1282 | 0.011 | 0.1282 | 0.0112 | 0.1282 | 0.011 | 0.128 | 0.0107 | 0.1279 | 0.0107 | 0.1285 | 0.0111 | 0.1287 | 0.0112 | 0.1286 | 0.0111 | 0.1287 | 0.011 | 0.1287 | 0.0109 | 0.1286 | 0.0108 | 0.1287 | 0.011 | 0.1287 | 0.0108 | 0.1287 | 0.0106 | 0.1289 | 0.0107 | 0.1291 | 0.0109 | 0.129 | 0.0109 | 0.1291 | 0.0109 | 0.1293 | 0.0111 | 0.1294 | 0.011 | 0.1293 | 0.0108 | 0.1294 | 0.0109 | 0.1295 | 0.011 | 0.1294 | 0.0108 | 0.1292 | 0.0109 | 0.1295 | 0.0111 | 0.1295 | 0.0108 | 0.1288 | 0.0109 | 0.1292 | 0.0111 | 0.1296 | 0.0108 | 0.1292 | 0.0108 | 0.1292 | 0.0106 | 0.1294 | 0.0105 | 0.1292 | 0.011 | 0.13 | 0.011 | 0.1299 | 0.0106 | 0.1293 | 0.0107 | 0.1297 | 0.0111 | 0.1296 | 0.0112 | 0.1295 | 0.0115 | 0.1298 | 0.0109 | 0.1302 | 0.0109 | 0.1303 | 0.0113 | 0.1302 | 0.0113 | 0.1303 | 0.011 | 0.1304 | 0.0105 | 0.1301 | 0.0107 | 0.1302 | 0.0109 | 0.1303 | 0.011 | 0.1303 | 0.011 | 0.1303 | 0.0111 | 0.1302 | 0.0109 | 0.1305 | 0.0105 | 0.1307 | 0.0111 | 0.1306 | 0.0114 | 0.1306 | 0.0112 | 0.1306 | 0.0111 | 0.1305 | 0.011 | 0.1306 | 0.0109 | 0.131 | 0.0112 | 0.1308 | 0.0114 | 0.1306 | 0.0114 | 0.1308 | 0.011 | 0.1312 | 0.0112 | 0.1311 | 0.0112 | 0.1308 | 0.011 | 0.1306 | 0.011 | 0.1308 | 0.011 | 0.1311 | 0.011 | 0.1314 | 0.0112 | 0.1313 | 0.0112 | 0.131 | 0.0112 | 0.1312 | 0.0111 | 0.1312 | 0.011 | 0.1312 | 0.011 | 0.1313 | 0.0109 | 0.1315 | 0.0111 | 0.1314 | 0.0111 | 0.131 | 0.0107 | 0.1312 | 0.0109 | 0.1315 | 0.0112 | 0.1316 | 0.0112 | 0.1318 | 0.0113
657 | 0.1342 | 0.0103 | 0.1329 | 0.0103 | 0.132 | 0.0105 | 0.1319 | 0.0105 | 0.1317 | 0.0104 | 0.1318 | 0.0103 | 0.1318 | 0.0103 | 0.1317 | 0.0103 | 0.1317 | 0.0104 | 0.1317 | 0.0106 | 0.1315 | 0.0104 | 0.1315 | 0.0103 | 0.1314 | 0.0104 | 0.1317 | 0.0105 | 0.1315 | 0.0105 | 0.131 | 0.0107 | 0.1313 | 0.0106 | 0.1314 | 0.0104 | 0.1314 | 0.0105 | 0.1313 | 0.0105 | 0.1313 | 0.0105 | 0.1311 | 0.0105 | 0.1312 | 0.0103 | 0.1313 | 0.0104 | 0.1315 | 0.0105 | 0.1319 | 0.0106 | 0.1318 | 0.0106 | 0.1314 | 0.0106 | 0.1311 | 0.0109 | 0.1315 | 0.0109 | 0.1313 | 0.0105 | 0.1311 | 0.0102 | 0.1309 | 0.0101 | 0.1309 | 0.0102 | 0.1313 | 0.0103 | 0.1318 | 0.0108 | 0.1316 | 0.0108 | 0.1317 | 0.0108 | 0.1316 | 0.0109 | 0.1316 | 0.0109 | 0.1317 | 0.0108 | 0.1317 | 0.0108 | 0.1311 | 0.0107 | 0.1312 | 0.0109 | 0.1317 | 0.0109 | 0.1316 | 0.011 | 0.1313 | 0.0109 | 0.1316 | 0.0103 | 0.132 | 0.0106 | 0.1318 | 0.0106 | 0.1314 | 0.0107 | 0.1317 | 0.0108 | 0.1316 | 0.0108 | 0.1314 | 0.0107 | 0.1314 | 0.0104 | 0.1315 | 0.0106 | 0.1315 | 0.0108 | 0.1318 | 0.0106 | 0.132 | 0.0107 | 0.1317 | 0.0107 | 0.1315 | 0.0109 | 0.1319 | 0.0111 | 0.132 | 0.0111 | 0.132 | 0.0111 | 0.132 | 0.011 | 0.1318 | 0.0109 | 0.1317 | 0.0109 | 0.1322 | 0.0111 | 0.1321 | 0.0109 | 0.1322 | 0.0108 | 0.1322 | 0.0108 | 0.1319 | 0.0108 | 0.1318 | 0.011 | 0.1323 | 0.0109 | 0.1322 | 0.0108 | 0.1321 | 0.0108 | 0.1319 | 0.0111 | 0.1321 | 0.011 | 0.1323 | 0.0109 | 0.1325 | 0.011 | 0.1325 | 0.011 | 0.1324 | 0.0111 | 0.132 | 0.0112 | 0.132 | 0.0107 | 0.1324 | 0.0108 | 0.1326 | 0.011 | 0.1326 | 0.0109 | 0.1329 | 0.0107 | 0.1331 | 0.0105 | 0.1328 | 0.0108 | 0.1327 | 0.0107 | 0.1326 | 0.0106 | 0.1323 | 0.0105 | 0.1323 | 0.0106 | 0.1327 | 0.0109 | 0.1331 | 0.0109 | 0.1327 | 0.011 | 0.1326 | 0.0111 | 0.1327 | 0.0112 | 0.133 | 0.011 | 0.1333 | 0.0111 | 0.1332 | 0.0112 | 0.1332 | 0.0108 | 0.1331 | 0.0109 | 0.133 | 0.0112 | 0.1331 | 0.0107 | 0.1332 | 0.0108 | 0.1332 | 0.011 | 0.1335 | 0.0109 | 0.1333 | 0.0108 | 0.1334 | 0.011 | 0.1336 | 0.0112 | 0.1335 | 0.011 | 0.1334 | 0.0107 | 0.1332 | 0.0108 | 0.1333 | 0.0108 | 0.1332 | 0.0106 | 0.1334 | 0.0107 | 0.1339 | 0.0109 | 0.134 | 0.011 | 0.1338 | 0.0111 | 0.1335 | 0.0114 | 0.1336 | 0.0114 | 0.1338 | 0.0111 | 0.1338 | 0.0109 | 0.1338 | 0.011 | 0.1335 | 0.0109 | 0.1336 | 0.0108 | 0.134 | 0.0108 | 0.1342 | 0.011 | 0.1339 | 0.0112 | 0.134 | 0.0108 | 0.1341 | 0.0107 | 0.1341 | 0.0108 | 0.1342 | 0.011 | 0.1341 | 0.011 | 0.1341 | 0.011 | 0.1343 | 0.011 | 0.1344 | 0.011 | 0.1343 | 0.0109 | 0.1342 | 0.0109 | 0.1344 | 0.0109 | 0.1346 | 0.0109 | 0.1344 | 0.0114 | 0.1342 | 0.0109 | 0.1346 | 0.0109 | 0.135 | 0.0111 | 0.1347 | 0.0109 | 0.1348 | 0.011 | 0.1348 | 0.0111 | 0.1348 | 0.0112 | 0.1346 | 0.0111 | 0.1348 | 0.0112 | 0.135 | 0.0112 | 0.1351 | 0.0112 | 0.1351 | 0.0111 | 0.1348 | 0.0111 | 0.1351 | 0.011 | 0.1353 | 0.0109 | 0.135 | 0.0112 | 0.1349 | 0.011 | 0.1352 | 0.0111 | 0.1353 | 0.0114 | 0.1352 | 0.011 | 0.1352 | 0.0111 | 0.135 | 0.0113 | 0.1352 | 0.0111 | 0.1354 | 0.0112 | 0.1353 | 0.0113 | 0.1352 | 0.0112 | 0.1355 | 0.0112 | 0.1355 | 0.0112 | 0.1353 | 0.0113 | 0.1357 | 0.0114
658 | 0.1397 | 0.0105 | 0.138 | 0.0101 | 0.1371 | 0.0102 | 0.1372 | 0.0107 | 0.1371 | 0.0107 | 0.1371 | 0.0103 | 0.1368 | 0.01 | 0.1367 | 0.01 | 0.1365 | 0.0103 | 0.1364 | 0.0106 | 0.1366 | 0.0107 | 0.1368 | 0.0106 | 0.1369 | 0.0104 | 0.137 | 0.0106 | 0.1364 | 0.0105 | 0.1357 | 0.0105 | 0.1361 | 0.0103 | 0.1362 | 0.0103 | 0.1361 | 0.0104 | 0.1364 | 0.0105 | 0.1362 | 0.0106 | 0.1362 | 0.0108 | 0.1364 | 0.0109 | 0.1362 | 0.0105 | 0.1362 | 0.0104 | 0.136 | 0.0109 | 0.1361 | 0.0111 | 0.1359 | 0.0109 | 0.1358 | 0.0107 | 0.1361 | 0.0105 | 0.1362 | 0.0104 | 0.1361 | 0.0107 | 0.1362 | 0.0107 | 0.1362 | 0.0106 | 0.1361 | 0.0106 | 0.136 | 0.0108 | 0.1361 | 0.0106 | 0.1363 | 0.0104 | 0.1361 | 0.0108 | 0.1361 | 0.0109 | 0.1364 | 0.0108 | 0.1362 | 0.0108 | 0.1364 | 0.0109 | 0.1363 | 0.0107 | 0.1359 | 0.0106 | 0.1361 | 0.0108 | 0.1359 | 0.0107 | 0.1361 | 0.0106 | 0.1366 | 0.0106 | 0.1363 | 0.0105 | 0.1359 | 0.0107 | 0.1361 | 0.0108 | 0.1363 | 0.0108 | 0.1363 | 0.0108 | 0.136 | 0.0106 | 0.1361 | 0.0106 | 0.1362 | 0.0105 | 0.1359 | 0.0106 | 0.1362 | 0.0108 | 0.1362 | 0.0108 | 0.136 | 0.0108 | 0.1361 | 0.0107 | 0.1362 | 0.0109 | 0.1362 | 0.0111 | 0.1361 | 0.011 | 0.1363 | 0.0109 | 0.1366 | 0.0109 | 0.1367 | 0.0112 | 0.1367 | 0.0113 | 0.1366 | 0.0111 | 0.1366 | 0.0108 | 0.1367 | 0.0107 | 0.1365 | 0.0105 | 0.1363 | 0.0107 | 0.1363 | 0.0109 | 0.1366 | 0.0111 | 0.1367 | 0.011 | 0.1367 | 0.0112 | 0.1365 | 0.0113 | 0.1366 | 0.0111 | 0.1365 | 0.011 | 0.1365 | 0.0109 | 0.1365 | 0.0108 | 0.1366 | 0.011 | 0.1366 | 0.0109 | 0.1365 | 0.0108 | 0.1368 | 0.0107 | 0.137 | 0.0109 | 0.1371 | 0.0111 | 0.137 | 0.011 | 0.137 | 0.011 | 0.137 | 0.011 | 0.1367 | 0.011 | 0.1368 | 0.011 | 0.1372 | 0.0111 | 0.1373 | 0.0112 | 0.137 | 0.0109 | 0.1371 | 0.0109 | 0.137 | 0.0111 | 0.1369 | 0.011 | 0.1371 | 0.0112 | 0.1372 | 0.0113 | 0.1374 | 0.0108 | 0.1372 | 0.0108 | 0.1371 | 0.0112 | 0.1374 | 0.0109 | 0.1374 | 0.0109 | 0.1374 | 0.011 | 0.1377 | 0.0111 | 0.1375 | 0.0111 | 0.1374 | 0.0112 | 0.1374 | 0.011 | 0.1373 | 0.011 | 0.1373 | 0.011 | 0.1375 | 0.0109 | 0.1377 | 0.011 | 0.1377 | 0.0111 | 0.1377 | 0.0113 | 0.1379 | 0.011 | 0.1378 | 0.0107 | 0.1379 | 0.0107 | 0.1381 | 0.0109 | 0.1383 | 0.0111 | 0.1383 | 0.0112 | 0.1381 | 0.0111 | 0.1379 | 0.011 | 0.138 | 0.0113 | 0.1382 | 0.0114 | 0.1383 | 0.0113 | 0.1381 | 0.0112 | 0.1378 | 0.0116 | 0.1381 | 0.0112 | 0.138 | 0.0109 | 0.1381 | 0.0109 | 0.1379 | 0.0111 | 0.1379 | 0.0114 | 0.1382 | 0.0116 | 0.1387 | 0.0113 | 0.1386 | 0.0111 | 0.1384 | 0.0111 | 0.1381 | 0.0115 | 0.138 | 0.0113 | 0.1382 | 0.011 | 0.1385 | 0.0109 | 0.1387 | 0.011 | 0.1388 | 0.011 | 0.1389 | 0.0109 | 0.1388 | 0.0111 | 0.1389 | 0.0111 | 0.1391 | 0.0111 | 0.139 | 0.0116 | 0.1388 | 0.0115 | 0.139 | 0.0111 | 0.1393 | 0.011 | 0.1392 | 0.011 | 0.1392 | 0.0112 | 0.1391 | 0.0111 | 0.139 | 0.0113 | 0.1388 | 0.0114 | 0.1387 | 0.0114 | 0.1388 | 0.0111 | 0.1389 | 0.0111 | 0.1388 | 0.0115 | 0.1392 | 0.0114 | 0.1392 | 0.0111 | 0.1392 | 0.0109 | 0.1394 | 0.0111 | 0.1396 | 0.0111 | 0.1396 | 0.0112 | 0.1395 | 0.0115 | 0.1396 | 0.0114 | 0.1396 | 0.0111 | 0.1395 | 0.0111 | 0.1397 | 0.0112
659 | 0.1456 | 0.0107 | 0.1435 | 0.0101 | 0.1423 | 0.0101 | 0.1423 | 0.0105 | 0.1423 | 0.0107 | 0.1423 | 0.0107 | 0.1421 | 0.0101 | 0.1422 | 0.0107 | 0.1421 | 0.0112 | 0.1423 | 0.011 | 0.1423 | 0.011 | 0.142 | 0.0109 | 0.142 | 0.0104 | 0.1419 | 0.0106 | 0.1414 | 0.0104 | 0.1411 | 0.0104 | 0.141 | 0.0109 | 0.1409 | 0.0112 | 0.141 | 0.0114 | 0.1415 | 0.0111 | 0.1413 | 0.0108 | 0.141 | 0.0108 | 0.1411 | 0.0108 | 0.1413 | 0.0109 | 0.1414 | 0.0108 | 0.1412 | 0.0107 | 0.1408 | 0.0106 | 0.1408 | 0.0109 | 0.1407 | 0.0114 | 0.1406 | 0.011 | 0.1407 | 0.0107 | 0.141 | 0.0106 | 0.1415 | 0.0108 | 0.1411 | 0.011 | 0.1407 | 0.0115 | 0.1408 | 0.0111 | 0.1409 | 0.0107 | 0.1409 | 0.0105 | 0.1408 | 0.0109 | 0.141 | 0.0111 | 0.1408 | 0.0111 | 0.1407 | 0.0113 | 0.1402 | 0.011 | 0.1402 | 0.0109 | 0.1406 | 0.0111 | 0.1411 | 0.0109 | 0.1409 | 0.0105 | 0.1407 | 0.0105 | 0.1407 | 0.0112 | 0.1404 | 0.0112 | 0.1405 | 0.0109 | 0.1409 | 0.011 | 0.141 | 0.011 | 0.1408 | 0.011 | 0.1407 | 0.0111 | 0.1407 | 0.011 | 0.1407 | 0.0111 | 0.1408 | 0.0114 | 0.1407 | 0.0112 | 0.1409 | 0.0111 | 0.1408 | 0.0111 | 0.1406 | 0.0106 | 0.1405 | 0.0106 | 0.1403 | 0.0113 | 0.1407 | 0.0112 | 0.1406 | 0.0109 | 0.1407 | 0.011 | 0.1412 | 0.0111 | 0.1413 | 0.0111 | 0.1413 | 0.0114 | 0.1411 | 0.0119 | 0.141 | 0.0117 | 0.1413 | 0.0113 | 0.1415 | 0.0112 | 0.1406 | 0.0106 | 0.1407 | 0.0108 | 0.1409 | 0.011 | 0.141 | 0.0112 | 0.1409 | 0.0112 | 0.141 | 0.011 | 0.141 | 0.0112 | 0.1408 | 0.0113 | 0.1411 | 0.0112 | 0.1408 | 0.0111 | 0.1411 | 0.0112 | 0.1411 | 0.0109 | 0.1408 | 0.0106 | 0.1411 | 0.0109 | 0.1413 | 0.011 | 0.1417 | 0.0107 | 0.1416 | 0.0111 | 0.1413 | 0.0113 | 0.1414 | 0.0112 | 0.1414 | 0.0113 | 0.1414 | 0.0113 | 0.1415 | 0.0114 | 0.1419 | 0.0116 | 0.1417 | 0.0115 | 0.1415 | 0.0114 | 0.1413 | 0.0109 | 0.1414 | 0.011 | 0.1414 | 0.0113 | 0.1414 | 0.0113 | 0.1414 | 0.0113 | 0.1412 | 0.0112 | 0.1413 | 0.011 | 0.1417 | 0.011 | 0.142 | 0.011 | 0.142 | 0.011 | 0.1416 | 0.0108 | 0.1418 | 0.0109 | 0.1422 | 0.0107 | 0.1414 | 0.0111 | 0.1417 | 0.0115 | 0.1424 | 0.0112 | 0.1418 | 0.0114 | 0.1417 | 0.0117 | 0.1417 | 0.0117 | 0.1418 | 0.011 | 0.1419 | 0.0111 | 0.1416 | 0.0114 | 0.1418 | 0.0108 | 0.1417 | 0.0109 | 0.1419 | 0.0114 | 0.1425 | 0.0113 | 0.1421 | 0.0111 | 0.1421 | 0.0114 | 0.142 | 0.0116 | 0.142 | 0.0109 | 0.1422 | 0.0111 | 0.142 | 0.0117 | 0.1421 | 0.0112 | 0.1425 | 0.0111 | 0.1425 | 0.0111 | 0.1428 | 0.0115 | 0.1426 | 0.0115 | 0.1422 | 0.0113 | 0.1422 | 0.0114 | 0.1426 | 0.0118 | 0.1426 | 0.0119 | 0.1427 | 0.0117 | 0.1427 | 0.0113 | 0.1427 | 0.0111 | 0.1428 | 0.0111 | 0.1427 | 0.0111 | 0.1428 | 0.0116 | 0.1426 | 0.0121 | 0.1425 | 0.0118 | 0.143 | 0.0115 | 0.1434 | 0.011 | 0.1428 | 0.0111 | 0.1428 | 0.0113 | 0.1431 | 0.0112 | 0.1435 | 0.0111 | 0.1433 | 0.0109 | 0.1431 | 0.0108 | 0.1434 | 0.0108 | 0.1433 | 0.0112 | 0.1429 | 0.0114 | 0.1431 | 0.0111 | 0.1431 | 0.0109 | 0.1431 | 0.011 | 0.1434 | 0.0114 | 0.1438 | 0.0117 | 0.1435 | 0.0115 | 0.1433 | 0.0114 | 0.1431 | 0.011 | 0.1436 | 0.011 | 0.1438 | 0.0112 | 0.1437 | 0.0113 | 0.1437 | 0.0114 | 0.1435 | 0.0114 | 0.1436 | 0.0112 | 0.1435 | 0.0115
660 | 0.1515 | 0.0106 | 0.1497 | 0.0106 | 0.1484 | 0.0109 | 0.1478 | 0.0108 | 0.1477 | 0.0107 | 0.148 | 0.0107 | 0.1481 | 0.0104 | 0.1476 | 0.0106 | 0.1472 | 0.011 | 0.1472 | 0.011 | 0.1473 | 0.0109 | 0.1476 | 0.0108 | 0.1477 | 0.0107 | 0.1469 | 0.0106 | 0.1466 | 0.0108 | 0.1464 | 0.0109 | 0.1462 | 0.0111 | 0.1464 | 0.0111 | 0.1465 | 0.011 | 0.1463 | 0.011 | 0.1461 | 0.0111 | 0.1462 | 0.0113 | 0.1463 | 0.0113 | 0.1462 | 0.0111 | 0.1462 | 0.0109 | 0.146 | 0.0112 | 0.146 | 0.0115 | 0.1456 | 0.0112 | 0.1457 | 0.0108 | 0.1459 | 0.0108 | 0.146 | 0.0108 | 0.1463 | 0.0108 | 0.1461 | 0.0109 | 0.1457 | 0.0109 | 0.1457 | 0.0111 | 0.1461 | 0.0109 | 0.1461 | 0.0108 | 0.146 | 0.0108 | 0.1456 | 0.0109 | 0.1456 | 0.0109 | 0.1456 | 0.0108 | 0.1459 | 0.0111 | 0.146 | 0.0111 | 0.1457 | 0.011 | 0.1453 | 0.011 | 0.1455 | 0.0109 | 0.1456 | 0.011 | 0.1455 | 0.0112 | 0.1458 | 0.011 | 0.1457 | 0.011 | 0.1452 | 0.0112 | 0.1453 | 0.0112 | 0.1457 | 0.0112 | 0.1456 | 0.011 | 0.1456 | 0.011 | 0.1456 | 0.0112 | 0.1455 | 0.0114 | 0.1458 | 0.0111 | 0.1457 | 0.0108 | 0.1457 | 0.0108 | 0.1457 | 0.0111 | 0.1454 | 0.011 | 0.1455 | 0.0114 | 0.1455 | 0.0118 | 0.1454 | 0.0114 | 0.1454 | 0.0112 | 0.1454 | 0.0112 | 0.1457 | 0.0112 | 0.1459 | 0.0113 | 0.1457 | 0.0114 | 0.1455 | 0.0111 | 0.1453 | 0.0112 | 0.1453 | 0.0114 | 0.1455 | 0.0113 | 0.1454 | 0.011 | 0.1455 | 0.0111 | 0.1457 | 0.011 | 0.1458 | 0.0113 | 0.1458 | 0.0113 | 0.1457 | 0.0111 | 0.1459 | 0.0112 | 0.1461 | 0.0114 | 0.1458 | 0.0117 | 0.1456 | 0.0112 | 0.146 | 0.0111 | 0.1461 | 0.0109 | 0.1458 | 0.0112 | 0.1457 | 0.0111 | 0.1458 | 0.0111 | 0.146 | 0.0113 | 0.1461 | 0.0111 | 0.1459 | 0.0108 | 0.1457 | 0.0108 | 0.1455 | 0.0112 | 0.1456 | 0.0116 | 0.1461 | 0.0115 | 0.1463 | 0.0117 | 0.1465 | 0.0115 | 0.1466 | 0.0111 | 0.146 | 0.0114 | 0.1459 | 0.0117 | 0.146 | 0.0117 | 0.1461 | 0.0115 | 0.146 | 0.0112 | 0.146 | 0.0111 | 0.1463 | 0.0109 | 0.1464 | 0.0114 | 0.1463 | 0.0118 | 0.1463 | 0.0118 | 0.1463 | 0.0113 | 0.1463 | 0.0111 | 0.1462 | 0.0114 | 0.1464 | 0.0113 | 0.1467 | 0.0113 | 0.1466 | 0.0114 | 0.1463 | 0.0113 | 0.1462 | 0.0114 | 0.1462 | 0.0116 | 0.1463 | 0.0116 | 0.1465 | 0.0112 | 0.1466 | 0.011 | 0.1464 | 0.0115 | 0.1465 | 0.0114 | 0.1468 | 0.0114 | 0.1467 | 0.0118 | 0.1468 | 0.0117 | 0.1467 | 0.0116 | 0.1468 | 0.0116 | 0.1469 | 0.0115 | 0.1467 | 0.0113 | 0.1465 | 0.0112 | 0.1467 | 0.0113 | 0.1466 | 0.0112 | 0.1466 | 0.0112 | 0.1467 | 0.0114 | 0.1467 | 0.0115 | 0.1471 | 0.0116 | 0.1472 | 0.0116 | 0.1468 | 0.0113 | 0.1467 | 0.0111 | 0.1469 | 0.0112 | 0.147 | 0.0115 | 0.147 | 0.0116 | 0.1471 | 0.0113 | 0.147 | 0.0114 | 0.147 | 0.0115 | 0.1469 | 0.0113 | 0.1469 | 0.0111 | 0.1473 | 0.011 | 0.1477 | 0.0109 | 0.1477 | 0.0113 | 0.1473 | 0.0116 | 0.1469 | 0.0118 | 0.1472 | 0.0114 | 0.1473 | 0.0113 | 0.1475 | 0.0115 | 0.1478 | 0.0113 | 0.1478 | 0.0115 | 0.1476 | 0.0116 | 0.1475 | 0.0114 | 0.1477 | 0.0111 | 0.1479 | 0.0112 | 0.1475 | 0.0116 | 0.1473 | 0.0115 | 0.1471 | 0.0116 | 0.147 | 0.012 | 0.1473 | 0.0118 | 0.1476 | 0.0117 | 0.1477 | 0.0115 | 0.1479 | 0.0116 | 0.148 | 0.0116 | 0.1477 | 0.0114 | 0.1475 | 0.0112 | 0.1477 | 0.0114
661 | 0.1577 | 0.0108 | 0.1554 | 0.0106 | 0.1539 | 0.0108 | 0.1537 | 0.0113 | 0.1536 | 0.0114 | 0.1533 | 0.0112 | 0.1529 | 0.0107 | 0.1529 | 0.011 | 0.1528 | 0.0111 | 0.1529 | 0.0111 | 0.153 | 0.011 | 0.153 | 0.0109 | 0.1526 | 0.011 | 0.1522 | 0.0109 | 0.1522 | 0.011 | 0.1522 | 0.0111 | 0.1519 | 0.011 | 0.1519 | 0.0112 | 0.1519 | 0.0112 | 0.1519 | 0.0114 | 0.1518 | 0.011 | 0.1518 | 0.0107 | 0.1516 | 0.0112 | 0.1516 | 0.0113 | 0.1516 | 0.0111 | 0.1518 | 0.011 | 0.1514 | 0.0111 | 0.1511 | 0.0112 | 0.1512 | 0.0111 | 0.1513 | 0.011 | 0.1512 | 0.011 | 0.1515 | 0.0111 | 0.1516 | 0.0111 | 0.1514 | 0.0111 | 0.151 | 0.0111 | 0.1509 | 0.0112 | 0.151 | 0.0111 | 0.1512 | 0.0107 | 0.1509 | 0.0112 | 0.1508 | 0.0113 | 0.1508 | 0.0112 | 0.1509 | 0.011 | 0.151 | 0.0112 | 0.1508 | 0.0114 | 0.1505 | 0.0113 | 0.1508 | 0.0113 | 0.1507 | 0.0113 | 0.1506 | 0.0115 | 0.1506 | 0.0114 | 0.1506 | 0.0113 | 0.1505 | 0.0114 | 0.1507 | 0.0115 | 0.1506 | 0.0115 | 0.1505 | 0.0115 | 0.1505 | 0.0116 | 0.1505 | 0.0114 | 0.1504 | 0.0112 | 0.15 | 0.0112 | 0.1503 | 0.0115 | 0.1505 | 0.0115 | 0.1508 | 0.0112 | 0.1505 | 0.0112 | 0.1505 | 0.0114 | 0.1505 | 0.0116 | 0.1506 | 0.0117 | 0.1507 | 0.0116 | 0.1508 | 0.0115 | 0.1505 | 0.0113 | 0.1507 | 0.0114 | 0.1507 | 0.0113 | 0.1507 | 0.011 | 0.1506 | 0.0112 | 0.1507 | 0.0114 | 0.151 | 0.0112 | 0.1506 | 0.0112 | 0.1505 | 0.0115 | 0.1509 | 0.0114 | 0.1508 | 0.0114 | 0.1507 | 0.0115 | 0.1507 | 0.0116 | 0.1507 | 0.0115 | 0.1505 | 0.0114 | 0.1502 | 0.0115 | 0.1503 | 0.0111 | 0.1503 | 0.011 | 0.1503 | 0.0112 | 0.1506 | 0.0111 | 0.1508 | 0.0114 | 0.1506 | 0.0117 | 0.1501 | 0.0117 | 0.1501 | 0.0116 | 0.1505 | 0.0115 | 0.1508 | 0.0116 | 0.1506 | 0.0115 | 0.1505 | 0.0116 | 0.1505 | 0.0116 | 0.1505 | 0.0115 | 0.1506 | 0.0115 | 0.1507 | 0.0117 | 0.1508 | 0.0118 | 0.1508 | 0.0118 | 0.1509 | 0.0117 | 0.1509 | 0.0114 | 0.1507 | 0.0112 | 0.1507 | 0.011 | 0.151 | 0.0109 | 0.1511 | 0.0113 | 0.1509 | 0.0117 | 0.151 | 0.0116 | 0.1507 | 0.0111 | 0.1508 | 0.0113 | 0.1508 | 0.0119 | 0.1507 | 0.0115 | 0.1508 | 0.0113 | 0.1506 | 0.0113 | 0.1507 | 0.0115 | 0.151 | 0.0118 | 0.1512 | 0.0118 | 0.1511 | 0.0116 | 0.1512 | 0.0116 | 0.1512 | 0.0116 | 0.1512 | 0.0118 | 0.151 | 0.0114 | 0.1511 | 0.0113 | 0.1511 | 0.0115 | 0.151 | 0.0116 | 0.1511 | 0.0116 | 0.151 | 0.0117 | 0.1512 | 0.0117 | 0.1513 | 0.0117 | 0.1513 | 0.0119 | 0.1513 | 0.0118 | 0.151 | 0.0114 | 0.1509 | 0.0109 | 0.1511 | 0.0109 | 0.1514 | 0.011 | 0.1515 | 0.0111 | 0.1515 | 0.0115 | 0.1517 | 0.0117 | 0.1517 | 0.0117 | 0.1514 | 0.0114 | 0.1514 | 0.0116 | 0.1517 | 0.0118 | 0.1518 | 0.0119 | 0.1515 | 0.0118 | 0.1516 | 0.0118 | 0.1517 | 0.0117 | 0.1519 | 0.0117 | 0.1521 | 0.0117 | 0.1521 | 0.0115 | 0.1519 | 0.0117 | 0.1518 | 0.0117 | 0.1516 | 0.0116 | 0.1516 | 0.0112 | 0.1516 | 0.0112 | 0.1516 | 0.0115 | 0.1518 | 0.0115 | 0.1522 | 0.0115 | 0.1521 | 0.0114 | 0.1519 | 0.0117 | 0.152 | 0.0118 | 0.152 | 0.0118 | 0.152 | 0.0117 | 0.1522 | 0.0118 | 0.1524 | 0.0119 | 0.1525 | 0.0118 | 0.1523 | 0.0119 | 0.152 | 0.0119 | 0.1519 | 0.0119 | 0.1521 | 0.0121 | 0.1522 | 0.0118 | 0.1523 | 0.0115 | 0.1524 | 0.0115 | 0.1523 | 0.0118
662 | 0.164 | 0.0113 | 0.1615 | 0.0111 | 0.1597 | 0.0113 | 0.1594 | 0.011 | 0.1593 | 0.0111 | 0.1592 | 0.0112 | 0.1591 | 0.011 | 0.159 | 0.0112 | 0.1588 | 0.0116 | 0.1587 | 0.0115 | 0.1582 | 0.0112 | 0.158 | 0.0111 | 0.1579 | 0.0112 | 0.1579 | 0.0112 | 0.1579 | 0.0113 | 0.1576 | 0.0114 | 0.1574 | 0.0111 | 0.1577 | 0.0112 | 0.1579 | 0.0113 | 0.1577 | 0.0112 | 0.1574 | 0.0115 | 0.157 | 0.0118 | 0.1566 | 0.0113 | 0.1565 | 0.0112 | 0.1565 | 0.0112 | 0.1569 | 0.0112 | 0.157 | 0.0116 | 0.157 | 0.0119 | 0.1569 | 0.0121 | 0.1567 | 0.0119 | 0.1566 | 0.0116 | 0.1568 | 0.0114 | 0.157 | 0.0112 | 0.1568 | 0.0112 | 0.1564 | 0.0116 | 0.1562 | 0.0114 | 0.1562 | 0.0113 | 0.1564 | 0.0114 | 0.1563 | 0.0115 | 0.1562 | 0.0116 | 0.156 | 0.0117 | 0.1559 | 0.0115 | 0.156 | 0.0115 | 0.1563 | 0.0117 | 0.1563 | 0.0116 | 0.1559 | 0.0109 | 0.1558 | 0.0109 | 0.1558 | 0.0111 | 0.1554 | 0.0115 | 0.1556 | 0.0117 | 0.1559 | 0.0115 | 0.1557 | 0.0115 | 0.1557 | 0.0116 | 0.1557 | 0.0117 | 0.1559 | 0.0117 | 0.1558 | 0.0116 | 0.1556 | 0.0116 | 0.1555 | 0.0118 | 0.156 | 0.0118 | 0.156 | 0.0116 | 0.1556 | 0.0116 | 0.1558 | 0.0119 | 0.1558 | 0.012 | 0.1556 | 0.012 | 0.1555 | 0.0118 | 0.1553 | 0.0116 | 0.1554 | 0.0117 | 0.1554 | 0.0117 | 0.1553 | 0.0115 | 0.1552 | 0.0112 | 0.155 | 0.0116 | 0.1553 | 0.0118 | 0.1556 | 0.0117 | 0.1555 | 0.0115 | 0.1555 | 0.0116 | 0.1556 | 0.0118 | 0.1556 | 0.0117 | 0.1555 | 0.0117 | 0.1556 | 0.0118 | 0.1556 | 0.0116 | 0.1555 | 0.0116 | 0.1556 | 0.0117 | 0.1554 | 0.0117 | 0.1553 | 0.0115 | 0.1555 | 0.0117 | 0.1556 | 0.0118 | 0.1558 | 0.0118 | 0.1556 | 0.0117 | 0.1555 | 0.0117 | 0.1554 | 0.0113 | 0.1555 | 0.0117 | 0.1556 | 0.0122 | 0.1555 | 0.0119 | 0.1552 | 0.0116 | 0.1554 | 0.0117 | 0.1558 | 0.0118 | 0.1554 | 0.0115 | 0.1553 | 0.0115 | 0.1554 | 0.0117 | 0.1559 | 0.0114 | 0.1557 | 0.0115 | 0.1553 | 0.0119 | 0.1557 | 0.012 | 0.1555 | 0.012 | 0.1553 | 0.012 | 0.1556 | 0.0117 | 0.1555 | 0.0118 | 0.1554 | 0.0118 | 0.1559 | 0.0115 | 0.1555 | 0.0112 | 0.1556 | 0.0114 | 0.1557 | 0.0117 | 0.1558 | 0.0117 | 0.1559 | 0.0117 | 0.1559 | 0.0116 | 0.1555 | 0.0118 | 0.1554 | 0.0117 | 0.1555 | 0.0114 | 0.1555 | 0.0115 | 0.1555 | 0.0118 | 0.1556 | 0.012 | 0.1559 | 0.0121 | 0.1557 | 0.0117 | 0.1557 | 0.0116 | 0.1561 | 0.0118 | 0.1558 | 0.0117 | 0.1557 | 0.0117 | 0.1559 | 0.0116 | 0.1561 | 0.0118 | 0.156 | 0.0117 | 0.1558 | 0.012 | 0.156 | 0.0119 | 0.156 | 0.0117 | 0.1559 | 0.0115 | 0.1555 | 0.0115 | 0.1555 | 0.0117 | 0.1557 | 0.0119 | 0.1561 | 0.0119 | 0.1565 | 0.0118 | 0.1564 | 0.0117 | 0.1558 | 0.012 | 0.1559 | 0.0117 | 0.1563 | 0.0117 | 0.1562 | 0.0119 | 0.156 | 0.0118 | 0.156 | 0.0119 | 0.156 | 0.012 | 0.1559 | 0.0119 | 0.1561 | 0.0118 | 0.1565 | 0.0117 | 0.1565 | 0.012 | 0.1565 | 0.012 | 0.1564 | 0.0117 | 0.1562 | 0.0114 | 0.1566 | 0.012 | 0.1565 | 0.0123 | 0.1563 | 0.012 | 0.1565 | 0.0119 | 0.1567 | 0.0117 | 0.1564 | 0.0118 | 0.1563 | 0.0117 | 0.1566 | 0.0117 | 0.1569 | 0.0118 | 0.1566 | 0.0119 | 0.1565 | 0.0118 | 0.1566 | 0.0114 | 0.1562 | 0.0116 | 0.1569 | 0.0122 | 0.157 | 0.0124 | 0.1567 | 0.0121 | 0.157 | 0.0119 | 0.157 | 0.0116 | 0.1565 | 0.012 | 0.1567 | 0.0122
663 | 0.1704 | 0.0115 | 0.1679 | 0.0113 | 0.1661 | 0.0114 | 0.1655 | 0.0117 | 0.1658 | 0.012 | 0.1657 | 0.0115 | 0.1652 | 0.0111 | 0.1647 | 0.0109 | 0.1647 | 0.0113 | 0.1646 | 0.0119 | 0.1646 | 0.0118 | 0.1646 | 0.0116 | 0.1642 | 0.0115 | 0.1641 | 0.0114 | 0.1636 | 0.0114 | 0.1632 | 0.0118 | 0.1632 | 0.0117 | 0.1631 | 0.0118 | 0.1631 | 0.012 | 0.1634 | 0.0117 | 0.163 | 0.0113 | 0.1626 | 0.0112 | 0.1623 | 0.011 | 0.1626 | 0.0116 | 0.1624 | 0.0118 | 0.1624 | 0.0114 | 0.1626 | 0.0116 | 0.1625 | 0.0117 | 0.1624 | 0.0115 | 0.1622 | 0.0118 | 0.1621 | 0.0118 | 0.1623 | 0.0113 | 0.162 | 0.0116 | 0.162 | 0.0118 | 0.1617 | 0.0118 | 0.1615 | 0.0117 | 0.1618 | 0.0121 | 0.1617 | 0.0125 | 0.1619 | 0.0121 | 0.1613 | 0.0113 | 0.1615 | 0.0109 | 0.162 | 0.0111 | 0.1619 | 0.0118 | 0.1613 | 0.0119 | 0.1609 | 0.0112 | 0.1611 | 0.0116 | 0.1612 | 0.0119 | 0.1611 | 0.0117 | 0.161 | 0.0117 | 0.1609 | 0.0115 | 0.1608 | 0.0112 | 0.1611 | 0.0114 | 0.1611 | 0.0114 | 0.1609 | 0.0116 | 0.1613 | 0.012 | 0.1613 | 0.0116 | 0.1609 | 0.0111 | 0.1606 | 0.0115 | 0.1609 | 0.012 | 0.1609 | 0.0122 | 0.1606 | 0.0119 | 0.1609 | 0.0113 | 0.161 | 0.0113 | 0.1606 | 0.0118 | 0.1604 | 0.0116 | 0.1604 | 0.0117 | 0.1603 | 0.0121 | 0.1606 | 0.0119 | 0.1609 | 0.0119 | 0.161 | 0.0118 | 0.1606 | 0.0122 | 0.1604 | 0.0121 | 0.1603 | 0.0118 | 0.1605 | 0.0119 | 0.1603 | 0.0119 | 0.1606 | 0.012 | 0.1609 | 0.012 | 0.1606 | 0.0119 | 0.1606 | 0.012 | 0.1607 | 0.0122 | 0.1606 | 0.012 | 0.1601 | 0.0118 | 0.1601 | 0.012 | 0.1609 | 0.0117 | 0.1609 | 0.0116 | 0.1606 | 0.0117 | 0.1602 | 0.0121 | 0.1604 | 0.0121 | 0.1606 | 0.0117 | 0.1604 | 0.0116 | 0.1602 | 0.0117 | 0.1599 | 0.0117 | 0.1599 | 0.0119 | 0.1597 | 0.0118 | 0.16 | 0.0118 | 0.1603 | 0.0115 | 0.1605 | 0.0119 | 0.1603 | 0.0119 | 0.1603 | 0.0118 | 0.1602 | 0.0119 | 0.1598 | 0.0118 | 0.1595 | 0.0118 | 0.1601 | 0.0117 | 0.1604 | 0.0117 | 0.1603 | 0.0118 | 0.1597 | 0.0122 | 0.16 | 0.0123 | 0.1604 | 0.0122 | 0.1605 | 0.012 | 0.1601 | 0.0121 | 0.1603 | 0.0122 | 0.1604 | 0.0117 | 0.1605 | 0.0116 | 0.1607 | 0.0118 | 0.1605 | 0.0118 | 0.1601 | 0.0115 | 0.1604 | 0.0117 | 0.1607 | 0.0119 | 0.161 | 0.0122 | 0.1609 | 0.0123 | 0.1603 | 0.0122 | 0.1599 | 0.0118 | 0.1611 | 0.0123 | 0.1613 | 0.0122 | 0.1604 | 0.0121 | 0.1607 | 0.0121 | 0.1606 | 0.0119 | 0.1602 | 0.0123 | 0.1603 | 0.012 | 0.1603 | 0.0117 | 0.1607 | 0.0119 | 0.1615 | 0.0119 | 0.1612 | 0.0115 | 0.1609 | 0.0114 | 0.1606 | 0.0118 | 0.1603 | 0.0117 | 0.1608 | 0.0119 | 0.1614 | 0.0125 | 0.161 | 0.012 | 0.161 | 0.0118 | 0.1609 | 0.0117 | 0.1607 | 0.0119 | 0.161 | 0.0121 | 0.1615 | 0.0117 | 0.1609 | 0.0124 | 0.1608 | 0.0127 | 0.1609 | 0.0122 | 0.1611 | 0.0121 | 0.1607 | 0.0117 | 0.1607 | 0.0115 | 0.1605 | 0.0119 | 0.1605 | 0.012 | 0.1607 | 0.0119 | 0.1607 | 0.0117 | 0.1611 | 0.0117 | 0.161 | 0.0114 | 0.1604 | 0.0116 | 0.1607 | 0.0119 | 0.1609 | 0.0119 | 0.1609 | 0.0121 | 0.1613 | 0.012 | 0.1613 | 0.0119 | 0.1611 | 0.012 | 0.1612 | 0.0117 | 0.1612 | 0.0118 | 0.161 | 0.0123 | 0.1612 | 0.0122 | 0.1611 | 0.0121 | 0.1611 | 0.012 | 0.1609 | 0.0122 | 0.1616 | 0.0126 | 0.1615 | 0.0124 | 0.1612 | 0.0121 | 0.1613 | 0.0123
664 | 0.1773 | 0.0115 | 0.1742 | 0.0115 | 0.1718 | 0.012 | 0.1718 | 0.0116 | 0.1718 | 0.0115 | 0.1713 | 0.0114 | 0.1707 | 0.0112 | 0.171 | 0.0114 | 0.1708 | 0.0115 | 0.1704 | 0.0114 | 0.1702 | 0.0111 | 0.1703 | 0.0111 | 0.1701 | 0.0113 | 0.1696 | 0.0116 | 0.1691 | 0.0115 | 0.1692 | 0.011 | 0.1694 | 0.0113 | 0.1692 | 0.0116 | 0.1688 | 0.0119 | 0.1686 | 0.0116 | 0.1685 | 0.0115 | 0.1684 | 0.0116 | 0.1686 | 0.0115 | 0.1684 | 0.0115 | 0.1682 | 0.0117 | 0.1683 | 0.0123 | 0.1679 | 0.0118 | 0.1679 | 0.0114 | 0.1676 | 0.0115 | 0.1677 | 0.0116 | 0.1674 | 0.0114 | 0.1673 | 0.0113 | 0.1678 | 0.012 | 0.1675 | 0.012 | 0.1673 | 0.012 | 0.1675 | 0.0118 | 0.1676 | 0.0117 | 0.1677 | 0.0119 | 0.1678 | 0.0119 | 0.1675 | 0.0119 | 0.1673 | 0.0118 | 0.1674 | 0.0114 | 0.1667 | 0.0115 | 0.1665 | 0.0119 | 0.1668 | 0.0119 | 0.1667 | 0.0118 | 0.1666 | 0.0117 | 0.1666 | 0.0115 | 0.1666 | 0.0121 | 0.1663 | 0.0121 | 0.1664 | 0.0119 | 0.1666 | 0.0117 | 0.1665 | 0.0115 | 0.1664 | 0.0115 | 0.1663 | 0.0117 | 0.1665 | 0.0117 | 0.1663 | 0.0115 | 0.1658 | 0.0119 | 0.1662 | 0.0119 | 0.1666 | 0.0118 | 0.1664 | 0.012 | 0.1663 | 0.0119 | 0.1663 | 0.0119 | 0.1661 | 0.0118 | 0.1662 | 0.0122 | 0.166 | 0.012 | 0.1661 | 0.0115 | 0.1659 | 0.0117 | 0.1658 | 0.0117 | 0.1658 | 0.0118 | 0.1658 | 0.0118 | 0.1661 | 0.0121 | 0.1661 | 0.0123 | 0.166 | 0.012 | 0.1658 | 0.0118 | 0.1658 | 0.0116 | 0.1659 | 0.0113 | 0.1658 | 0.0115 | 0.1657 | 0.0118 | 0.1657 | 0.012 | 0.1656 | 0.0119 | 0.1658 | 0.0121 | 0.1659 | 0.0119 | 0.1657 | 0.0117 | 0.1655 | 0.0117 | 0.1655 | 0.012 | 0.1661 | 0.0122 | 0.1659 | 0.0122 | 0.1655 | 0.0122 | 0.1654 | 0.0114 | 0.1655 | 0.0114 | 0.1656 | 0.0116 | 0.1657 | 0.0115 | 0.1655 | 0.012 | 0.1655 | 0.0123 | 0.1657 | 0.012 | 0.1655 | 0.0121 | 0.1656 | 0.0124 | 0.1658 | 0.0124 | 0.166 | 0.0122 | 0.1658 | 0.0121 | 0.1653 | 0.0121 | 0.1651 | 0.0118 | 0.1654 | 0.012 | 0.1653 | 0.012 | 0.165 | 0.0117 | 0.1652 | 0.0117 | 0.1654 | 0.0118 | 0.1656 | 0.0119 | 0.1657 | 0.0121 | 0.1658 | 0.0122 | 0.1661 | 0.0119 | 0.1659 | 0.0121 | 0.1654 | 0.012 | 0.1653 | 0.0119 | 0.1653 | 0.0117 | 0.1654 | 0.0117 | 0.1657 | 0.0118 | 0.1654 | 0.0117 | 0.1654 | 0.0118 | 0.1658 | 0.0119 | 0.1659 | 0.0121 | 0.1658 | 0.0123 | 0.1657 | 0.0124 | 0.1656 | 0.0123 | 0.1656 | 0.0119 | 0.1656 | 0.0118 | 0.1653 | 0.0121 | 0.1655 | 0.012 | 0.1652 | 0.0119 | 0.1651 | 0.0122 | 0.1658 | 0.0121 | 0.1657 | 0.0119 | 0.1654 | 0.0119 | 0.1653 | 0.0121 | 0.1657 | 0.0123 | 0.166 | 0.0123 | 0.1658 | 0.0123 | 0.166 | 0.0124 | 0.1661 | 0.0121 | 0.1662 | 0.0116 | 0.166 | 0.0116 | 0.1657 | 0.0118 | 0.1656 | 0.0118 | 0.1659 | 0.0121 | 0.1658 | 0.012 | 0.1658 | 0.0121 | 0.1662 | 0.0121 | 0.1661 | 0.0119 | 0.166 | 0.0119 | 0.1662 | 0.0122 | 0.1659 | 0.0123 | 0.1655 | 0.0124 | 0.1656 | 0.0118 | 0.166 | 0.0121 | 0.1663 | 0.0124 | 0.1665 | 0.0124 | 0.1659 | 0.0121 | 0.1656 | 0.0122 | 0.1656 | 0.0121 | 0.1659 | 0.0123 | 0.1659 | 0.0122 | 0.1657 | 0.012 | 0.166 | 0.0121 | 0.1662 | 0.0122 | 0.1662 | 0.0123 | 0.1662 | 0.0124 | 0.1661 | 0.0124 | 0.1663 | 0.0124 | 0.1664 | 0.0123 | 0.1661 | 0.0119 | 0.1661 | 0.0119 | 0.1664 | 0.0121 | 0.1664 | 0.0124
665 | 0.184 | 0.0118 | 0.1805 | 0.0113 | 0.1782 | 0.0115 | 0.1783 | 0.0115 | 0.1779 | 0.0115 | 0.1774 | 0.0117 | 0.177 | 0.0119 | 0.177 | 0.0118 | 0.1769 | 0.0118 | 0.1766 | 0.0124 | 0.1761 | 0.0121 | 0.1759 | 0.0118 | 0.1759 | 0.0117 | 0.1758 | 0.0119 | 0.1754 | 0.0119 | 0.1752 | 0.0117 | 0.1752 | 0.0118 | 0.175 | 0.0119 | 0.1749 | 0.0122 | 0.1752 | 0.012 | 0.1751 | 0.012 | 0.1746 | 0.0119 | 0.1742 | 0.0116 | 0.174 | 0.0113 | 0.174 | 0.0114 | 0.1739 | 0.0116 | 0.1737 | 0.0117 | 0.1736 | 0.012 | 0.1735 | 0.0121 | 0.1735 | 0.0122 | 0.1735 | 0.0122 | 0.1735 | 0.0123 | 0.1731 | 0.0122 | 0.1728 | 0.0121 | 0.1727 | 0.012 | 0.1729 | 0.0122 | 0.1727 | 0.0119 | 0.1728 | 0.0117 | 0.1727 | 0.0121 | 0.1725 | 0.0121 | 0.1724 | 0.0121 | 0.1727 | 0.0118 | 0.1727 | 0.012 | 0.1724 | 0.0119 | 0.1724 | 0.0117 | 0.1723 | 0.012 | 0.1721 | 0.0122 | 0.1721 | 0.0121 | 0.172 | 0.0121 | 0.1719 | 0.012 | 0.1718 | 0.0119 | 0.1719 | 0.0118 | 0.172 | 0.0121 | 0.1716 | 0.0123 | 0.1714 | 0.012 | 0.1715 | 0.012 | 0.1716 | 0.0119 | 0.1713 | 0.0116 | 0.1715 | 0.0117 | 0.1717 | 0.0118 | 0.1714 | 0.0119 | 0.1717 | 0.0124 | 0.1714 | 0.0124 | 0.171 | 0.0123 | 0.1709 | 0.0122 | 0.1712 | 0.0124 | 0.1713 | 0.0124 | 0.1711 | 0.0122 | 0.1711 | 0.0121 | 0.1711 | 0.012 | 0.171 | 0.0123 | 0.1707 | 0.0122 | 0.1705 | 0.0123 | 0.1706 | 0.0124 | 0.1706 | 0.0124 | 0.1706 | 0.0124 | 0.1707 | 0.0121 | 0.1704 | 0.012 | 0.1704 | 0.0121 | 0.1707 | 0.0121 | 0.1706 | 0.0122 | 0.1706 | 0.012 | 0.1708 | 0.0117 | 0.1705 | 0.0118 | 0.1705 | 0.0119 | 0.1708 | 0.012 | 0.1709 | 0.0123 | 0.1706 | 0.0122 | 0.1706 | 0.0122 | 0.1707 | 0.0125 | 0.1707 | 0.0122 | 0.1709 | 0.0122 | 0.1711 | 0.0123 | 0.1707 | 0.0121 | 0.1704 | 0.0121 | 0.1703 | 0.0123 | 0.1705 | 0.0126 | 0.1704 | 0.0123 | 0.1707 | 0.0118 | 0.1704 | 0.0119 | 0.1704 | 0.0122 | 0.1705 | 0.0125 | 0.1707 | 0.0122 | 0.1706 | 0.0121 | 0.1704 | 0.0123 | 0.1706 | 0.0121 | 0.1705 | 0.0119 | 0.1706 | 0.012 | 0.1707 | 0.0123 | 0.1704 | 0.0121 | 0.1703 | 0.012 | 0.1705 | 0.012 | 0.1705 | 0.0122 | 0.1703 | 0.0122 | 0.1702 | 0.012 | 0.17 | 0.0122 | 0.17 | 0.0122 | 0.1702 | 0.012 | 0.17 | 0.012 | 0.17 | 0.0122 | 0.1699 | 0.0122 | 0.17 | 0.0121 | 0.1705 | 0.0123 | 0.1706 | 0.0123 | 0.1704 | 0.012 | 0.1703 | 0.012 | 0.1702 | 0.0121 | 0.1703 | 0.0124 | 0.1703 | 0.0122 | 0.1702 | 0.0123 | 0.1701 | 0.0128 | 0.1705 | 0.0124 | 0.1706 | 0.0121 | 0.1704 | 0.0119 | 0.1703 | 0.0119 | 0.1704 | 0.0121 | 0.1706 | 0.0122 | 0.1705 | 0.0125 | 0.1704 | 0.0123 | 0.1705 | 0.0121 | 0.1705 | 0.0122 | 0.1706 | 0.0121 | 0.1707 | 0.0121 | 0.1705 | 0.0122 | 0.1699 | 0.0119 | 0.1702 | 0.0121 | 0.1704 | 0.0121 | 0.1703 | 0.0122 | 0.1705 | 0.0124 | 0.1708 | 0.0127 | 0.1709 | 0.0127 | 0.1707 | 0.0125 | 0.1705 | 0.0122 | 0.1704 | 0.0123 | 0.1707 | 0.0125 | 0.1707 | 0.0124 | 0.1708 | 0.0119 | 0.1708 | 0.0122 | 0.1706 | 0.0126 | 0.1704 | 0.0124 | 0.1705 | 0.0125 | 0.1706 | 0.0123 | 0.1708 | 0.0119 | 0.1706 | 0.0118 | 0.1705 | 0.012 | 0.1704 | 0.0125 | 0.1705 | 0.0124 | 0.1707 | 0.0124 | 0.1709 | 0.0125 | 0.171 | 0.0127 | 0.1707 | 0.0127 | 0.1704 | 0.0125 | 0.1705 | 0.0118 | 0.1708 | 0.012
666 | 0.1912 | 0.0119 | 0.1872 | 0.0118 | 0.1845 | 0.0124 | 0.1846 | 0.0117 | 0.1847 | 0.0116 | 0.1842 | 0.0118 | 0.1837 | 0.0119 | 0.1836 | 0.012 | 0.1834 | 0.0119 | 0.183 | 0.0118 | 0.1825 | 0.0114 | 0.1825 | 0.0113 | 0.1825 | 0.0115 | 0.1824 | 0.0117 | 0.1819 | 0.0116 | 0.1816 | 0.0115 | 0.1818 | 0.0122 | 0.1812 | 0.012 | 0.181 | 0.0119 | 0.181 | 0.0114 | 0.1808 | 0.0116 | 0.1805 | 0.0119 | 0.1804 | 0.0114 | 0.1802 | 0.0116 | 0.1797 | 0.0118 | 0.1794 | 0.0119 | 0.1797 | 0.0121 | 0.18 | 0.0122 | 0.18 | 0.0123 | 0.1796 | 0.0121 | 0.1795 | 0.012 | 0.1794 | 0.0116 | 0.1791 | 0.0118 | 0.1789 | 0.012 | 0.1785 | 0.0121 | 0.1783 | 0.0118 | 0.1785 | 0.0118 | 0.1785 | 0.0119 | 0.1782 | 0.0117 | 0.1782 | 0.0117 | 0.1781 | 0.0116 | 0.1779 | 0.0121 | 0.1783 | 0.0122 | 0.1781 | 0.0119 | 0.1776 | 0.0122 | 0.178 | 0.0121 | 0.178 | 0.0119 | 0.1778 | 0.0122 | 0.1776 | 0.0122 | 0.1776 | 0.0122 | 0.1773 | 0.0123 | 0.1774 | 0.0122 | 0.1773 | 0.012 | 0.1774 | 0.0119 | 0.1774 | 0.012 | 0.1769 | 0.0119 | 0.1769 | 0.0122 | 0.1774 | 0.012 | 0.1767 | 0.0118 | 0.1768 | 0.012 | 0.1773 | 0.0119 | 0.1769 | 0.0121 | 0.1766 | 0.0123 | 0.1766 | 0.0123 | 0.1766 | 0.0125 | 0.1767 | 0.0125 | 0.1768 | 0.0123 | 0.1768 | 0.0124 | 0.1767 | 0.0124 | 0.1767 | 0.0124 | 0.1767 | 0.0125 | 0.1764 | 0.0122 | 0.1764 | 0.012 | 0.1765 | 0.0123 | 0.1764 | 0.0122 | 0.1764 | 0.0123 | 0.1764 | 0.0124 | 0.1763 | 0.0124 | 0.1764 | 0.0128 | 0.1761 | 0.0133 | 0.1762 | 0.0124 | 0.1765 | 0.0121 | 0.1764 | 0.0124 | 0.1762 | 0.012 | 0.1763 | 0.0122 | 0.1761 | 0.0123 | 0.1762 | 0.0119 | 0.1764 | 0.0121 | 0.1762 | 0.0123 | 0.1758 | 0.0121 | 0.176 | 0.0123 | 0.1762 | 0.0124 | 0.1763 | 0.0125 | 0.1757 | 0.0121 | 0.1758 | 0.0124 | 0.1759 | 0.0126 | 0.1758 | 0.0125 | 0.1759 | 0.0124 | 0.1762 | 0.0122 | 0.1759 | 0.0124 | 0.1759 | 0.0125 | 0.1757 | 0.0123 | 0.1754 | 0.0122 | 0.1756 | 0.0122 | 0.1758 | 0.0121 | 0.1757 | 0.0129 | 0.1758 | 0.0128 | 0.1756 | 0.0123 | 0.1755 | 0.0123 | 0.1756 | 0.0128 | 0.1756 | 0.013 | 0.1759 | 0.0122 | 0.1751 | 0.0121 | 0.175 | 0.0124 | 0.1752 | 0.0126 | 0.1752 | 0.0127 | 0.1752 | 0.0125 | 0.1754 | 0.0123 | 0.1757 | 0.0123 | 0.1759 | 0.0125 | 0.1756 | 0.0126 | 0.1757 | 0.0125 | 0.1759 | 0.0121 | 0.1759 | 0.0117 | 0.1756 | 0.0122 | 0.1758 | 0.0126 | 0.1759 | 0.0126 | 0.1759 | 0.0124 | 0.1753 | 0.0123 | 0.1754 | 0.0124 | 0.1756 | 0.012 | 0.1757 | 0.0126 | 0.1756 | 0.0126 | 0.1756 | 0.0123 | 0.1755 | 0.012 | 0.1751 | 0.0118 | 0.1752 | 0.0122 | 0.1754 | 0.0126 | 0.1755 | 0.0127 | 0.1755 | 0.0125 | 0.1756 | 0.0124 | 0.1757 | 0.0122 | 0.1758 | 0.0122 | 0.1757 | 0.0124 | 0.1757 | 0.0121 | 0.1755 | 0.012 | 0.1752 | 0.0123 | 0.1752 | 0.0127 | 0.1754 | 0.0126 | 0.1758 | 0.0122 | 0.1757 | 0.0121 | 0.1755 | 0.0122 | 0.1756 | 0.0125 | 0.1763 | 0.0129 | 0.1758 | 0.0124 | 0.1757 | 0.0123 | 0.176 | 0.0127 | 0.1758 | 0.0125 | 0.1757 | 0.0124 | 0.1755 | 0.0125 | 0.1753 | 0.0123 | 0.1752 | 0.0123 | 0.1751 | 0.0124 | 0.1755 | 0.0124 | 0.1756 | 0.0123 | 0.1757 | 0.0123 | 0.1759 | 0.0123 | 0.1759 | 0.0124 | 0.1759 | 0.0124 | 0.1757 | 0.0127 | 0.1755 | 0.0124 | 0.1755 | 0.0122 | 0.1757 | 0.0124 | 0.1753 | 0.0121
667 | 0.1985 | 0.0122 | 0.1948 | 0.0117 | 0.192 | 0.0119 | 0.1907 | 0.0119 | 0.1907 | 0.0123 | 0.1909 | 0.0124 | 0.1912 | 0.0122 | 0.1907 | 0.0121 | 0.19 | 0.0121 | 0.1895 | 0.0124 | 0.1891 | 0.0127 | 0.189 | 0.0127 | 0.1888 | 0.0122 | 0.1885 | 0.0124 | 0.1878 | 0.0122 | 0.1876 | 0.012 | 0.1877 | 0.0121 | 0.1875 | 0.012 | 0.1875 | 0.0119 | 0.1873 | 0.0121 | 0.187 | 0.0124 | 0.1864 | 0.0123 | 0.1867 | 0.0116 | 0.1867 | 0.0118 | 0.1869 | 0.0122 | 0.1867 | 0.0124 | 0.186 | 0.0126 | 0.1856 | 0.0127 | 0.1857 | 0.012 | 0.1853 | 0.0121 | 0.1852 | 0.0121 | 0.1853 | 0.0119 | 0.1853 | 0.0122 | 0.1853 | 0.0124 | 0.1852 | 0.0122 | 0.185 | 0.0125 | 0.1849 | 0.0126 | 0.1846 | 0.0125 | 0.1841 | 0.0128 | 0.1843 | 0.0127 | 0.1848 | 0.0126 | 0.1847 | 0.0125 | 0.1841 | 0.0123 | 0.1838 | 0.0122 | 0.1838 | 0.0124 | 0.1842 | 0.0124 | 0.1841 | 0.0123 | 0.1839 | 0.0126 | 0.1837 | 0.0126 | 0.1835 | 0.0125 | 0.1835 | 0.0124 | 0.1833 | 0.0128 | 0.1833 | 0.0126 | 0.1833 | 0.0122 | 0.1828 | 0.0123 | 0.1825 | 0.0121 | 0.1826 | 0.0121 | 0.183 | 0.013 | 0.1831 | 0.0128 | 0.183 | 0.0125 | 0.1828 | 0.0124 | 0.183 | 0.0122 | 0.1832 | 0.0122 | 0.1829 | 0.0125 | 0.1828 | 0.0122 | 0.1824 | 0.0122 | 0.1822 | 0.0129 | 0.1827 | 0.0135 | 0.182 | 0.0128 | 0.1816 | 0.0124 | 0.1821 | 0.0121 | 0.1823 | 0.0124 | 0.1824 | 0.0129 | 0.1825 | 0.0125 | 0.1824 | 0.0124 | 0.1821 | 0.0125 | 0.1818 | 0.0125 | 0.1822 | 0.0129 | 0.1821 | 0.013 | 0.1818 | 0.0129 | 0.1818 | 0.0124 | 0.1817 | 0.0123 | 0.1817 | 0.0124 | 0.1819 | 0.0128 | 0.1816 | 0.0126 | 0.1813 | 0.0123 | 0.1816 | 0.0119 | 0.1823 | 0.0125 | 0.182 | 0.0127 | 0.1816 | 0.0124 | 0.1818 | 0.0125 | 0.1818 | 0.0126 | 0.1817 | 0.0124 | 0.1813 | 0.0124 | 0.1811 | 0.0125 | 0.1811 | 0.0128 | 0.1814 | 0.0131 | 0.1811 | 0.0128 | 0.1812 | 0.0124 | 0.1813 | 0.0126 | 0.1814 | 0.0126 | 0.1814 | 0.0124 | 0.1807 | 0.0126 | 0.1811 | 0.0127 | 0.181 | 0.0122 | 0.1806 | 0.0121 | 0.1811 | 0.0128 | 0.1812 | 0.0127 | 0.1812 | 0.0123 | 0.1809 | 0.0123 | 0.1811 | 0.0128 | 0.1812 | 0.013 | 0.1807 | 0.0127 | 0.1808 | 0.0127 | 0.1809 | 0.0126 | 0.1813 | 0.0124 | 0.1813 | 0.0123 | 0.1813 | 0.0126 | 0.1813 | 0.0127 | 0.1811 | 0.0124 | 0.1808 | 0.0122 | 0.1804 | 0.0126 | 0.1806 | 0.0126 | 0.1805 | 0.0121 | 0.1805 | 0.0115 | 0.1806 | 0.0121 | 0.1805 | 0.0126 | 0.1806 | 0.0129 | 0.1808 | 0.0124 | 0.1808 | 0.0123 | 0.1808 | 0.0129 | 0.1811 | 0.0129 | 0.181 | 0.0127 | 0.1808 | 0.0127 | 0.181 | 0.0126 | 0.1811 | 0.0124 | 0.1812 | 0.0124 | 0.1811 | 0.0128 | 0.1808 | 0.0127 | 0.1805 | 0.0124 | 0.1803 | 0.0123 | 0.1804 | 0.0125 | 0.1809 | 0.0127 | 0.1816 | 0.0122 | 0.1811 | 0.0125 | 0.1804 | 0.0123 | 0.1806 | 0.0119 | 0.1811 | 0.0125 | 0.1812 | 0.0127 | 0.181 | 0.0128 | 0.1806 | 0.0129 | 0.1805 | 0.0128 | 0.1808 | 0.0127 | 0.1807 | 0.0132 | 0.1809 | 0.013 | 0.1813 | 0.0127 | 0.1813 | 0.0125 | 0.1807 | 0.0126 | 0.1805 | 0.0128 | 0.1808 | 0.0124 | 0.1808 | 0.0123 | 0.181 | 0.0124 | 0.1809 | 0.0123 | 0.1804 | 0.0125 | 0.1805 | 0.0128 | 0.1808 | 0.0128 | 0.1812 | 0.0121 | 0.1811 | 0.0123 | 0.1806 | 0.0129 | 0.1806 | 0.0125 | 0.1813 | 0.0128 | 0.1813 | 0.0128 | 0.181 | 0.0128 | 0.1804 | 0.0126
668 | 0.2059 | 0.0124 | 0.2015 | 0.0119 | 0.1986 | 0.0122 | 0.1985 | 0.0122 | 0.1983 | 0.0122 | 0.1981 | 0.0122 | 0.1977 | 0.0122 | 0.1972 | 0.0124 | 0.1965 | 0.0125 | 0.1961 | 0.0123 | 0.1962 | 0.0124 | 0.196 | 0.0125 | 0.1954 | 0.0126 | 0.1953 | 0.0124 | 0.1953 | 0.0122 | 0.1949 | 0.0122 | 0.1946 | 0.0124 | 0.1942 | 0.0126 | 0.1938 | 0.013 | 0.1942 | 0.0123 | 0.1941 | 0.0123 | 0.1936 | 0.0125 | 0.1934 | 0.0125 | 0.1931 | 0.0124 | 0.1931 | 0.0125 | 0.193 | 0.0128 | 0.1924 | 0.0127 | 0.1921 | 0.0127 | 0.1922 | 0.0128 | 0.1922 | 0.0131 | 0.1917 | 0.0128 | 0.1917 | 0.0124 | 0.1916 | 0.0125 | 0.1912 | 0.0126 | 0.1907 | 0.0128 | 0.1907 | 0.0126 | 0.1913 | 0.0127 | 0.1915 | 0.0124 | 0.191 | 0.0121 | 0.1909 | 0.0125 | 0.1907 | 0.0129 | 0.1904 | 0.0129 | 0.1903 | 0.0131 | 0.1897 | 0.0129 | 0.1892 | 0.0127 | 0.1894 | 0.0128 | 0.1895 | 0.0128 | 0.1896 | 0.0129 | 0.1902 | 0.0131 | 0.1899 | 0.0128 | 0.1896 | 0.0127 | 0.1896 | 0.0122 | 0.1896 | 0.0125 | 0.1892 | 0.0127 | 0.1886 | 0.0126 | 0.1886 | 0.0126 | 0.1887 | 0.0126 | 0.1888 | 0.0128 | 0.1888 | 0.0127 | 0.1891 | 0.0126 | 0.1893 | 0.0125 | 0.1885 | 0.0126 | 0.1883 | 0.0128 | 0.1885 | 0.0126 | 0.1886 | 0.0129 | 0.1884 | 0.0129 | 0.1884 | 0.0128 | 0.1883 | 0.0126 | 0.1886 | 0.0126 | 0.1887 | 0.0125 | 0.188 | 0.0125 | 0.1882 | 0.0125 | 0.1886 | 0.0126 | 0.1884 | 0.0131 | 0.1878 | 0.0128 | 0.1878 | 0.0128 | 0.188 | 0.0129 | 0.1874 | 0.0125 | 0.1875 | 0.0127 | 0.1879 | 0.0128 | 0.188 | 0.0132 | 0.1878 | 0.0134 | 0.1878 | 0.0135 | 0.1879 | 0.0131 | 0.1874 | 0.0127 | 0.1872 | 0.0126 | 0.1872 | 0.0126 | 0.1872 | 0.0128 | 0.1871 | 0.0128 | 0.187 | 0.0128 | 0.1873 | 0.0131 | 0.1871 | 0.013 | 0.187 | 0.0126 | 0.1872 | 0.0127 | 0.1872 | 0.0128 | 0.1874 | 0.0131 | 0.1875 | 0.0134 | 0.1871 | 0.0131 | 0.1871 | 0.0128 | 0.1867 | 0.0126 | 0.1868 | 0.0129 | 0.1867 | 0.0132 | 0.1869 | 0.0126 | 0.1872 | 0.0128 | 0.1869 | 0.013 | 0.1868 | 0.0126 | 0.1871 | 0.0128 | 0.1872 | 0.0128 | 0.187 | 0.0124 | 0.1866 | 0.0127 | 0.1861 | 0.0127 | 0.1861 | 0.0124 | 0.1867 | 0.0129 | 0.1868 | 0.013 | 0.1869 | 0.0131 | 0.1865 | 0.0131 | 0.1862 | 0.013 | 0.1863 | 0.0131 | 0.1868 | 0.013 | 0.1867 | 0.0131 | 0.1863 | 0.0132 | 0.1865 | 0.0125 | 0.1867 | 0.0125 | 0.1868 | 0.0126 | 0.1865 | 0.0128 | 0.1863 | 0.0127 | 0.1864 | 0.0125 | 0.1869 | 0.0121 | 0.1864 | 0.0127 | 0.1862 | 0.013 | 0.1864 | 0.0128 | 0.1866 | 0.0129 | 0.1864 | 0.0128 | 0.1862 | 0.0125 | 0.1861 | 0.0123 | 0.1863 | 0.0121 | 0.1867 | 0.0122 | 0.1868 | 0.0128 | 0.1864 | 0.0131 | 0.1861 | 0.0131 | 0.1859 | 0.0125 | 0.1859 | 0.0125 | 0.1858 | 0.0126 | 0.1859 | 0.0127 | 0.1864 | 0.0131 | 0.1863 | 0.013 | 0.1861 | 0.0125 | 0.1859 | 0.0126 | 0.1864 | 0.0126 | 0.187 | 0.0125 | 0.1869 | 0.0131 | 0.1868 | 0.0132 | 0.1865 | 0.0128 | 0.1864 | 0.0127 | 0.186 | 0.0127 | 0.1859 | 0.0128 | 0.1864 | 0.0124 | 0.1859 | 0.0125 | 0.1857 | 0.0128 | 0.1862 | 0.0125 | 0.1863 | 0.0121 | 0.1864 | 0.0124 | 0.1859 | 0.0132 | 0.1858 | 0.0131 | 0.186 | 0.0131 | 0.186 | 0.0132 | 0.1863 | 0.0127 | 0.1866 | 0.0132 | 0.1859 | 0.0135 | 0.1857 | 0.0127 | 0.186 | 0.0128 | 0.1861 | 0.0128 | 0.1862 | 0.0128 | 0.186 | 0.0129
669 | 0.2135 | 0.0126 | 0.2092 | 0.0119 | 0.2063 | 0.0121 | 0.2056 | 0.0125 | 0.2051 | 0.0127 | 0.2045 | 0.0127 | 0.2039 | 0.012 | 0.2037 | 0.0123 | 0.2033 | 0.0128 | 0.2028 | 0.0127 | 0.2024 | 0.0123 | 0.2026 | 0.0124 | 0.2025 | 0.0127 | 0.2018 | 0.0127 | 0.2012 | 0.0125 | 0.2012 | 0.0124 | 0.2012 | 0.0125 | 0.2007 | 0.0124 | 0.2005 | 0.0127 | 0.2006 | 0.0127 | 0.2003 | 0.0124 | 0.2001 | 0.0125 | 0.1998 | 0.013 | 0.1995 | 0.0128 | 0.1993 | 0.0126 | 0.1989 | 0.0131 | 0.1985 | 0.0129 | 0.1988 | 0.0128 | 0.1988 | 0.0128 | 0.1988 | 0.0126 | 0.1986 | 0.0127 | 0.198 | 0.013 | 0.1975 | 0.0128 | 0.1977 | 0.0131 | 0.1977 | 0.0131 | 0.1975 | 0.0126 | 0.1971 | 0.0123 | 0.1973 | 0.0126 | 0.1973 | 0.0132 | 0.1964 | 0.0128 | 0.1963 | 0.0127 | 0.1967 | 0.0125 | 0.1968 | 0.0125 | 0.1964 | 0.0125 | 0.1959 | 0.0125 | 0.1961 | 0.0124 | 0.1963 | 0.0124 | 0.1962 | 0.0124 | 0.1955 | 0.0124 | 0.1955 | 0.0128 | 0.1955 | 0.0132 | 0.1953 | 0.0129 | 0.1951 | 0.0125 | 0.1953 | 0.0125 | 0.1954 | 0.0127 | 0.1952 | 0.0126 | 0.1951 | 0.0126 | 0.195 | 0.0127 | 0.1951 | 0.0128 | 0.1951 | 0.0128 | 0.195 | 0.013 | 0.195 | 0.0128 | 0.1948 | 0.0126 | 0.1944 | 0.0126 | 0.1941 | 0.0129 | 0.1943 | 0.0131 | 0.1945 | 0.013 | 0.1941 | 0.0133 | 0.1939 | 0.0132 | 0.1939 | 0.013 | 0.1939 | 0.0131 | 0.1937 | 0.0131 | 0.1936 | 0.013 | 0.1941 | 0.0127 | 0.1943 | 0.0128 | 0.1941 | 0.0128 | 0.1937 | 0.0127 | 0.1936 | 0.0127 | 0.1934 | 0.0126 | 0.1932 | 0.0128 | 0.1936 | 0.0129 | 0.1934 | 0.0129 | 0.1928 | 0.0131 | 0.193 | 0.0125 | 0.1934 | 0.0127 | 0.1932 | 0.013 | 0.1928 | 0.0131 | 0.1928 | 0.013 | 0.1929 | 0.0129 | 0.1927 | 0.013 | 0.1929 | 0.0128 | 0.1932 | 0.0128 | 0.193 | 0.0128 | 0.1929 | 0.0129 | 0.1929 | 0.0129 | 0.1928 | 0.0129 | 0.1932 | 0.0131 | 0.193 | 0.0129 | 0.1929 | 0.0128 | 0.1928 | 0.013 | 0.1927 | 0.013 | 0.1927 | 0.0129 | 0.1927 | 0.013 | 0.1922 | 0.0129 | 0.1921 | 0.013 | 0.1928 | 0.0127 | 0.1924 | 0.0127 | 0.1922 | 0.0129 | 0.1922 | 0.0128 | 0.1925 | 0.0127 | 0.1928 | 0.0128 | 0.1927 | 0.0129 | 0.1923 | 0.0128 | 0.1922 | 0.013 | 0.1921 | 0.0131 | 0.1926 | 0.0133 | 0.1921 | 0.0132 | 0.1918 | 0.0133 | 0.1921 | 0.0129 | 0.192 | 0.0127 | 0.1919 | 0.0127 | 0.1918 | 0.0132 | 0.1922 | 0.0133 | 0.1921 | 0.0131 | 0.1913 | 0.0133 | 0.1915 | 0.0133 | 0.1917 | 0.0132 | 0.1915 | 0.0132 | 0.1915 | 0.0127 | 0.1918 | 0.0126 | 0.1919 | 0.0128 | 0.1922 | 0.0128 | 0.1917 | 0.0126 | 0.1913 | 0.0126 | 0.1913 | 0.013 | 0.1912 | 0.013 | 0.1913 | 0.0129 | 0.1917 | 0.0132 | 0.1916 | 0.0131 | 0.1916 | 0.013 | 0.1916 | 0.0128 | 0.1917 | 0.0134 | 0.1914 | 0.0135 | 0.1916 | 0.0128 | 0.1915 | 0.0126 | 0.1915 | 0.0126 | 0.1918 | 0.0125 | 0.1916 | 0.0128 | 0.1916 | 0.0132 | 0.1916 | 0.0133 | 0.1912 | 0.0131 | 0.1915 | 0.0131 | 0.1917 | 0.0128 | 0.1914 | 0.0127 | 0.1915 | 0.0131 | 0.1916 | 0.0134 | 0.1919 | 0.013 | 0.1918 | 0.0128 | 0.1916 | 0.0128 | 0.1914 | 0.0131 | 0.1915 | 0.013 | 0.1919 | 0.0132 | 0.1917 | 0.0132 | 0.1917 | 0.0131 | 0.1917 | 0.0133 | 0.1913 | 0.0133 | 0.1909 | 0.0132 | 0.1913 | 0.0133 | 0.1914 | 0.0132 | 0.191 | 0.0129 | 0.1912 | 0.0131 | 0.1914 | 0.0131 | 0.1915 | 0.0132 | 0.1913 | 0.013
670 | 0.2211 | 0.0129 | 0.2161 | 0.0122 | 0.2129 | 0.0126 | 0.2125 | 0.013 | 0.2123 | 0.0127 | 0.2122 | 0.0124 | 0.2112 | 0.0129 | 0.2108 | 0.0132 | 0.2104 | 0.0133 | 0.2102 | 0.0129 | 0.2098 | 0.0127 | 0.2095 | 0.0128 | 0.2089 | 0.013 | 0.208 | 0.0128 | 0.208 | 0.0131 | 0.2081 | 0.013 | 0.2082 | 0.0125 | 0.2078 | 0.0123 | 0.2072 | 0.0125 | 0.2067 | 0.0126 | 0.2066 | 0.013 | 0.206 | 0.0132 | 0.2057 | 0.0129 | 0.206 | 0.0126 | 0.206 | 0.0123 | 0.2054 | 0.0129 | 0.2056 | 0.0132 | 0.2052 | 0.0131 | 0.2046 | 0.0132 | 0.2042 | 0.0131 | 0.2044 | 0.0132 | 0.2044 | 0.013 | 0.2041 | 0.0129 | 0.2041 | 0.0131 | 0.2037 | 0.013 | 0.2032 | 0.0128 | 0.2034 | 0.013 | 0.2036 | 0.013 | 0.2036 | 0.0129 | 0.203 | 0.0128 | 0.2024 | 0.0127 | 0.2025 | 0.0127 | 0.2028 | 0.0131 | 0.2026 | 0.0131 | 0.2024 | 0.013 | 0.2024 | 0.013 | 0.2023 | 0.0132 | 0.202 | 0.0135 | 0.2019 | 0.0129 | 0.2021 | 0.0129 | 0.2021 | 0.0129 | 0.2018 | 0.0125 | 0.2018 | 0.0126 | 0.2015 | 0.0128 | 0.2011 | 0.0129 | 0.2012 | 0.013 | 0.2012 | 0.0129 | 0.2009 | 0.0132 | 0.2009 | 0.0132 | 0.2008 | 0.0131 | 0.2004 | 0.0129 | 0.2004 | 0.0127 | 0.2007 | 0.0129 | 0.2004 | 0.0132 | 0.2002 | 0.0129 | 0.2004 | 0.0129 | 0.2005 | 0.0129 | 0.2003 | 0.0129 | 0.2003 | 0.0132 | 0.1999 | 0.0134 | 0.1996 | 0.013 | 0.1996 | 0.0129 | 0.1995 | 0.013 | 0.1994 | 0.0132 | 0.1993 | 0.013 | 0.1996 | 0.0131 | 0.1998 | 0.0133 | 0.1996 | 0.0133 | 0.1996 | 0.0134 | 0.1994 | 0.0136 | 0.199 | 0.0133 | 0.199 | 0.0132 | 0.199 | 0.0135 | 0.1991 | 0.0131 | 0.1991 | 0.0128 | 0.199 | 0.0127 | 0.1986 | 0.013 | 0.1988 | 0.0129 | 0.1989 | 0.0125 | 0.1984 | 0.0125 | 0.1986 | 0.0126 | 0.199 | 0.0128 | 0.1989 | 0.0132 | 0.1985 | 0.0131 | 0.1984 | 0.0132 | 0.1983 | 0.0133 | 0.1986 | 0.0132 | 0.1985 | 0.0131 | 0.1981 | 0.0134 | 0.1983 | 0.0131 | 0.198 | 0.0128 | 0.1979 | 0.0131 | 0.1981 | 0.0129 | 0.198 | 0.0128 | 0.1979 | 0.0127 | 0.198 | 0.0131 | 0.1981 | 0.0131 | 0.1982 | 0.0131 | 0.1982 | 0.013 | 0.1977 | 0.013 | 0.1974 | 0.0131 | 0.1976 | 0.013 | 0.1977 | 0.0131 | 0.1979 | 0.0132 | 0.198 | 0.013 | 0.1976 | 0.013 | 0.1975 | 0.0131 | 0.1975 | 0.0131 | 0.1972 | 0.0133 | 0.1971 | 0.0131 | 0.1974 | 0.013 | 0.1973 | 0.0133 | 0.1975 | 0.0133 | 0.1976 | 0.0132 | 0.1974 | 0.0135 | 0.1978 | 0.0134 | 0.1976 | 0.0131 | 0.1967 | 0.0132 | 0.197 | 0.013 | 0.1971 | 0.0129 | 0.1969 | 0.0132 | 0.1972 | 0.0133 | 0.1972 | 0.0133 | 0.1973 | 0.0133 | 0.1974 | 0.0133 | 0.1973 | 0.0129 | 0.1971 | 0.0129 | 0.1968 | 0.0135 | 0.1971 | 0.0137 | 0.1972 | 0.0135 | 0.1971 | 0.0131 | 0.1969 | 0.0128 | 0.1971 | 0.0129 | 0.1972 | 0.0132 | 0.1971 | 0.0131 | 0.1971 | 0.0131 | 0.1967 | 0.013 | 0.197 | 0.0128 | 0.1971 | 0.0128 | 0.197 | 0.0129 | 0.1967 | 0.0128 | 0.197 | 0.013 | 0.1971 | 0.013 | 0.1969 | 0.0131 | 0.1968 | 0.0132 | 0.1966 | 0.0132 | 0.1966 | 0.013 | 0.1967 | 0.0132 | 0.1968 | 0.0134 | 0.1967 | 0.0137 | 0.1967 | 0.0132 | 0.197 | 0.0132 | 0.1971 | 0.0134 | 0.1969 | 0.0134 | 0.1968 | 0.0133 | 0.1968 | 0.0131 | 0.1969 | 0.0135 | 0.1966 | 0.0134 | 0.1965 | 0.0134 | 0.1966 | 0.0136 | 0.1965 | 0.0134 | 0.1964 | 0.0132 | 0.1964 | 0.0133 | 0.1964 | 0.0133
671 | 0.2292 | 0.013 | 0.2244 | 0.0128 | 0.2209 | 0.0133 | 0.2203 | 0.0128 | 0.2199 | 0.0126 | 0.2195 | 0.0126 | 0.2187 | 0.013 | 0.2184 | 0.0129 | 0.218 | 0.0125 | 0.2175 | 0.0128 | 0.2166 | 0.0127 | 0.2164 | 0.0129 | 0.2165 | 0.013 | 0.2157 | 0.0128 | 0.2154 | 0.0131 | 0.2152 | 0.0132 | 0.2149 | 0.0134 | 0.2147 | 0.0132 | 0.2147 | 0.0129 | 0.2143 | 0.0136 | 0.214 | 0.0138 | 0.2137 | 0.0137 | 0.2136 | 0.0131 | 0.2131 | 0.0129 | 0.2128 | 0.013 | 0.2129 | 0.0132 | 0.2126 | 0.0132 | 0.2122 | 0.0131 | 0.2116 | 0.0128 | 0.2121 | 0.013 | 0.2115 | 0.0129 | 0.2107 | 0.0131 | 0.211 | 0.0134 | 0.2109 | 0.0134 | 0.2108 | 0.0133 | 0.2107 | 0.0133 | 0.2106 | 0.0132 | 0.2105 | 0.013 | 0.2102 | 0.0128 | 0.2102 | 0.0128 | 0.2101 | 0.0128 | 0.2098 | 0.0127 | 0.2097 | 0.0129 | 0.2095 | 0.0129 | 0.2095 | 0.0125 | 0.2095 | 0.0126 | 0.2095 | 0.0128 | 0.2094 | 0.0132 | 0.2087 | 0.0135 | 0.208 | 0.0133 | 0.2081 | 0.0132 | 0.2086 | 0.0132 | 0.2084 | 0.0132 | 0.2081 | 0.0132 | 0.2082 | 0.0132 | 0.2081 | 0.0133 | 0.2078 | 0.0135 | 0.2074 | 0.0138 | 0.2075 | 0.0136 | 0.2076 | 0.0133 | 0.2075 | 0.013 | 0.2075 | 0.0129 | 0.2078 | 0.0134 | 0.2075 | 0.0137 | 0.207 | 0.0131 | 0.2071 | 0.0133 | 0.2067 | 0.0137 | 0.2065 | 0.0131 | 0.2069 | 0.0132 | 0.2069 | 0.0133 | 0.2069 | 0.0131 | 0.2066 | 0.0132 | 0.2062 | 0.0135 | 0.2066 | 0.0133 | 0.2067 | 0.0135 | 0.2062 | 0.0132 | 0.2055 | 0.0126 | 0.2056 | 0.0131 | 0.2055 | 0.0133 | 0.2055 | 0.0134 | 0.2058 | 0.0134 | 0.2058 | 0.0133 | 0.2057 | 0.0133 | 0.2058 | 0.0131 | 0.2056 | 0.0128 | 0.2056 | 0.0128 | 0.205 | 0.0133 | 0.2051 | 0.0133 | 0.2054 | 0.013 | 0.2054 | 0.0127 | 0.2055 | 0.013 | 0.2054 | 0.0131 | 0.2051 | 0.0129 | 0.205 | 0.0132 | 0.2048 | 0.0134 | 0.2046 | 0.0133 | 0.2041 | 0.0128 | 0.2042 | 0.0128 | 0.2044 | 0.0129 | 0.2046 | 0.0135 | 0.2045 | 0.0133 | 0.2045 | 0.0129 | 0.2045 | 0.0132 | 0.2047 | 0.0132 | 0.2045 | 0.0129 | 0.204 | 0.0128 | 0.2037 | 0.0132 | 0.2036 | 0.0136 | 0.2038 | 0.0132 | 0.2038 | 0.013 | 0.2039 | 0.0131 | 0.204 | 0.0132 | 0.2043 | 0.0136 | 0.2039 | 0.0134 | 0.2034 | 0.0132 | 0.2032 | 0.0129 | 0.2036 | 0.0133 | 0.2037 | 0.0136 | 0.2036 | 0.013 | 0.2039 | 0.0132 | 0.2039 | 0.0135 | 0.2043 | 0.0139 | 0.2038 | 0.0132 | 0.2033 | 0.0128 | 0.2027 | 0.013 | 0.2033 | 0.0132 | 0.2033 | 0.013 | 0.2032 | 0.0135 | 0.2031 | 0.0132 | 0.2032 | 0.0131 | 0.2033 | 0.0136 | 0.2037 | 0.0136 | 0.2036 | 0.0134 | 0.2033 | 0.0133 | 0.2035 | 0.0131 | 0.2033 | 0.0131 | 0.203 | 0.0134 | 0.2032 | 0.0134 | 0.2029 | 0.0132 | 0.2028 | 0.0131 | 0.2026 | 0.0136 | 0.2026 | 0.0136 | 0.203 | 0.0135 | 0.2033 | 0.0132 | 0.2029 | 0.0134 | 0.2027 | 0.0135 | 0.2028 | 0.0131 | 0.2032 | 0.013 | 0.2029 | 0.013 | 0.2027 | 0.0136 | 0.203 | 0.014 | 0.2029 | 0.0138 | 0.2029 | 0.0134 | 0.2024 | 0.0133 | 0.2024 | 0.0134 | 0.2026 | 0.0137 | 0.2028 | 0.0141 | 0.2028 | 0.0135 | 0.203 | 0.0133 | 0.2025 | 0.0135 | 0.2021 | 0.0135 | 0.2021 | 0.0132 | 0.2026 | 0.0127 | 0.2029 | 0.0131 | 0.2028 | 0.0132 | 0.2027 | 0.0131 | 0.2026 | 0.0136 | 0.2024 | 0.0133 | 0.2026 | 0.013 | 0.2024 | 0.0135 | 0.2019 | 0.0135 | 0.2019 | 0.0135 | 0.2024 | 0.0132 | 0.2023 | 0.0133
672 | 0.2371 | 0.0132 | 0.2312 | 0.0127 | 0.2272 | 0.0133 | 0.2267 | 0.0135 | 0.2265 | 0.0136 | 0.226 | 0.0133 | 0.2252 | 0.0129 | 0.2252 | 0.0136 | 0.2246 | 0.014 | 0.2242 | 0.0139 | 0.224 | 0.0133 | 0.2241 | 0.0132 | 0.2236 | 0.0137 | 0.2227 | 0.0139 | 0.2215 | 0.0137 | 0.2206 | 0.0136 | 0.2211 | 0.0132 | 0.2211 | 0.0131 | 0.2206 | 0.0133 | 0.2202 | 0.0134 | 0.2198 | 0.0136 | 0.2194 | 0.0138 | 0.2195 | 0.0133 | 0.2202 | 0.0132 | 0.2203 | 0.013 | 0.2196 | 0.0133 | 0.2194 | 0.0141 | 0.2187 | 0.014 | 0.2186 | 0.0135 | 0.2183 | 0.014 | 0.2177 | 0.0139 | 0.2175 | 0.0136 | 0.2173 | 0.0138 | 0.2169 | 0.0135 | 0.2169 | 0.0131 | 0.2171 | 0.0131 | 0.2171 | 0.0131 | 0.2166 | 0.013 | 0.2157 | 0.0133 | 0.2156 | 0.0137 | 0.2158 | 0.0137 | 0.2163 | 0.0131 | 0.2161 | 0.0134 | 0.2155 | 0.0136 | 0.2152 | 0.0136 | 0.2159 | 0.0134 | 0.2158 | 0.0133 | 0.2153 | 0.014 | 0.2148 | 0.0143 | 0.2141 | 0.014 | 0.2139 | 0.0133 | 0.2147 | 0.0132 | 0.2143 | 0.0134 | 0.2135 | 0.0139 | 0.214 | 0.0135 | 0.2144 | 0.0138 | 0.2141 | 0.0139 | 0.2136 | 0.014 | 0.2132 | 0.0135 | 0.2134 | 0.0133 | 0.214 | 0.0136 | 0.2134 | 0.014 | 0.2131 | 0.0141 | 0.2129 | 0.0134 | 0.2129 | 0.0129 | 0.2132 | 0.0132 | 0.2128 | 0.0136 | 0.2117 | 0.0133 | 0.2124 | 0.014 | 0.2127 | 0.0142 | 0.2127 | 0.0133 | 0.2128 | 0.0132 | 0.2125 | 0.0133 | 0.2116 | 0.0139 | 0.2115 | 0.0138 | 0.2115 | 0.0133 | 0.2118 | 0.0131 | 0.212 | 0.0132 | 0.2118 | 0.0133 | 0.2115 | 0.0134 | 0.2119 | 0.013 | 0.2121 | 0.0133 | 0.2113 | 0.014 | 0.2106 | 0.0137 | 0.2112 | 0.0138 | 0.2118 | 0.0135 | 0.2116 | 0.0134 | 0.2111 | 0.0136 | 0.2106 | 0.0137 | 0.2104 | 0.0132 | 0.2105 | 0.0135 | 0.2105 | 0.0138 | 0.2105 | 0.0136 | 0.2103 | 0.0131 | 0.2106 | 0.0131 | 0.2105 | 0.0132 | 0.21 | 0.013 | 0.2099 | 0.013 | 0.2103 | 0.0129 | 0.2102 | 0.0137 | 0.2099 | 0.0136 | 0.21 | 0.0136 | 0.21 | 0.014 | 0.2096 | 0.0135 | 0.21 | 0.0132 | 0.2102 | 0.0137 | 0.2096 | 0.0141 | 0.2091 | 0.0141 | 0.2093 | 0.0136 | 0.2092 | 0.0137 | 0.2092 | 0.0139 | 0.2095 | 0.0138 | 0.2096 | 0.0139 | 0.2092 | 0.0135 | 0.2089 | 0.0132 | 0.2093 | 0.0129 | 0.2097 | 0.0131 | 0.2094 | 0.0135 | 0.2095 | 0.0134 | 0.2087 | 0.0135 | 0.2084 | 0.014 | 0.2091 | 0.0142 | 0.2093 | 0.0138 | 0.2093 | 0.0132 | 0.2092 | 0.0131 | 0.2094 | 0.0135 | 0.2093 | 0.0138 | 0.2089 | 0.0142 | 0.2089 | 0.0138 | 0.2084 | 0.0132 | 0.2084 | 0.0134 | 0.2087 | 0.0139 | 0.2083 | 0.0138 | 0.2081 | 0.0137 | 0.2081 | 0.0134 | 0.2084 | 0.0135 | 0.2085 | 0.0137 | 0.2086 | 0.0141 | 0.2089 | 0.014 | 0.2083 | 0.0134 | 0.2076 | 0.0134 | 0.208 | 0.0138 | 0.2083 | 0.0138 | 0.2085 | 0.0136 | 0.2084 | 0.0136 | 0.2083 | 0.0137 | 0.2085 | 0.014 | 0.2084 | 0.0147 | 0.2078 | 0.0143 | 0.2079 | 0.0136 | 0.2081 | 0.0134 | 0.2084 | 0.0136 | 0.2085 | 0.014 | 0.2087 | 0.0141 | 0.2086 | 0.0141 | 0.2082 | 0.0139 | 0.2083 | 0.0132 | 0.2091 | 0.0132 | 0.2087 | 0.013 | 0.2076 | 0.0136 | 0.2079 | 0.0136 | 0.2081 | 0.0136 | 0.208 | 0.0137 | 0.2079 | 0.0131 | 0.2081 | 0.0132 | 0.2078 | 0.0135 | 0.2076 | 0.0134 | 0.2075 | 0.013 | 0.2081 | 0.0129 | 0.2084 | 0.014 | 0.2078 | 0.014 | 0.2075 | 0.014 | 0.208 | 0.0136 | 0.2077 | 0.0133
673 | 0.2459 | 0.0136 | 0.2406 | 0.0132 | 0.2368 | 0.0136 | 0.2359 | 0.0134 | 0.2348 | 0.0137 | 0.2339 | 0.0143 | 0.2337 | 0.014 | 0.2335 | 0.0141 | 0.2328 | 0.0139 | 0.2321 | 0.0136 | 0.2321 | 0.0136 | 0.2317 | 0.0136 | 0.2306 | 0.0137 | 0.2302 | 0.0136 | 0.2298 | 0.0135 | 0.2295 | 0.0135 | 0.2299 | 0.0134 | 0.2296 | 0.0136 | 0.2289 | 0.0143 | 0.2289 | 0.0143 | 0.2285 | 0.0142 | 0.2278 | 0.014 | 0.2273 | 0.0137 | 0.227 | 0.0136 | 0.2268 | 0.0136 | 0.2265 | 0.0139 | 0.2264 | 0.0133 | 0.2264 | 0.0131 | 0.2257 | 0.0134 | 0.226 | 0.0136 | 0.2254 | 0.0135 | 0.2247 | 0.0137 | 0.225 | 0.0134 | 0.2251 | 0.0134 | 0.2248 | 0.0135 | 0.224 | 0.0136 | 0.2242 | 0.014 | 0.2242 | 0.0139 | 0.2241 | 0.0136 | 0.2239 | 0.014 | 0.2234 | 0.014 | 0.2235 | 0.0137 | 0.2229 | 0.0136 | 0.223 | 0.0139 | 0.2236 | 0.0139 | 0.223 | 0.0139 | 0.2228 | 0.014 | 0.2227 | 0.0137 | 0.2224 | 0.0133 | 0.2224 | 0.0133 | 0.2224 | 0.0134 | 0.222 | 0.0134 | 0.2213 | 0.0133 | 0.221 | 0.0135 | 0.2213 | 0.0138 | 0.2212 | 0.014 | 0.2208 | 0.0142 | 0.2202 | 0.0141 | 0.2202 | 0.0141 | 0.2205 | 0.0141 | 0.2211 | 0.0138 | 0.2211 | 0.0139 | 0.2207 | 0.0138 | 0.2203 | 0.0139 | 0.2202 | 0.0138 | 0.2201 | 0.0138 | 0.22 | 0.014 | 0.2199 | 0.0138 | 0.2199 | 0.0139 | 0.22 | 0.014 | 0.2201 | 0.0136 | 0.2194 | 0.0134 | 0.2191 | 0.014 | 0.2193 | 0.0142 | 0.2187 | 0.0135 | 0.2189 | 0.0134 | 0.2193 | 0.0134 | 0.2187 | 0.0133 | 0.2187 | 0.0138 | 0.2188 | 0.0139 | 0.2186 | 0.014 | 0.2184 | 0.0139 | 0.2181 | 0.0137 | 0.2178 | 0.013 | 0.2181 | 0.0134 | 0.2181 | 0.014 | 0.2182 | 0.0136 | 0.2178 | 0.0135 | 0.2177 | 0.0139 | 0.2178 | 0.0139 | 0.2175 | 0.0142 | 0.2171 | 0.0142 | 0.2171 | 0.0138 | 0.2181 | 0.0139 | 0.2178 | 0.0137 | 0.2169 | 0.0142 | 0.2171 | 0.0141 | 0.217 | 0.0139 | 0.2168 | 0.0138 | 0.2168 | 0.0141 | 0.2168 | 0.0142 | 0.2167 | 0.014 | 0.2166 | 0.0139 | 0.2172 | 0.0141 | 0.2173 | 0.014 | 0.2172 | 0.014 | 0.217 | 0.0139 | 0.2166 | 0.0137 | 0.2164 | 0.0133 | 0.2164 | 0.0136 | 0.2165 | 0.0138 | 0.2165 | 0.0134 | 0.2162 | 0.0138 | 0.2163 | 0.0139 | 0.2166 | 0.0137 | 0.2163 | 0.0139 | 0.2159 | 0.014 | 0.2155 | 0.014 | 0.2159 | 0.0139 | 0.2162 | 0.0138 | 0.2162 | 0.0139 | 0.216 | 0.0138 | 0.2162 | 0.0141 | 0.2158 | 0.014 | 0.2156 | 0.0138 | 0.2157 | 0.0141 | 0.2153 | 0.014 | 0.2153 | 0.014 | 0.2149 | 0.014 | 0.2148 | 0.0139 | 0.2153 | 0.0138 | 0.2159 | 0.0139 | 0.2156 | 0.0136 | 0.2155 | 0.0135 | 0.2153 | 0.014 | 0.2153 | 0.0138 | 0.2155 | 0.0136 | 0.2155 | 0.0143 | 0.2152 | 0.0138 | 0.2153 | 0.0133 | 0.2148 | 0.0133 | 0.2147 | 0.0136 | 0.2149 | 0.014 | 0.2151 | 0.0143 | 0.2148 | 0.0143 | 0.215 | 0.0144 | 0.2151 | 0.0144 | 0.215 | 0.0138 | 0.2151 | 0.0137 | 0.2152 | 0.0136 | 0.2146 | 0.0136 | 0.2148 | 0.0138 | 0.215 | 0.0138 | 0.2148 | 0.0138 | 0.2148 | 0.0141 | 0.2146 | 0.0141 | 0.2146 | 0.0136 | 0.2147 | 0.0137 | 0.2149 | 0.014 | 0.2147 | 0.0141 | 0.2145 | 0.0138 | 0.2142 | 0.0136 | 0.2142 | 0.0136 | 0.2146 | 0.0135 | 0.2149 | 0.0135 | 0.2148 | 0.0136 | 0.2147 | 0.0141 | 0.2148 | 0.014 | 0.2149 | 0.0136 | 0.2142 | 0.014 | 0.2143 | 0.0143 | 0.2142 | 0.0142 | 0.2141 | 0.0138 | 0.2139 | 0.0137
674 | 0.254 | 0.0141 | 0.2478 | 0.0134 | 0.2434 | 0.014 | 0.2427 | 0.0139 | 0.2424 | 0.0139 | 0.242 | 0.0138 | 0.2413 | 0.0136 | 0.2409 | 0.0139 | 0.2402 | 0.0141 | 0.2391 | 0.0143 | 0.2388 | 0.014 | 0.2388 | 0.014 | 0.2386 | 0.0144 | 0.2379 | 0.0142 | 0.2372 | 0.0138 | 0.2368 | 0.0135 | 0.2363 | 0.0134 | 0.2362 | 0.0137 | 0.2358 | 0.0141 | 0.2356 | 0.0141 | 0.2349 | 0.014 | 0.2347 | 0.0141 | 0.2348 | 0.014 | 0.2343 | 0.0139 | 0.2339 | 0.0139 | 0.2338 | 0.0139 | 0.2339 | 0.014 | 0.2335 | 0.014 | 0.2329 | 0.014 | 0.2327 | 0.0139 | 0.2326 | 0.0138 | 0.2324 | 0.0138 | 0.232 | 0.0139 | 0.2316 | 0.014 | 0.2312 | 0.0141 | 0.2311 | 0.0139 | 0.2309 | 0.0135 | 0.231 | 0.0133 | 0.2311 | 0.014 | 0.231 | 0.0143 | 0.2306 | 0.0143 | 0.23 | 0.0144 | 0.2297 | 0.0141 | 0.2298 | 0.0142 | 0.2297 | 0.0146 | 0.2294 | 0.0145 | 0.229 | 0.0143 | 0.2288 | 0.0143 | 0.2285 | 0.0138 | 0.2288 | 0.0143 | 0.2286 | 0.0145 | 0.2281 | 0.0141 | 0.2277 | 0.0139 | 0.2277 | 0.0139 | 0.2283 | 0.0139 | 0.2279 | 0.0138 | 0.2276 | 0.0139 | 0.2269 | 0.0143 | 0.2273 | 0.0143 | 0.2272 | 0.014 | 0.2268 | 0.0142 | 0.2267 | 0.0142 | 0.2265 | 0.0139 | 0.2266 | 0.0139 | 0.2263 | 0.0143 | 0.2262 | 0.0144 | 0.2265 | 0.0142 | 0.2267 | 0.0144 | 0.2259 | 0.0137 | 0.2261 | 0.0139 | 0.2266 | 0.0147 | 0.2259 | 0.0144 | 0.2254 | 0.0145 | 0.2251 | 0.0147 | 0.2252 | 0.014 | 0.2256 | 0.0136 | 0.2259 | 0.0137 | 0.2255 | 0.0139 | 0.2252 | 0.014 | 0.2252 | 0.014 | 0.2245 | 0.0142 | 0.2242 | 0.0143 | 0.2245 | 0.014 | 0.2243 | 0.0143 | 0.2242 | 0.0143 | 0.2242 | 0.0141 | 0.2241 | 0.0141 | 0.2239 | 0.0138 | 0.2241 | 0.0137 | 0.224 | 0.0142 | 0.2239 | 0.0145 | 0.2237 | 0.0145 | 0.2234 | 0.0143 | 0.2233 | 0.014 | 0.2234 | 0.014 | 0.2234 | 0.0144 | 0.2233 | 0.0146 | 0.2232 | 0.0147 | 0.2228 | 0.0144 | 0.223 | 0.0143 | 0.2232 | 0.0142 | 0.2234 | 0.0141 | 0.2231 | 0.0142 | 0.223 | 0.0143 | 0.223 | 0.0143 | 0.2229 | 0.0141 | 0.2227 | 0.0143 | 0.2223 | 0.0144 | 0.222 | 0.0142 | 0.2222 | 0.0143 | 0.2224 | 0.0145 | 0.2224 | 0.0144 | 0.2222 | 0.0138 | 0.2222 | 0.0138 | 0.2219 | 0.0139 | 0.2218 | 0.014 | 0.222 | 0.0142 | 0.222 | 0.0142 | 0.2218 | 0.0139 | 0.2217 | 0.0137 | 0.2219 | 0.0139 | 0.2216 | 0.0147 | 0.2218 | 0.0146 | 0.2223 | 0.0143 | 0.2224 | 0.014 | 0.222 | 0.014 | 0.2216 | 0.014 | 0.2216 | 0.0141 | 0.2214 | 0.0139 | 0.2214 | 0.0141 | 0.2216 | 0.0145 | 0.2213 | 0.0145 | 0.2213 | 0.0144 | 0.2216 | 0.0141 | 0.2214 | 0.0141 | 0.221 | 0.0138 | 0.2212 | 0.0138 | 0.2212 | 0.0145 | 0.2211 | 0.0144 | 0.221 | 0.0144 | 0.221 | 0.0145 | 0.2204 | 0.0144 | 0.2203 | 0.0145 | 0.2208 | 0.014 | 0.2206 | 0.0142 | 0.2204 | 0.0143 | 0.2206 | 0.0143 | 0.2204 | 0.0139 | 0.2206 | 0.014 | 0.2207 | 0.014 | 0.2205 | 0.0142 | 0.2202 | 0.0141 | 0.2204 | 0.0143 | 0.2206 | 0.0142 | 0.2204 | 0.0144 | 0.2203 | 0.0147 | 0.2202 | 0.0144 | 0.2203 | 0.0143 | 0.2201 | 0.014 | 0.2197 | 0.0141 | 0.2196 | 0.0142 | 0.2199 | 0.0144 | 0.2202 | 0.0143 | 0.2201 | 0.0139 | 0.2199 | 0.0141 | 0.2195 | 0.0148 | 0.2198 | 0.0146 | 0.2195 | 0.0144 | 0.2196 | 0.0144 | 0.2199 | 0.0142 | 0.2202 | 0.0141 | 0.2201 | 0.0141 | 0.2197 | 0.0146 | 0.2195 | 0.015
675 | 0.2626 | 0.0144 | 0.2564 | 0.0138 | 0.252 | 0.0145 | 0.251 | 0.0142 | 0.2504 | 0.0141 | 0.2499 | 0.0141 | 0.2492 | 0.0147 | 0.2491 | 0.0145 | 0.2488 | 0.014 | 0.2479 | 0.0143 | 0.2474 | 0.0145 | 0.2471 | 0.0145 | 0.2465 | 0.0143 | 0.2458 | 0.0143 | 0.2453 | 0.0145 | 0.245 | 0.0148 | 0.2447 | 0.0146 | 0.2442 | 0.0142 | 0.2441 | 0.0142 | 0.2438 | 0.0151 | 0.2428 | 0.0147 | 0.2423 | 0.0145 | 0.2421 | 0.0144 | 0.2424 | 0.0144 | 0.2422 | 0.0144 | 0.2414 | 0.0147 | 0.2412 | 0.0146 | 0.241 | 0.0145 | 0.2409 | 0.014 | 0.24 | 0.0141 | 0.2399 | 0.0145 | 0.2399 | 0.0144 | 0.2396 | 0.0143 | 0.2392 | 0.0144 | 0.2389 | 0.0148 | 0.239 | 0.0146 | 0.2386 | 0.0141 | 0.2385 | 0.014 | 0.2381 | 0.0144 | 0.2375 | 0.0145 | 0.2374 | 0.0145 | 0.2379 | 0.0144 | 0.2369 | 0.0141 | 0.2363 | 0.0143 | 0.2359 | 0.0143 | 0.2366 | 0.0146 | 0.2368 | 0.0145 | 0.2366 | 0.0143 | 0.2363 | 0.0144 | 0.236 | 0.0146 | 0.2356 | 0.0147 | 0.2351 | 0.0148 | 0.2351 | 0.0144 | 0.2353 | 0.014 | 0.2347 | 0.0143 | 0.2345 | 0.0142 | 0.2349 | 0.0145 | 0.2354 | 0.0148 | 0.2347 | 0.0147 | 0.2345 | 0.0148 | 0.2344 | 0.0142 | 0.2334 | 0.0139 | 0.2333 | 0.0142 | 0.2334 | 0.0142 | 0.2336 | 0.014 | 0.2337 | 0.0142 | 0.2334 | 0.0147 | 0.2333 | 0.0143 | 0.2331 | 0.0143 | 0.2329 | 0.0145 | 0.2331 | 0.0143 | 0.2328 | 0.0144 | 0.2325 | 0.0147 | 0.2325 | 0.0144 | 0.2326 | 0.0144 | 0.2325 | 0.0143 | 0.2322 | 0.0141 | 0.2321 | 0.0142 | 0.2318 | 0.0143 | 0.2317 | 0.0146 | 0.2316 | 0.0145 | 0.2315 | 0.0144 | 0.2314 | 0.0147 | 0.2315 | 0.0146 | 0.2313 | 0.0143 | 0.2312 | 0.0141 | 0.2307 | 0.0148 | 0.2312 | 0.0152 | 0.2314 | 0.0149 | 0.2311 | 0.0145 | 0.2305 | 0.0142 | 0.2304 | 0.0145 | 0.2302 | 0.0149 | 0.2305 | 0.0146 | 0.2307 | 0.0142 | 0.2305 | 0.0141 | 0.2304 | 0.0146 | 0.2299 | 0.0146 | 0.2297 | 0.0146 | 0.2298 | 0.0146 | 0.2296 | 0.0142 | 0.2299 | 0.0137 | 0.2298 | 0.0141 | 0.2298 | 0.0145 | 0.2295 | 0.0145 | 0.2296 | 0.0141 | 0.2294 | 0.014 | 0.2291 | 0.014 | 0.2287 | 0.0139 | 0.229 | 0.014 | 0.2293 | 0.0142 | 0.2292 | 0.0146 | 0.2292 | 0.0147 | 0.2291 | 0.0145 | 0.2291 | 0.0144 | 0.2288 | 0.0151 | 0.2286 | 0.0151 | 0.2287 | 0.0148 | 0.2287 | 0.0149 | 0.2286 | 0.0148 | 0.2285 | 0.0147 | 0.2285 | 0.0146 | 0.2286 | 0.0144 | 0.2286 | 0.0141 | 0.2284 | 0.014 | 0.2279 | 0.0143 | 0.2276 | 0.0146 | 0.2279 | 0.0147 | 0.2281 | 0.0151 | 0.2277 | 0.0149 | 0.2277 | 0.0145 | 0.2279 | 0.0142 | 0.2281 | 0.0142 | 0.2283 | 0.0142 | 0.228 | 0.0141 | 0.2275 | 0.014 | 0.2275 | 0.0142 | 0.2277 | 0.0143 | 0.2274 | 0.0142 | 0.2271 | 0.0143 | 0.2269 | 0.0144 | 0.2269 | 0.0143 | 0.2271 | 0.0143 | 0.2272 | 0.0143 | 0.2274 | 0.0144 | 0.2275 | 0.0144 | 0.2274 | 0.0142 | 0.2271 | 0.014 | 0.227 | 0.0142 | 0.2269 | 0.0146 | 0.2269 | 0.0145 | 0.2271 | 0.0146 | 0.2269 | 0.0147 | 0.2274 | 0.0143 | 0.2274 | 0.0147 | 0.2269 | 0.0149 | 0.2271 | 0.0144 | 0.2274 | 0.0146 | 0.2271 | 0.0145 | 0.2268 | 0.0144 | 0.2267 | 0.0143 | 0.2266 | 0.0142 | 0.2264 | 0.0144 | 0.2266 | 0.0143 | 0.2265 | 0.0144 | 0.2262 | 0.0146 | 0.2263 | 0.0141 | 0.2266 | 0.0145 | 0.2266 | 0.0149 | 0.2267 | 0.0148 | 0.2265 | 0.0144 | 0.2262 | 0.0142 | 0.2257 | 0.0141 | 0.2259 | 0.0143
676 | 0.2712 | 0.0148 | 0.2645 | 0.0139 | 0.2602 | 0.0145 | 0.2599 | 0.0149 | 0.2591 | 0.0148 | 0.2583 | 0.0146 | 0.2575 | 0.015 | 0.2571 | 0.0148 | 0.2565 | 0.0145 | 0.2555 | 0.0147 | 0.2551 | 0.0144 | 0.2547 | 0.0142 | 0.2539 | 0.0146 | 0.2534 | 0.0151 | 0.253 | 0.0153 | 0.2527 | 0.0146 | 0.252 | 0.0145 | 0.2517 | 0.0149 | 0.2511 | 0.0152 | 0.2509 | 0.0148 | 0.2508 | 0.0148 | 0.2504 | 0.0148 | 0.2494 | 0.0152 | 0.249 | 0.0147 | 0.249 | 0.0143 | 0.249 | 0.0146 | 0.2488 | 0.0146 | 0.2482 | 0.0143 | 0.2476 | 0.0143 | 0.2475 | 0.014 | 0.2473 | 0.014 | 0.2468 | 0.0145 | 0.2469 | 0.0152 | 0.2462 | 0.015 | 0.2458 | 0.0151 | 0.2458 | 0.0147 | 0.2462 | 0.015 | 0.2462 | 0.0152 | 0.2456 | 0.0149 | 0.2448 | 0.0149 | 0.2443 | 0.0153 | 0.2445 | 0.0153 | 0.2446 | 0.0154 | 0.2441 | 0.0149 | 0.2439 | 0.0144 | 0.2436 | 0.014 | 0.2433 | 0.0143 | 0.2425 | 0.0155 | 0.2431 | 0.0144 | 0.2434 | 0.0141 | 0.243 | 0.0145 | 0.2428 | 0.0144 | 0.2423 | 0.0146 | 0.2419 | 0.0149 | 0.242 | 0.0152 | 0.2419 | 0.0146 | 0.2421 | 0.0142 | 0.2418 | 0.0149 | 0.2414 | 0.0147 | 0.2415 | 0.0147 | 0.2412 | 0.0148 | 0.241 | 0.0145 | 0.2408 | 0.0145 | 0.2403 | 0.0147 | 0.2406 | 0.0146 | 0.2405 | 0.0145 | 0.2403 | 0.0147 | 0.2402 | 0.0145 | 0.2398 | 0.0145 | 0.2398 | 0.0148 | 0.2403 | 0.0147 | 0.2396 | 0.0143 | 0.2393 | 0.0146 | 0.2389 | 0.0145 | 0.2393 | 0.0144 | 0.2393 | 0.0144 | 0.2384 | 0.0144 | 0.2383 | 0.0142 | 0.2388 | 0.0146 | 0.239 | 0.0149 | 0.2386 | 0.0151 | 0.2383 | 0.0151 | 0.2383 | 0.015 | 0.2379 | 0.0146 | 0.2378 | 0.0143 | 0.238 | 0.0145 | 0.2377 | 0.0145 | 0.2373 | 0.0148 | 0.2367 | 0.0148 | 0.2367 | 0.0143 | 0.237 | 0.0146 | 0.2372 | 0.0148 | 0.2376 | 0.0147 | 0.2369 | 0.0147 | 0.2365 | 0.0149 | 0.2363 | 0.0152 | 0.2362 | 0.015 | 0.2365 | 0.015 | 0.2366 | 0.0147 | 0.2363 | 0.0149 | 0.2363 | 0.015 | 0.2363 | 0.0148 | 0.2362 | 0.0146 | 0.2362 | 0.0146 | 0.2361 | 0.0146 | 0.2363 | 0.0145 | 0.2358 | 0.0145 | 0.2356 | 0.015 | 0.2358 | 0.0151 | 0.2351 | 0.0146 | 0.2354 | 0.0146 | 0.2362 | 0.0143 | 0.2357 | 0.0146 | 0.2353 | 0.0147 | 0.2351 | 0.0143 | 0.2348 | 0.0143 | 0.2351 | 0.0146 | 0.2355 | 0.015 | 0.2353 | 0.015 | 0.2346 | 0.0146 | 0.2346 | 0.0148 | 0.235 | 0.0147 | 0.2346 | 0.0145 | 0.2345 | 0.0147 | 0.2346 | 0.0147 | 0.2345 | 0.0145 | 0.2344 | 0.0146 | 0.2343 | 0.0152 | 0.2343 | 0.0152 | 0.2343 | 0.0149 | 0.2347 | 0.0145 | 0.2343 | 0.0147 | 0.2343 | 0.015 | 0.2344 | 0.0152 | 0.2342 | 0.015 | 0.2342 | 0.0148 | 0.2342 | 0.0146 | 0.2343 | 0.0147 | 0.2334 | 0.0143 | 0.2334 | 0.0144 | 0.2338 | 0.0144 | 0.2336 | 0.0146 | 0.2335 | 0.0147 | 0.2335 | 0.0144 | 0.2335 | 0.0146 | 0.2333 | 0.0147 | 0.2332 | 0.015 | 0.2335 | 0.0144 | 0.2335 | 0.0139 | 0.2336 | 0.014 | 0.2335 | 0.0142 | 0.2331 | 0.0139 | 0.2333 | 0.014 | 0.2333 | 0.0145 | 0.2325 | 0.0143 | 0.2326 | 0.0146 | 0.2331 | 0.0142 | 0.2323 | 0.0145 | 0.2319 | 0.0151 | 0.2323 | 0.0149 | 0.2323 | 0.0144 | 0.2324 | 0.0141 | 0.2327 | 0.0143 | 0.233 | 0.0146 | 0.2327 | 0.0147 | 0.2324 | 0.0149 | 0.2321 | 0.0152 | 0.2321 | 0.015 | 0.2324 | 0.0148 | 0.2326 | 0.0152 | 0.2328 | 0.0151 | 0.2328 | 0.0149 | 0.2321 | 0.0152 | 0.2316 | 0.0148
677 | 0.2802 | 0.0151 | 0.2726 | 0.0143 | 0.2677 | 0.0152 | 0.2676 | 0.0152 | 0.267 | 0.0148 | 0.2666 | 0.0146 | 0.266 | 0.0149 | 0.2654 | 0.0154 | 0.2642 | 0.0156 | 0.2634 | 0.0154 | 0.2634 | 0.0145 | 0.2636 | 0.0143 | 0.263 | 0.0155 | 0.2617 | 0.0157 | 0.2608 | 0.0158 | 0.2604 | 0.0156 | 0.2602 | 0.0155 | 0.26 | 0.0154 | 0.2597 | 0.0156 | 0.2593 | 0.0158 | 0.2585 | 0.0154 | 0.2581 | 0.0152 | 0.2577 | 0.0157 | 0.2571 | 0.0156 | 0.2571 | 0.0157 | 0.2571 | 0.0154 | 0.2565 | 0.0154 | 0.2562 | 0.0157 | 0.2558 | 0.0158 | 0.2557 | 0.015 | 0.2556 | 0.0147 | 0.2553 | 0.015 | 0.2549 | 0.0154 | 0.2544 | 0.0154 | 0.2543 | 0.0153 | 0.2542 | 0.0154 | 0.2539 | 0.015 | 0.2536 | 0.0147 | 0.2531 | 0.0152 | 0.2531 | 0.0155 | 0.2526 | 0.0151 | 0.2522 | 0.0148 | 0.2518 | 0.0155 | 0.2514 | 0.0159 | 0.2515 | 0.0162 | 0.2519 | 0.0152 | 0.252 | 0.0146 | 0.251 | 0.0148 | 0.2497 | 0.0144 | 0.2498 | 0.015 | 0.25 | 0.0154 | 0.2498 | 0.0151 | 0.2498 | 0.0151 | 0.2498 | 0.0151 | 0.2498 | 0.015 | 0.249 | 0.0148 | 0.2489 | 0.0152 | 0.2489 | 0.0156 | 0.2489 | 0.0151 | 0.2489 | 0.0148 | 0.2481 | 0.0154 | 0.2477 | 0.0146 | 0.2485 | 0.0148 | 0.2488 | 0.0152 | 0.248 | 0.0156 | 0.2478 | 0.0158 | 0.2478 | 0.0154 | 0.248 | 0.0149 | 0.248 | 0.0153 | 0.247 | 0.0154 | 0.246 | 0.0144 | 0.246 | 0.0143 | 0.2464 | 0.0148 | 0.2466 | 0.0154 | 0.2462 | 0.0151 | 0.2462 | 0.0153 | 0.2462 | 0.0153 | 0.2455 | 0.0151 | 0.2457 | 0.0156 | 0.2459 | 0.016 | 0.2452 | 0.015 | 0.2456 | 0.0152 | 0.2453 | 0.0153 | 0.2453 | 0.0149 | 0.2455 | 0.0151 | 0.2452 | 0.0152 | 0.2456 | 0.0152 | 0.2453 | 0.0156 | 0.2444 | 0.0155 | 0.2445 | 0.015 | 0.245 | 0.0151 | 0.245 | 0.0151 | 0.2448 | 0.0151 | 0.2439 | 0.0156 | 0.2434 | 0.0157 | 0.2439 | 0.0146 | 0.2435 | 0.0156 | 0.2436 | 0.0162 | 0.2438 | 0.0155 | 0.243 | 0.016 | 0.2429 | 0.0162 | 0.2431 | 0.0157 | 0.2432 | 0.0152 | 0.2433 | 0.015 | 0.2432 | 0.0147 | 0.2431 | 0.0146 | 0.2428 | 0.0146 | 0.2429 | 0.015 | 0.2428 | 0.0154 | 0.2426 | 0.0155 | 0.2424 | 0.0154 | 0.2425 | 0.015 | 0.2425 | 0.0152 | 0.2429 | 0.0157 | 0.2429 | 0.0154 | 0.2421 | 0.015 | 0.2421 | 0.0151 | 0.2421 | 0.0155 | 0.242 | 0.0157 | 0.2423 | 0.0155 | 0.242 | 0.0148 | 0.2411 | 0.0147 | 0.2408 | 0.0149 | 0.2411 | 0.0152 | 0.2413 | 0.015 | 0.2412 | 0.0153 | 0.2412 | 0.0155 | 0.2413 | 0.0154 | 0.2408 | 0.0157 | 0.2406 | 0.0158 | 0.241 | 0.0156 | 0.2412 | 0.0158 | 0.2413 | 0.0154 | 0.2418 | 0.015 | 0.2419 | 0.0155 | 0.2408 | 0.0155 | 0.24 | 0.0154 | 0.2403 | 0.015 | 0.2408 | 0.0153 | 0.2409 | 0.0155 | 0.2405 | 0.0154 | 0.24 | 0.0149 | 0.2403 | 0.0149 | 0.2408 | 0.0146 | 0.2404 | 0.0149 | 0.2401 | 0.0151 | 0.2403 | 0.015 | 0.2405 | 0.015 | 0.2399 | 0.0148 | 0.2398 | 0.0151 | 0.2401 | 0.0156 | 0.24 | 0.0155 | 0.24 | 0.0154 | 0.2397 | 0.0159 | 0.2394 | 0.0154 | 0.2398 | 0.0152 | 0.2404 | 0.0155 | 0.24 | 0.0153 | 0.2396 | 0.0151 | 0.2394 | 0.015 | 0.2392 | 0.0147 | 0.2394 | 0.0151 | 0.2395 | 0.0161 | 0.2399 | 0.0154 | 0.24 | 0.0151 | 0.2398 | 0.0153 | 0.2393 | 0.0154 | 0.2391 | 0.0154 | 0.239 | 0.0152 | 0.2391 | 0.0152 | 0.2392 | 0.0156 | 0.2387 | 0.0154 | 0.2384 | 0.0149 | 0.2392 | 0.0152
678 | 0.289 | 0.0156 | 0.2817 | 0.0146 | 0.2767 | 0.015 | 0.2758 | 0.0154 | 0.2753 | 0.0154 | 0.2748 | 0.015 | 0.2737 | 0.0151 | 0.2737 | 0.0157 | 0.2733 | 0.0157 | 0.2726 | 0.0162 | 0.2711 | 0.0155 | 0.2704 | 0.0154 | 0.2699 | 0.0157 | 0.2693 | 0.0155 | 0.2688 | 0.0155 | 0.2683 | 0.0162 | 0.269 | 0.0166 | 0.268 | 0.0159 | 0.2671 | 0.0154 | 0.2664 | 0.0154 | 0.2657 | 0.0154 | 0.2652 | 0.0156 | 0.2654 | 0.0156 | 0.2651 | 0.0157 | 0.265 | 0.0161 | 0.2648 | 0.016 | 0.2638 | 0.0161 | 0.2632 | 0.0164 | 0.2631 | 0.0157 | 0.2625 | 0.0147 | 0.2626 | 0.0146 | 0.2626 | 0.0149 | 0.2621 | 0.015 | 0.2617 | 0.0152 | 0.2613 | 0.0152 | 0.2611 | 0.015 | 0.2612 | 0.0152 | 0.2608 | 0.015 | 0.26 | 0.015 | 0.2599 | 0.0154 | 0.26 | 0.0159 | 0.26 | 0.0155 | 0.2593 | 0.0153 | 0.2588 | 0.0153 | 0.2585 | 0.015 | 0.258 | 0.0153 | 0.2582 | 0.0157 | 0.2585 | 0.0153 | 0.2579 | 0.0149 | 0.2578 | 0.0155 | 0.2573 | 0.0164 | 0.257 | 0.0159 | 0.2568 | 0.0153 | 0.2568 | 0.0149 | 0.2557 | 0.0153 | 0.256 | 0.0155 | 0.2563 | 0.0155 | 0.2557 | 0.0158 | 0.2562 | 0.0161 | 0.2563 | 0.016 | 0.2561 | 0.016 | 0.2559 | 0.0157 | 0.2553 | 0.0152 | 0.2543 | 0.0151 | 0.2541 | 0.0149 | 0.2546 | 0.0158 | 0.2545 | 0.0166 | 0.2543 | 0.0158 | 0.2542 | 0.0154 | 0.2541 | 0.0152 | 0.2539 | 0.0155 | 0.254 | 0.0162 | 0.2533 | 0.0158 | 0.2531 | 0.0148 | 0.2526 | 0.0149 | 0.2527 | 0.0154 | 0.2535 | 0.0152 | 0.2532 | 0.0154 | 0.253 | 0.0156 | 0.2528 | 0.0154 | 0.2523 | 0.0153 | 0.2517 | 0.015 | 0.2516 | 0.0149 | 0.2519 | 0.0153 | 0.2516 | 0.0153 | 0.2514 | 0.0153 | 0.2513 | 0.0155 | 0.252 | 0.0159 | 0.2521 | 0.0157 | 0.2518 | 0.0152 | 0.2513 | 0.0152 | 0.2507 | 0.0152 | 0.2504 | 0.0149 | 0.2502 | 0.015 | 0.2502 | 0.0154 | 0.2501 | 0.0158 | 0.2501 | 0.0154 | 0.2505 | 0.0153 | 0.2508 | 0.0155 | 0.2504 | 0.0156 | 0.2505 | 0.016 | 0.2501 | 0.0158 | 0.2495 | 0.015 | 0.2502 | 0.0154 | 0.2504 | 0.0155 | 0.2498 | 0.0154 | 0.25 | 0.0158 | 0.2497 | 0.0157 | 0.2496 | 0.0153 | 0.2492 | 0.0149 | 0.2492 | 0.0149 | 0.2494 | 0.0148 | 0.2487 | 0.0149 | 0.2483 | 0.015 | 0.2482 | 0.0151 | 0.2482 | 0.0156 | 0.2481 | 0.016 | 0.2484 | 0.0162 | 0.2488 | 0.0157 | 0.2481 | 0.0154 | 0.2479 | 0.0155 | 0.2488 | 0.0152 | 0.248 | 0.0146 | 0.2481 | 0.0149 | 0.2486 | 0.0154 | 0.2479 | 0.0156 | 0.2478 | 0.0161 | 0.2477 | 0.0165 | 0.2472 | 0.0154 | 0.2478 | 0.0154 | 0.2478 | 0.0158 | 0.2468 | 0.0151 | 0.247 | 0.0155 | 0.247 | 0.0158 | 0.2465 | 0.0153 | 0.2467 | 0.0151 | 0.2472 | 0.0152 | 0.2475 | 0.0158 | 0.2469 | 0.0163 | 0.2463 | 0.0163 | 0.2468 | 0.0154 | 0.2471 | 0.0152 | 0.2472 | 0.0157 | 0.2465 | 0.0163 | 0.2464 | 0.0158 | 0.2462 | 0.0156 | 0.2459 | 0.0161 | 0.2458 | 0.0159 | 0.246 | 0.0159 | 0.2463 | 0.0157 | 0.2463 | 0.0155 | 0.2463 | 0.0155 | 0.2462 | 0.0158 | 0.2456 | 0.016 | 0.2458 | 0.0155 | 0.2463 | 0.0152 | 0.246 | 0.0156 | 0.2455 | 0.016 | 0.2453 | 0.0163 | 0.2454 | 0.0159 | 0.2455 | 0.0157 | 0.2454 | 0.0157 | 0.245 | 0.016 | 0.2449 | 0.0154 | 0.2451 | 0.0152 | 0.2452 | 0.0153 | 0.2455 | 0.0153 | 0.2448 | 0.0151 | 0.2447 | 0.0156 | 0.2449 | 0.0162 | 0.2449 | 0.0156 | 0.2451 | 0.015 | 0.2451 | 0.0149 | 0.2451 | 0.0156
679 | 0.2986 | 0.0163 | 0.2908 | 0.0152 | 0.2855 | 0.0157 | 0.2846 | 0.0158 | 0.2839 | 0.0157 | 0.2835 | 0.0157 | 0.2829 | 0.0158 | 0.282 | 0.0161 | 0.2809 | 0.0163 | 0.2802 | 0.0162 | 0.2798 | 0.0161 | 0.2793 | 0.0159 | 0.2787 | 0.0159 | 0.2781 | 0.0166 | 0.2774 | 0.0167 | 0.2771 | 0.0162 | 0.2763 | 0.0163 | 0.2758 | 0.0167 | 0.2753 | 0.0171 | 0.2753 | 0.0167 | 0.2747 | 0.0161 | 0.2743 | 0.0159 | 0.274 | 0.0164 | 0.2729 | 0.0157 | 0.2728 | 0.0159 | 0.2727 | 0.0164 | 0.2717 | 0.0164 | 0.2715 | 0.0166 | 0.2717 | 0.0162 | 0.2712 | 0.0163 | 0.2706 | 0.0161 | 0.2702 | 0.0159 | 0.2695 | 0.0156 | 0.2694 | 0.0156 | 0.2695 | 0.0155 | 0.2692 | 0.0158 | 0.2686 | 0.0156 | 0.2683 | 0.0157 | 0.268 | 0.0157 | 0.268 | 0.0159 | 0.2679 | 0.0162 | 0.2677 | 0.016 | 0.267 | 0.0159 | 0.2667 | 0.0161 | 0.2667 | 0.0161 | 0.2667 | 0.0159 | 0.2665 | 0.0159 | 0.2661 | 0.0163 | 0.266 | 0.0165 | 0.2656 | 0.0162 | 0.2652 | 0.0158 | 0.2651 | 0.0158 | 0.2649 | 0.0158 | 0.2645 | 0.0159 | 0.2642 | 0.0164 | 0.264 | 0.0164 | 0.2639 | 0.016 | 0.2637 | 0.0159 | 0.2636 | 0.0159 | 0.2633 | 0.0158 | 0.2631 | 0.0158 | 0.2631 | 0.0158 | 0.2631 | 0.0159 | 0.263 | 0.016 | 0.2627 | 0.016 | 0.2624 | 0.0164 | 0.2617 | 0.0164 | 0.2616 | 0.0158 | 0.2616 | 0.0157 | 0.2615 | 0.0159 | 0.2617 | 0.0159 | 0.2615 | 0.016 | 0.2612 | 0.0162 | 0.2612 | 0.0157 | 0.2609 | 0.0155 | 0.2608 | 0.0157 | 0.2607 | 0.0159 | 0.2602 | 0.016 | 0.2596 | 0.0161 | 0.2594 | 0.0159 | 0.2595 | 0.0161 | 0.2597 | 0.0164 | 0.2594 | 0.0164 | 0.2594 | 0.016 | 0.2596 | 0.0157 | 0.2596 | 0.0152 | 0.2592 | 0.0157 | 0.2594 | 0.0162 | 0.2592 | 0.0162 | 0.2591 | 0.016 | 0.2586 | 0.0159 | 0.2586 | 0.0161 | 0.2586 | 0.0158 | 0.2579 | 0.0159 | 0.2579 | 0.0163 | 0.2581 | 0.0161 | 0.2576 | 0.0162 | 0.2571 | 0.016 | 0.257 | 0.0157 | 0.2572 | 0.0159 | 0.2573 | 0.016 | 0.2572 | 0.0159 | 0.2571 | 0.0157 | 0.2567 | 0.0155 | 0.2566 | 0.0156 | 0.2567 | 0.016 | 0.2567 | 0.0158 | 0.257 | 0.0156 | 0.257 | 0.0155 | 0.2563 | 0.0155 | 0.2558 | 0.0157 | 0.2556 | 0.0158 | 0.2555 | 0.0162 | 0.2559 | 0.0166 | 0.2562 | 0.0162 | 0.2554 | 0.0164 | 0.2552 | 0.0165 | 0.2553 | 0.0161 | 0.2554 | 0.0157 | 0.2556 | 0.0161 | 0.2553 | 0.0161 | 0.2555 | 0.0158 | 0.2556 | 0.0161 | 0.255 | 0.0158 | 0.2546 | 0.0156 | 0.255 | 0.0159 | 0.255 | 0.0158 | 0.2551 | 0.0155 | 0.2543 | 0.0156 | 0.2545 | 0.0161 | 0.2549 | 0.0166 | 0.2541 | 0.0164 | 0.2542 | 0.0162 | 0.2545 | 0.0157 | 0.254 | 0.0159 | 0.2539 | 0.016 | 0.254 | 0.0158 | 0.2537 | 0.0164 | 0.254 | 0.0165 | 0.254 | 0.0161 | 0.2536 | 0.0156 | 0.2538 | 0.0156 | 0.2535 | 0.0154 | 0.2529 | 0.0156 | 0.253 | 0.0159 | 0.2533 | 0.0163 | 0.2535 | 0.0161 | 0.2532 | 0.0159 | 0.2531 | 0.0158 | 0.2532 | 0.0157 | 0.2533 | 0.0159 | 0.2536 | 0.0164 | 0.2533 | 0.0163 | 0.2527 | 0.016 | 0.2524 | 0.0161 | 0.2522 | 0.0162 | 0.2522 | 0.0166 | 0.2526 | 0.0165 | 0.2526 | 0.016 | 0.2522 | 0.0156 | 0.2526 | 0.0159 | 0.2522 | 0.0157 | 0.252 | 0.0156 | 0.2528 | 0.0164 | 0.2523 | 0.0162 | 0.252 | 0.016 | 0.2521 | 0.0153 | 0.2522 | 0.0154 | 0.252 | 0.0158 | 0.2519 | 0.016 | 0.2521 | 0.0164 | 0.2519 | 0.0162 | 0.2518 | 0.0159 | 0.2521 | 0.0162
680 | 0.3078 | 0.0167 | 0.3 | 0.0155 | 0.2947 | 0.0163 | 0.2937 | 0.0168 | 0.2927 | 0.0163 | 0.2922 | 0.0159 | 0.2915 | 0.0161 | 0.2906 | 0.0164 | 0.2896 | 0.0165 | 0.289 | 0.0165 | 0.2882 | 0.0167 | 0.2879 | 0.017 | 0.2878 | 0.017 | 0.2871 | 0.0168 | 0.2861 | 0.0164 | 0.2853 | 0.0163 | 0.2846 | 0.0163 | 0.2844 | 0.0166 | 0.284 | 0.0165 | 0.2838 | 0.0161 | 0.2834 | 0.0161 | 0.2828 | 0.0163 | 0.2821 | 0.0162 | 0.2815 | 0.0159 | 0.2813 | 0.0161 | 0.281 | 0.0164 | 0.2804 | 0.0165 | 0.2798 | 0.0166 | 0.2793 | 0.0169 | 0.279 | 0.0166 | 0.2789 | 0.0167 | 0.2785 | 0.0169 | 0.2784 | 0.0166 | 0.2779 | 0.0165 | 0.2773 | 0.0168 | 0.277 | 0.0165 | 0.2769 | 0.0164 | 0.2767 | 0.0164 | 0.2763 | 0.0163 | 0.2755 | 0.0164 | 0.275 | 0.0166 | 0.2753 | 0.0164 | 0.2748 | 0.0164 | 0.2744 | 0.0167 | 0.2741 | 0.017 | 0.2742 | 0.0171 | 0.2743 | 0.017 | 0.2743 | 0.0166 | 0.2737 | 0.0168 | 0.2733 | 0.0167 | 0.273 | 0.0164 | 0.2733 | 0.0165 | 0.2728 | 0.0166 | 0.2722 | 0.0167 | 0.2718 | 0.0167 | 0.2712 | 0.0166 | 0.2713 | 0.0168 | 0.2722 | 0.0165 | 0.2716 | 0.0164 | 0.2711 | 0.0164 | 0.2708 | 0.0163 | 0.2704 | 0.0164 | 0.2704 | 0.0164 | 0.2706 | 0.0161 | 0.2703 | 0.0162 | 0.27 | 0.0164 | 0.2696 | 0.0169 | 0.2693 | 0.0167 | 0.2692 | 0.0167 | 0.269 | 0.0165 | 0.2687 | 0.0165 | 0.2681 | 0.0163 | 0.268 | 0.0165 | 0.2684 | 0.0165 | 0.2687 | 0.0163 | 0.2688 | 0.016 | 0.2686 | 0.0163 | 0.2676 | 0.0167 | 0.2672 | 0.0169 | 0.2674 | 0.0165 | 0.267 | 0.0164 | 0.2667 | 0.0164 | 0.2664 | 0.0165 | 0.2666 | 0.0165 | 0.2662 | 0.0166 | 0.2658 | 0.0168 | 0.2663 | 0.0165 | 0.2664 | 0.0165 | 0.2663 | 0.0164 | 0.2666 | 0.0156 | 0.2663 | 0.016 | 0.2656 | 0.0162 | 0.2656 | 0.0161 | 0.2655 | 0.0164 | 0.2657 | 0.0167 | 0.266 | 0.0163 | 0.2651 | 0.0165 | 0.2648 | 0.0166 | 0.2651 | 0.0164 | 0.2654 | 0.0162 | 0.2654 | 0.0163 | 0.2651 | 0.0167 | 0.265 | 0.017 | 0.2644 | 0.0167 | 0.2638 | 0.0164 | 0.2637 | 0.016 | 0.264 | 0.0162 | 0.2641 | 0.0165 | 0.2644 | 0.0164 | 0.2639 | 0.0165 | 0.2635 | 0.0166 | 0.2636 | 0.0165 | 0.2639 | 0.0163 | 0.2636 | 0.0163 | 0.2632 | 0.0167 | 0.2628 | 0.017 | 0.2625 | 0.0166 | 0.2628 | 0.0162 | 0.2627 | 0.0165 | 0.2627 | 0.0167 | 0.2626 | 0.0167 | 0.2621 | 0.0167 | 0.2619 | 0.0165 | 0.2618 | 0.0162 | 0.2618 | 0.0161 | 0.2623 | 0.0164 | 0.2623 | 0.0163 | 0.2622 | 0.0163 | 0.262 | 0.0166 | 0.2615 | 0.0162 | 0.2614 | 0.0162 | 0.2615 | 0.0165 | 0.2614 | 0.0162 | 0.2616 | 0.0158 | 0.2615 | 0.0162 | 0.2616 | 0.0165 | 0.2615 | 0.0166 | 0.2614 | 0.0165 | 0.2611 | 0.0164 | 0.2609 | 0.0163 | 0.2608 | 0.0159 | 0.2606 | 0.0161 | 0.2604 | 0.0163 | 0.2601 | 0.0164 | 0.2603 | 0.0167 | 0.2603 | 0.0166 | 0.2604 | 0.0162 | 0.2608 | 0.0164 | 0.2605 | 0.0163 | 0.2603 | 0.0162 | 0.2601 | 0.0161 | 0.2598 | 0.016 | 0.2599 | 0.0163 | 0.2601 | 0.0166 | 0.2602 | 0.0167 | 0.2601 | 0.0168 | 0.2597 | 0.0167 | 0.2601 | 0.0168 | 0.2598 | 0.0165 | 0.2592 | 0.0164 | 0.2595 | 0.0163 | 0.2594 | 0.0161 | 0.259 | 0.0161 | 0.259 | 0.0159 | 0.2591 | 0.0159 | 0.2592 | 0.0161 | 0.2592 | 0.0161 | 0.2588 | 0.016 | 0.2585 | 0.0163 | 0.2584 | 0.0167 | 0.2584 | 0.0164 | 0.2585 | 0.0162 | 0.258 | 0.0171 | 0.2585 | 0.0169
681 | 0.3171 | 0.0174 | 0.3094 | 0.0166 | 0.3036 | 0.0169 | 0.3019 | 0.0169 | 0.3011 | 0.0168 | 0.3007 | 0.0166 | 0.3001 | 0.0165 | 0.2994 | 0.0168 | 0.2986 | 0.0172 | 0.2979 | 0.0169 | 0.2975 | 0.0173 | 0.2965 | 0.0172 | 0.2957 | 0.0172 | 0.295 | 0.0177 | 0.2943 | 0.0176 | 0.2939 | 0.017 | 0.2929 | 0.0166 | 0.2924 | 0.017 | 0.2919 | 0.0174 | 0.2918 | 0.0168 | 0.291 | 0.0167 | 0.2902 | 0.0172 | 0.2902 | 0.017 | 0.2898 | 0.0171 | 0.2893 | 0.0173 | 0.2889 | 0.0173 | 0.289 | 0.0174 | 0.2884 | 0.017 | 0.2875 | 0.0168 | 0.2872 | 0.0167 | 0.2876 | 0.0171 | 0.2876 | 0.0172 | 0.2865 | 0.0167 | 0.2857 | 0.0168 | 0.2847 | 0.0172 | 0.2846 | 0.0171 | 0.2847 | 0.0168 | 0.2847 | 0.0161 | 0.2843 | 0.0163 | 0.2837 | 0.0169 | 0.2829 | 0.0171 | 0.2831 | 0.0165 | 0.2829 | 0.0167 | 0.2827 | 0.0172 | 0.2826 | 0.0173 | 0.2827 | 0.017 | 0.2825 | 0.0168 | 0.2819 | 0.0171 | 0.2813 | 0.0171 | 0.2811 | 0.0172 | 0.281 | 0.0169 | 0.2806 | 0.0171 | 0.2806 | 0.0168 | 0.2808 | 0.0164 | 0.2804 | 0.0173 | 0.2804 | 0.0177 | 0.2799 | 0.0171 | 0.2791 | 0.0167 | 0.2791 | 0.017 | 0.279 | 0.017 | 0.279 | 0.0169 | 0.2789 | 0.0171 | 0.2783 | 0.0172 | 0.2773 | 0.0174 | 0.2776 | 0.0168 | 0.2777 | 0.0166 | 0.2776 | 0.0167 | 0.2771 | 0.0168 | 0.2767 | 0.0168 | 0.2768 | 0.0168 | 0.277 | 0.0169 | 0.2762 | 0.0169 | 0.2756 | 0.017 | 0.2756 | 0.0169 | 0.2759 | 0.017 | 0.2756 | 0.0166 | 0.2754 | 0.0165 | 0.2755 | 0.0169 | 0.2754 | 0.017 | 0.2754 | 0.0173 | 0.2749 | 0.0173 | 0.2747 | 0.0169 | 0.2749 | 0.0161 | 0.2738 | 0.0167 | 0.2736 | 0.0171 | 0.2739 | 0.0169 | 0.2742 | 0.0168 | 0.2744 | 0.0169 | 0.2741 | 0.0168 | 0.2734 | 0.0168 | 0.2733 | 0.0166 | 0.2732 | 0.0164 | 0.2732 | 0.0164 | 0.273 | 0.0168 | 0.2729 | 0.0171 | 0.2728 | 0.0169 | 0.2728 | 0.0169 | 0.2722 | 0.0167 | 0.2715 | 0.0169 | 0.272 | 0.0168 | 0.2718 | 0.0168 | 0.2714 | 0.017 | 0.2717 | 0.0164 | 0.272 | 0.0167 | 0.2718 | 0.0171 | 0.2722 | 0.0166 | 0.2717 | 0.0171 | 0.2708 | 0.0174 | 0.2708 | 0.0168 | 0.2709 | 0.017 | 0.2711 | 0.017 | 0.2714 | 0.0165 | 0.2708 | 0.017 | 0.2704 | 0.0172 | 0.2703 | 0.0167 | 0.2695 | 0.0167 | 0.2696 | 0.0164 | 0.2704 | 0.016 | 0.2702 | 0.0168 | 0.2697 | 0.017 | 0.2695 | 0.017 | 0.2693 | 0.017 | 0.2694 | 0.0172 | 0.2695 | 0.017 | 0.2697 | 0.0168 | 0.2686 | 0.0164 | 0.2685 | 0.0168 | 0.269 | 0.0168 | 0.2689 | 0.0166 | 0.269 | 0.0167 | 0.2692 | 0.0168 | 0.2693 | 0.0171 | 0.2687 | 0.0167 | 0.2685 | 0.0168 | 0.2686 | 0.0169 | 0.2683 | 0.0163 | 0.2682 | 0.0162 | 0.2675 | 0.0167 | 0.2683 | 0.0168 | 0.2686 | 0.0164 | 0.2678 | 0.0165 | 0.2678 | 0.0169 | 0.2676 | 0.0169 | 0.2677 | 0.0169 | 0.268 | 0.0173 | 0.2674 | 0.0171 | 0.2669 | 0.0169 | 0.2667 | 0.0167 | 0.2669 | 0.0169 | 0.2669 | 0.0171 | 0.2668 | 0.0166 | 0.2672 | 0.0168 | 0.2671 | 0.0168 | 0.2669 | 0.0165 | 0.2669 | 0.0166 | 0.2668 | 0.0168 | 0.2666 | 0.0168 | 0.2664 | 0.0167 | 0.2666 | 0.0167 | 0.2672 | 0.016 | 0.2669 | 0.0167 | 0.2662 | 0.0168 | 0.2658 | 0.0166 | 0.2662 | 0.0162 | 0.2666 | 0.0166 | 0.2662 | 0.0168 | 0.2657 | 0.0161 | 0.266 | 0.0165 | 0.2659 | 0.0167 | 0.2659 | 0.0166 | 0.2659 | 0.0164 | 0.2661 | 0.0163 | 0.266 | 0.0169 | 0.2657 | 0.0172
682 | 0.3268 | 0.0178 | 0.3182 | 0.0171 | 0.3121 | 0.018 | 0.3114 | 0.0178 | 0.3109 | 0.0175 | 0.3102 | 0.0169 | 0.3093 | 0.0167 | 0.3086 | 0.0179 | 0.3074 | 0.0186 | 0.3069 | 0.0184 | 0.3052 | 0.0178 | 0.3045 | 0.0181 | 0.3039 | 0.0185 | 0.3039 | 0.0179 | 0.3035 | 0.0174 | 0.3027 | 0.0173 | 0.3019 | 0.0172 | 0.3016 | 0.0176 | 0.3009 | 0.0179 | 0.3002 | 0.0176 | 0.2994 | 0.0173 | 0.2986 | 0.0174 | 0.2981 | 0.0171 | 0.2984 | 0.0176 | 0.2982 | 0.0177 | 0.298 | 0.0175 | 0.2972 | 0.0178 | 0.2962 | 0.0179 | 0.2955 | 0.018 | 0.2961 | 0.0176 | 0.2959 | 0.0173 | 0.295 | 0.0176 | 0.2949 | 0.0175 | 0.2942 | 0.0173 | 0.2935 | 0.0174 | 0.294 | 0.0173 | 0.2933 | 0.0177 | 0.2921 | 0.018 | 0.2919 | 0.0177 | 0.2923 | 0.0182 | 0.292 | 0.0181 | 0.2919 | 0.0179 | 0.2917 | 0.018 | 0.2911 | 0.0177 | 0.2905 | 0.0177 | 0.29 | 0.0176 | 0.29 | 0.0178 | 0.29 | 0.018 | 0.2895 | 0.0175 | 0.2891 | 0.0175 | 0.2886 | 0.0177 | 0.2884 | 0.0177 | 0.288 | 0.0176 | 0.2879 | 0.0175 | 0.2884 | 0.0174 | 0.2879 | 0.0171 | 0.2874 | 0.017 | 0.2867 | 0.0175 | 0.2866 | 0.0178 | 0.2865 | 0.0177 | 0.2862 | 0.0177 | 0.2862 | 0.0174 | 0.2856 | 0.017 | 0.2852 | 0.0173 | 0.2864 | 0.0176 | 0.2857 | 0.0172 | 0.2847 | 0.0175 | 0.2848 | 0.0173 | 0.2848 | 0.0174 | 0.2846 | 0.0175 | 0.2841 | 0.0176 | 0.2844 | 0.0176 | 0.284 | 0.0171 | 0.2828 | 0.0179 | 0.2825 | 0.018 | 0.2828 | 0.0181 | 0.2832 | 0.0179 | 0.2834 | 0.018 | 0.2831 | 0.0177 | 0.283 | 0.0173 | 0.283 | 0.0176 | 0.2825 | 0.0177 | 0.2819 | 0.018 | 0.281 | 0.0176 | 0.2811 | 0.0175 | 0.2814 | 0.0173 | 0.2814 | 0.0174 | 0.281 | 0.0172 | 0.2811 | 0.0172 | 0.2814 | 0.0169 | 0.2811 | 0.0172 | 0.2807 | 0.0176 | 0.2806 | 0.0169 | 0.2805 | 0.0168 | 0.2803 | 0.017 | 0.2801 | 0.0171 | 0.28 | 0.0175 | 0.2796 | 0.0175 | 0.2792 | 0.0172 | 0.2793 | 0.0172 | 0.2791 | 0.0175 | 0.279 | 0.018 | 0.2796 | 0.0176 | 0.2787 | 0.0172 | 0.2783 | 0.0177 | 0.2794 | 0.0172 | 0.2793 | 0.0175 | 0.2786 | 0.0176 | 0.2784 | 0.0177 | 0.2785 | 0.0179 | 0.2781 | 0.0172 | 0.2783 | 0.0165 | 0.2784 | 0.0171 | 0.2781 | 0.0176 | 0.2776 | 0.0176 | 0.2771 | 0.0171 | 0.2772 | 0.0176 | 0.2768 | 0.018 | 0.2769 | 0.0171 | 0.2769 | 0.0164 | 0.2774 | 0.0168 | 0.2771 | 0.0182 | 0.2762 | 0.0176 | 0.2762 | 0.0171 | 0.2765 | 0.0171 | 0.2772 | 0.0175 | 0.2766 | 0.0172 | 0.2754 | 0.0171 | 0.2759 | 0.0168 | 0.2767 | 0.0175 | 0.2762 | 0.0182 | 0.2759 | 0.0174 | 0.2755 | 0.017 | 0.2751 | 0.017 | 0.275 | 0.0173 | 0.2752 | 0.0174 | 0.2754 | 0.0173 | 0.2752 | 0.0176 | 0.2759 | 0.0175 | 0.2761 | 0.0173 | 0.2751 | 0.0174 | 0.2747 | 0.0169 | 0.2747 | 0.0168 | 0.2744 | 0.0171 | 0.2746 | 0.0181 | 0.2742 | 0.0184 | 0.274 | 0.018 | 0.2745 | 0.0171 | 0.2745 | 0.0166 | 0.2746 | 0.0167 | 0.2747 | 0.0175 | 0.2744 | 0.0177 | 0.274 | 0.0177 | 0.2734 | 0.0174 | 0.2736 | 0.0174 | 0.2737 | 0.0174 | 0.2733 | 0.0171 | 0.2727 | 0.0171 | 0.2729 | 0.0174 | 0.2736 | 0.0169 | 0.273 | 0.017 | 0.2731 | 0.0175 | 0.2737 | 0.0173 | 0.2735 | 0.0178 | 0.2729 | 0.0179 | 0.2724 | 0.0177 | 0.2726 | 0.0173 | 0.2731 | 0.0171 | 0.2734 | 0.0172 | 0.2731 | 0.0175 | 0.2726 | 0.0172 | 0.2726 | 0.017 | 0.2726 | 0.0172 | 0.2726 | 0.0173
683 | 0.3361 | 0.0186 | 0.3276 | 0.0178 | 0.3216 | 0.0187 | 0.3211 | 0.0185 | 0.3197 | 0.0181 | 0.318 | 0.0176 | 0.3168 | 0.0168 | 0.3164 | 0.0176 | 0.3159 | 0.0181 | 0.316 | 0.0181 | 0.3144 | 0.0182 | 0.3135 | 0.0186 | 0.3136 | 0.0187 | 0.3134 | 0.0186 | 0.312 | 0.0181 | 0.3107 | 0.0187 | 0.3103 | 0.0195 | 0.31 | 0.0193 | 0.3101 | 0.0186 | 0.3094 | 0.0184 | 0.3087 | 0.0184 | 0.308 | 0.0187 | 0.3074 | 0.0189 | 0.307 | 0.0184 | 0.3065 | 0.0178 | 0.3054 | 0.0179 | 0.3048 | 0.0177 | 0.3046 | 0.0179 | 0.3039 | 0.018 | 0.3031 | 0.0182 | 0.3033 | 0.0182 | 0.3045 | 0.0171 | 0.3038 | 0.018 | 0.3026 | 0.018 | 0.3019 | 0.0179 | 0.3011 | 0.0181 | 0.3006 | 0.0181 | 0.3004 | 0.0182 | 0.3005 | 0.0181 | 0.3004 | 0.0181 | 0.2995 | 0.0177 | 0.2979 | 0.0179 | 0.2975 | 0.0181 | 0.2975 | 0.018 | 0.2978 | 0.0178 | 0.2977 | 0.0179 | 0.2972 | 0.0178 | 0.2968 | 0.0184 | 0.2971 | 0.0187 | 0.2969 | 0.0185 | 0.2967 | 0.0185 | 0.2966 | 0.018 | 0.2966 | 0.0181 | 0.2962 | 0.0184 | 0.2956 | 0.0182 | 0.2954 | 0.0185 | 0.2951 | 0.0188 | 0.2949 | 0.0191 | 0.2944 | 0.019 | 0.2941 | 0.0185 | 0.2944 | 0.0171 | 0.294 | 0.0174 | 0.2935 | 0.018 | 0.293 | 0.018 | 0.2932 | 0.0179 | 0.2925 | 0.0176 | 0.2921 | 0.0182 | 0.2927 | 0.0179 | 0.2926 | 0.0177 | 0.2923 | 0.0177 | 0.2927 | 0.0171 | 0.292 | 0.0179 | 0.2906 | 0.0185 | 0.2901 | 0.0178 | 0.2915 | 0.018 | 0.2921 | 0.0183 | 0.291 | 0.0182 | 0.2902 | 0.0178 | 0.2901 | 0.018 | 0.2903 | 0.0182 | 0.2901 | 0.0178 | 0.29 | 0.0177 | 0.2898 | 0.0184 | 0.2902 | 0.0177 | 0.2893 | 0.0167 | 0.289 | 0.017 | 0.2893 | 0.0179 | 0.2891 | 0.0178 | 0.2887 | 0.0175 | 0.2878 | 0.0175 | 0.2878 | 0.0178 | 0.2883 | 0.0182 | 0.2888 | 0.0181 | 0.2882 | 0.018 | 0.2886 | 0.0185 | 0.2894 | 0.0182 | 0.2884 | 0.0186 | 0.2874 | 0.0183 | 0.2874 | 0.0175 | 0.2871 | 0.0183 | 0.2876 | 0.0188 | 0.2876 | 0.018 | 0.2869 | 0.0175 | 0.2865 | 0.0179 | 0.2853 | 0.0177 | 0.2848 | 0.0172 | 0.2857 | 0.0177 | 0.286 | 0.0176 | 0.2861 | 0.0171 | 0.2863 | 0.0172 | 0.2858 | 0.0173 | 0.285 | 0.0173 | 0.2857 | 0.0178 | 0.2854 | 0.0181 | 0.2846 | 0.0181 | 0.284 | 0.0182 | 0.2844 | 0.0182 | 0.2847 | 0.0177 | 0.2847 | 0.0171 | 0.2847 | 0.0172 | 0.2846 | 0.0177 | 0.2845 | 0.0179 | 0.284 | 0.0178 | 0.2842 | 0.018 | 0.2845 | 0.0178 | 0.2839 | 0.0178 | 0.2831 | 0.0176 | 0.2828 | 0.0176 | 0.2835 | 0.0182 | 0.2835 | 0.018 | 0.2836 | 0.0178 | 0.2835 | 0.0176 | 0.2835 | 0.018 | 0.2833 | 0.0185 | 0.2833 | 0.0182 | 0.2826 | 0.0177 | 0.2823 | 0.0179 | 0.2829 | 0.0181 | 0.2832 | 0.0183 | 0.283 | 0.0183 | 0.2824 | 0.0179 | 0.2824 | 0.0179 | 0.2821 | 0.0177 | 0.2819 | 0.0172 | 0.2821 | 0.0182 | 0.2814 | 0.0185 | 0.2811 | 0.0185 | 0.2824 | 0.0181 | 0.2823 | 0.0178 | 0.2814 | 0.0179 | 0.2806 | 0.0179 | 0.2803 | 0.0179 | 0.2805 | 0.0181 | 0.2814 | 0.0178 | 0.2817 | 0.0181 | 0.2812 | 0.0182 | 0.2804 | 0.0185 | 0.2804 | 0.0187 | 0.2805 | 0.0185 | 0.2808 | 0.018 | 0.2808 | 0.0177 | 0.2803 | 0.0174 | 0.2803 | 0.018 | 0.2809 | 0.0183 | 0.2802 | 0.0178 | 0.2798 | 0.018 | 0.2791 | 0.0187 | 0.2783 | 0.0177 | 0.279 | 0.0173 | 0.2803 | 0.018 | 0.2798 | 0.018 | 0.2792 | 0.018 | 0.279 | 0.0179 | 0.2787 | 0.0174
684 | 0.3452 | 0.0193 | 0.336 | 0.0182 | 0.3296 | 0.0189 | 0.329 | 0.0186 | 0.328 | 0.019 | 0.3267 | 0.0194 | 0.3259 | 0.0192 | 0.3252 | 0.0193 | 0.3246 | 0.0196 | 0.3236 | 0.0192 | 0.3217 | 0.0188 | 0.3216 | 0.0199 | 0.3218 | 0.0194 | 0.3199 | 0.0185 | 0.32 | 0.019 | 0.3202 | 0.0189 | 0.3187 | 0.0185 | 0.3179 | 0.0185 | 0.3176 | 0.0187 | 0.3176 | 0.0193 | 0.3167 | 0.0189 | 0.3161 | 0.0184 | 0.3161 | 0.0183 | 0.3153 | 0.0189 | 0.3147 | 0.0195 | 0.3152 | 0.0193 | 0.314 | 0.0191 | 0.3128 | 0.019 | 0.3122 | 0.019 | 0.3119 | 0.0184 | 0.3115 | 0.0181 | 0.311 | 0.0184 | 0.3107 | 0.0184 | 0.3106 | 0.0186 | 0.3104 | 0.0186 | 0.3102 | 0.0186 | 0.3096 | 0.019 | 0.3087 | 0.0192 | 0.3083 | 0.0187 | 0.3079 | 0.0181 | 0.3077 | 0.0179 | 0.3071 | 0.0185 | 0.307 | 0.0183 | 0.3071 | 0.0181 | 0.3071 | 0.0182 | 0.307 | 0.0188 | 0.3063 | 0.0184 | 0.3062 | 0.0179 | 0.3055 | 0.0177 | 0.305 | 0.0182 | 0.3042 | 0.019 | 0.3045 | 0.0185 | 0.3044 | 0.0182 | 0.3043 | 0.0183 | 0.3042 | 0.0183 | 0.303 | 0.0181 | 0.3022 | 0.0185 | 0.302 | 0.0187 | 0.3018 | 0.0188 | 0.3019 | 0.0187 | 0.3024 | 0.0183 | 0.302 | 0.0188 | 0.3014 | 0.0189 | 0.3016 | 0.0186 | 0.3013 | 0.0187 | 0.3012 | 0.0191 | 0.3006 | 0.0189 | 0.3003 | 0.018 | 0.3002 | 0.0181 | 0.2999 | 0.0181 | 0.2998 | 0.0186 | 0.2998 | 0.0188 | 0.2995 | 0.0188 | 0.2986 | 0.0185 | 0.2984 | 0.0184 | 0.2985 | 0.0187 | 0.2983 | 0.019 | 0.2976 | 0.019 | 0.2972 | 0.0189 | 0.2974 | 0.0186 | 0.2971 | 0.0184 | 0.2972 | 0.0182 | 0.2972 | 0.018 | 0.2968 | 0.0174 | 0.2972 | 0.0182 | 0.2967 | 0.0182 | 0.2957 | 0.0184 | 0.296 | 0.0182 | 0.2963 | 0.0176 | 0.2957 | 0.0176 | 0.2955 | 0.0187 | 0.2949 | 0.0193 | 0.2948 | 0.0183 | 0.2959 | 0.0191 | 0.2957 | 0.0193 | 0.2949 | 0.0193 | 0.295 | 0.0185 | 0.2948 | 0.0183 | 0.2944 | 0.0188 | 0.2947 | 0.019 | 0.2944 | 0.0184 | 0.2942 | 0.0182 | 0.2943 | 0.018 | 0.2938 | 0.0184 | 0.2934 | 0.019 | 0.2941 | 0.0186 | 0.294 | 0.0183 | 0.2939 | 0.0183 | 0.2937 | 0.0184 | 0.2936 | 0.0181 | 0.2935 | 0.0177 | 0.2929 | 0.0177 | 0.2921 | 0.018 | 0.2921 | 0.0184 | 0.2925 | 0.0183 | 0.2928 | 0.0184 | 0.2922 | 0.0181 | 0.2919 | 0.0185 | 0.2925 | 0.0189 | 0.2919 | 0.0182 | 0.2917 | 0.0179 | 0.2921 | 0.0174 | 0.2918 | 0.0179 | 0.2909 | 0.0181 | 0.2904 | 0.0181 | 0.2909 | 0.0185 | 0.2906 | 0.0185 | 0.2899 | 0.0188 | 0.2899 | 0.0182 | 0.2905 | 0.0185 | 0.2905 | 0.0193 | 0.2905 | 0.0182 | 0.291 | 0.0182 | 0.2906 | 0.0185 | 0.2898 | 0.0176 | 0.2896 | 0.018 | 0.2894 | 0.0187 | 0.2903 | 0.0183 | 0.2902 | 0.0182 | 0.2901 | 0.0183 | 0.2902 | 0.0181 | 0.2896 | 0.0181 | 0.2894 | 0.0186 | 0.2895 | 0.0191 | 0.2898 | 0.0187 | 0.2894 | 0.018 | 0.2891 | 0.0179 | 0.2889 | 0.0186 | 0.2886 | 0.0187 | 0.2883 | 0.0188 | 0.2876 | 0.0186 | 0.288 | 0.0184 | 0.2886 | 0.0181 | 0.2883 | 0.0177 | 0.288 | 0.0182 | 0.2872 | 0.0186 | 0.287 | 0.0178 | 0.2872 | 0.0187 | 0.2872 | 0.019 | 0.2883 | 0.0183 | 0.2881 | 0.0185 | 0.2874 | 0.0179 | 0.2873 | 0.0175 | 0.287 | 0.0177 | 0.2867 | 0.0176 | 0.2867 | 0.0176 | 0.2871 | 0.0179 | 0.2878 | 0.0186 | 0.2879 | 0.0187 | 0.2874 | 0.0188 | 0.2868 | 0.0183 | 0.2867 | 0.0178 | 0.287 | 0.0174 | 0.2867 | 0.0176
685 | 0.3553 | 0.02 | 0.3458 | 0.0184 | 0.3396 | 0.0194 | 0.3389 | 0.02 | 0.3377 | 0.0201 | 0.3364 | 0.02 | 0.3352 | 0.0196 | 0.3349 | 0.0196 | 0.3341 | 0.0193 | 0.333 | 0.0193 | 0.332 | 0.0193 | 0.3315 | 0.0197 | 0.331 | 0.0199 | 0.3299 | 0.0197 | 0.3295 | 0.02 | 0.3291 | 0.0199 | 0.3277 | 0.0202 | 0.3271 | 0.0201 | 0.3268 | 0.0194 | 0.3261 | 0.0193 | 0.3257 | 0.0196 | 0.3251 | 0.0195 | 0.3247 | 0.0195 | 0.3241 | 0.0198 | 0.3235 | 0.0199 | 0.3229 | 0.0199 | 0.3223 | 0.0194 | 0.322 | 0.0194 | 0.3214 | 0.0191 | 0.3205 | 0.0188 | 0.3201 | 0.0192 | 0.3198 | 0.0195 | 0.3196 | 0.0193 | 0.3191 | 0.0199 | 0.3178 | 0.0205 | 0.3176 | 0.0197 | 0.3175 | 0.0191 | 0.3175 | 0.0189 | 0.3169 | 0.0192 | 0.317 | 0.019 | 0.3169 | 0.0188 | 0.3163 | 0.0186 | 0.3151 | 0.0186 | 0.3143 | 0.0185 | 0.3147 | 0.0185 | 0.3154 | 0.0193 | 0.3149 | 0.0192 | 0.3143 | 0.0194 | 0.3139 | 0.0194 | 0.3134 | 0.0194 | 0.3129 | 0.0195 | 0.3131 | 0.0192 | 0.3124 | 0.0191 | 0.3115 | 0.0197 | 0.3115 | 0.0194 | 0.3113 | 0.0197 | 0.3107 | 0.02 | 0.3108 | 0.0194 | 0.3107 | 0.0193 | 0.3102 | 0.0191 | 0.3101 | 0.0192 | 0.3105 | 0.0197 | 0.3096 | 0.0193 | 0.3088 | 0.0193 | 0.3091 | 0.0187 | 0.3088 | 0.0185 | 0.3082 | 0.0194 | 0.3085 | 0.0191 | 0.3084 | 0.019 | 0.3077 | 0.0189 | 0.3073 | 0.0185 | 0.3074 | 0.019 | 0.3073 | 0.0196 | 0.307 | 0.0195 | 0.3063 | 0.0188 | 0.3064 | 0.0189 | 0.3067 | 0.0193 | 0.3064 | 0.0195 | 0.3057 | 0.0192 | 0.3052 | 0.019 | 0.3055 | 0.0193 | 0.3054 | 0.0196 | 0.3049 | 0.0196 | 0.3044 | 0.019 | 0.3047 | 0.0188 | 0.3053 | 0.0191 | 0.305 | 0.0197 | 0.3044 | 0.0194 | 0.3044 | 0.0194 | 0.3041 | 0.0191 | 0.3041 | 0.0192 | 0.3036 | 0.0188 | 0.3034 | 0.0183 | 0.3027 | 0.018 | 0.3022 | 0.0183 | 0.3019 | 0.019 | 0.3029 | 0.0198 | 0.3025 | 0.0192 | 0.3024 | 0.0186 | 0.3025 | 0.019 | 0.3025 | 0.0192 | 0.3023 | 0.0189 | 0.3016 | 0.0189 | 0.3012 | 0.019 | 0.3012 | 0.0192 | 0.3012 | 0.0194 | 0.3015 | 0.0194 | 0.3015 | 0.0194 | 0.3009 | 0.0193 | 0.301 | 0.0189 | 0.301 | 0.0186 | 0.3008 | 0.019 | 0.3005 | 0.019 | 0.3001 | 0.0189 | 0.2997 | 0.0191 | 0.2995 | 0.019 | 0.2992 | 0.0187 | 0.2988 | 0.0184 | 0.2986 | 0.0181 | 0.299 | 0.019 | 0.2988 | 0.0196 | 0.2987 | 0.0194 | 0.2988 | 0.0188 | 0.2991 | 0.0188 | 0.2987 | 0.0194 | 0.2979 | 0.019 | 0.2978 | 0.0189 | 0.2978 | 0.0186 | 0.2977 | 0.0183 | 0.2976 | 0.0184 | 0.2975 | 0.0189 | 0.2977 | 0.019 | 0.2977 | 0.019 | 0.2975 | 0.0185 | 0.2971 | 0.0183 | 0.2973 | 0.0186 | 0.2972 | 0.0187 | 0.2973 | 0.0186 | 0.2978 | 0.0188 | 0.298 | 0.0189 | 0.2981 | 0.0189 | 0.2973 | 0.0189 | 0.2965 | 0.0186 | 0.2966 | 0.0179 | 0.2968 | 0.0182 | 0.2969 | 0.019 | 0.2963 | 0.0196 | 0.296 | 0.0196 | 0.2959 | 0.0196 | 0.2959 | 0.0197 | 0.2962 | 0.0192 | 0.2965 | 0.0192 | 0.296 | 0.0186 | 0.2954 | 0.0181 | 0.2952 | 0.0183 | 0.2953 | 0.0188 | 0.2956 | 0.0184 | 0.2952 | 0.0186 | 0.295 | 0.019 | 0.2951 | 0.0184 | 0.2952 | 0.0182 | 0.2954 | 0.0189 | 0.2949 | 0.0196 | 0.2947 | 0.0193 | 0.2947 | 0.0194 | 0.2943 | 0.0193 | 0.2947 | 0.0185 | 0.295 | 0.0184 | 0.2947 | 0.0184 | 0.2939 | 0.0191 | 0.2942 | 0.0193 | 0.2946 | 0.0191 | 0.2942 | 0.0193 | 0.2933 | 0.0188
686 | 0.3648 | 0.0209 | 0.3558 | 0.0199 | 0.3496 | 0.0208 | 0.3482 | 0.0209 | 0.3467 | 0.0203 | 0.3456 | 0.0203 | 0.3444 | 0.0208 | 0.3438 | 0.0208 | 0.343 | 0.0204 | 0.3419 | 0.0203 | 0.3412 | 0.0205 | 0.3409 | 0.0211 | 0.3404 | 0.0208 | 0.3387 | 0.0208 | 0.3378 | 0.0208 | 0.3377 | 0.02 | 0.3369 | 0.0203 | 0.3365 | 0.0207 | 0.3362 | 0.0206 | 0.3353 | 0.0209 | 0.3345 | 0.0205 | 0.3339 | 0.0202 | 0.3331 | 0.02 | 0.3325 | 0.0197 | 0.3328 | 0.0202 | 0.3328 | 0.0207 | 0.331 | 0.0204 | 0.3298 | 0.0206 | 0.3291 | 0.0206 | 0.3298 | 0.0201 | 0.3296 | 0.0196 | 0.3288 | 0.0197 | 0.3277 | 0.0193 | 0.3271 | 0.0194 | 0.3268 | 0.0199 | 0.327 | 0.0201 | 0.3266 | 0.0201 | 0.3261 | 0.0203 | 0.3258 | 0.0201 | 0.3257 | 0.0202 | 0.3249 | 0.02 | 0.324 | 0.0199 | 0.3237 | 0.0204 | 0.3234 | 0.0205 | 0.3235 | 0.02 | 0.3235 | 0.0197 | 0.3236 | 0.0198 | 0.3234 | 0.0196 | 0.3222 | 0.0198 | 0.3217 | 0.0204 | 0.3212 | 0.0205 | 0.3209 | 0.0205 | 0.3206 | 0.0201 | 0.3207 | 0.0196 | 0.3203 | 0.02 | 0.3198 | 0.0199 | 0.3196 | 0.0203 | 0.3194 | 0.0204 | 0.3184 | 0.0204 | 0.3179 | 0.0205 | 0.3181 | 0.0204 | 0.3185 | 0.0204 | 0.3183 | 0.0203 | 0.3176 | 0.0203 | 0.3169 | 0.0201 | 0.3173 | 0.0205 | 0.3175 | 0.0202 | 0.3177 | 0.0196 | 0.3169 | 0.02 | 0.3154 | 0.0204 | 0.3149 | 0.0201 | 0.3149 | 0.02 | 0.3151 | 0.02 | 0.3155 | 0.0196 | 0.3156 | 0.0194 | 0.3156 | 0.0192 | 0.3154 | 0.0191 | 0.3141 | 0.0193 | 0.3135 | 0.0197 | 0.3135 | 0.0199 | 0.3137 | 0.02 | 0.3138 | 0.02 | 0.3134 | 0.0202 | 0.3128 | 0.0193 | 0.3129 | 0.0195 | 0.313 | 0.0202 | 0.3133 | 0.0201 | 0.3124 | 0.0194 | 0.312 | 0.0196 | 0.3122 | 0.0196 | 0.3121 | 0.0195 | 0.3118 | 0.0196 | 0.3108 | 0.02 | 0.3107 | 0.0199 | 0.3107 | 0.0198 | 0.3108 | 0.0197 | 0.3115 | 0.0197 | 0.3107 | 0.0195 | 0.3095 | 0.0205 | 0.3098 | 0.0201 | 0.3096 | 0.0196 | 0.3098 | 0.0201 | 0.3105 | 0.02 | 0.3101 | 0.0197 | 0.3094 | 0.0194 | 0.3089 | 0.0191 | 0.3092 | 0.0194 | 0.3089 | 0.0192 | 0.3084 | 0.0198 | 0.3084 | 0.0201 | 0.3083 | 0.0196 | 0.3086 | 0.0193 | 0.3082 | 0.0197 | 0.3078 | 0.0199 | 0.3075 | 0.0198 | 0.3076 | 0.0197 | 0.3075 | 0.0195 | 0.3071 | 0.019 | 0.3065 | 0.0187 | 0.3069 | 0.0192 | 0.3072 | 0.0195 | 0.3074 | 0.0193 | 0.3074 | 0.0198 | 0.3067 | 0.0198 | 0.3063 | 0.0197 | 0.3066 | 0.0203 | 0.3063 | 0.0201 | 0.3059 | 0.0198 | 0.306 | 0.0193 | 0.3059 | 0.0192 | 0.3055 | 0.0196 | 0.3055 | 0.0193 | 0.3052 | 0.0192 | 0.3052 | 0.0197 | 0.3051 | 0.0203 | 0.3042 | 0.0195 | 0.3045 | 0.0194 | 0.3055 | 0.0199 | 0.3049 | 0.0197 | 0.3041 | 0.0193 | 0.3037 | 0.0192 | 0.3044 | 0.0198 | 0.3044 | 0.0195 | 0.3045 | 0.0192 | 0.304 | 0.0194 | 0.3038 | 0.0198 | 0.3037 | 0.0199 | 0.3038 | 0.019 | 0.3041 | 0.0191 | 0.3036 | 0.0192 | 0.3025 | 0.0189 | 0.303 | 0.0195 | 0.3034 | 0.0197 | 0.3039 | 0.0195 | 0.3039 | 0.0193 | 0.3037 | 0.0196 | 0.3031 | 0.0198 | 0.3028 | 0.0194 | 0.3027 | 0.0194 | 0.3023 | 0.0196 | 0.3024 | 0.0199 | 0.3022 | 0.0197 | 0.3023 | 0.0193 | 0.3029 | 0.019 | 0.3024 | 0.0192 | 0.3014 | 0.0203 | 0.3012 | 0.0203 | 0.3012 | 0.0199 | 0.3016 | 0.0198 | 0.3016 | 0.0201 | 0.3015 | 0.0191 | 0.3017 | 0.0183 | 0.3014 | 0.019 | 0.3011 | 0.0192
687 | 0.3749 | 0.0215 | 0.3651 | 0.0199 | 0.3586 | 0.0209 | 0.3574 | 0.0219 | 0.3564 | 0.022 | 0.3553 | 0.0216 | 0.3539 | 0.0211 | 0.353 | 0.0212 | 0.3519 | 0.021 | 0.3513 | 0.0208 | 0.3506 | 0.0217 | 0.3494 | 0.0217 | 0.3488 | 0.0212 | 0.348 | 0.0213 | 0.347 | 0.0215 | 0.3459 | 0.0214 | 0.3458 | 0.0206 | 0.3454 | 0.0207 | 0.3446 | 0.0216 | 0.3438 | 0.022 | 0.3432 | 0.0212 | 0.3428 | 0.0207 | 0.3416 | 0.0205 | 0.341 | 0.0209 | 0.3404 | 0.0212 | 0.3403 | 0.0211 | 0.3392 | 0.0211 | 0.3387 | 0.0212 | 0.3385 | 0.0212 | 0.3379 | 0.0206 | 0.3377 | 0.0208 | 0.3374 | 0.0211 | 0.3369 | 0.0211 | 0.3362 | 0.0213 | 0.3355 | 0.0213 | 0.3359 | 0.0207 | 0.3356 | 0.0205 | 0.3351 | 0.021 | 0.3345 | 0.0216 | 0.333 | 0.021 | 0.3327 | 0.0207 | 0.333 | 0.0207 | 0.3327 | 0.0206 | 0.3324 | 0.0207 | 0.3323 | 0.0207 | 0.3324 | 0.0211 | 0.3317 | 0.021 | 0.3309 | 0.0207 | 0.3301 | 0.0209 | 0.3297 | 0.021 | 0.3296 | 0.0206 | 0.3291 | 0.0207 | 0.3291 | 0.0206 | 0.3291 | 0.0201 | 0.3283 | 0.0205 | 0.3284 | 0.0207 | 0.3285 | 0.0208 | 0.3283 | 0.0211 | 0.3277 | 0.0209 | 0.3273 | 0.0207 | 0.327 | 0.0207 | 0.3271 | 0.0211 | 0.3267 | 0.0208 | 0.3265 | 0.0202 | 0.3261 | 0.0201 | 0.3256 | 0.0199 | 0.3254 | 0.0199 | 0.3247 | 0.0206 | 0.3245 | 0.0206 | 0.3247 | 0.0208 | 0.3245 | 0.0214 | 0.3237 | 0.021 | 0.3234 | 0.0208 | 0.3235 | 0.0208 | 0.3234 | 0.0207 | 0.323 | 0.0203 | 0.3227 | 0.02 | 0.3222 | 0.0206 | 0.3216 | 0.0211 | 0.3213 | 0.0214 | 0.3213 | 0.021 | 0.3219 | 0.0213 | 0.3217 | 0.021 | 0.3208 | 0.0202 | 0.321 | 0.0201 | 0.3212 | 0.0201 | 0.3205 | 0.0204 | 0.3205 | 0.0211 | 0.32 | 0.021 | 0.3198 | 0.0204 | 0.3202 | 0.0209 | 0.3199 | 0.0206 | 0.3198 | 0.0199 | 0.3191 | 0.0203 | 0.319 | 0.0208 | 0.3194 | 0.0205 | 0.3187 | 0.0203 | 0.3182 | 0.0207 | 0.3175 | 0.0211 | 0.3173 | 0.0207 | 0.3174 | 0.0204 | 0.3173 | 0.0201 | 0.3171 | 0.0201 | 0.3171 | 0.0204 | 0.3171 | 0.0204 | 0.3171 | 0.0202 | 0.3167 | 0.0198 | 0.3169 | 0.0201 | 0.3169 | 0.0207 | 0.317 | 0.0212 | 0.3163 | 0.0203 | 0.3164 | 0.0194 | 0.3164 | 0.0204 | 0.3162 | 0.0208 | 0.316 | 0.0206 | 0.3153 | 0.0206 | 0.315 | 0.0204 | 0.3153 | 0.0203 | 0.3158 | 0.0201 | 0.3155 | 0.0201 | 0.3148 | 0.0202 | 0.3144 | 0.0201 | 0.3145 | 0.0207 | 0.3139 | 0.0205 | 0.3136 | 0.0198 | 0.3145 | 0.0205 | 0.3145 | 0.0205 | 0.3142 | 0.02 | 0.3142 | 0.0198 | 0.314 | 0.0198 | 0.3138 | 0.0199 | 0.314 | 0.0206 | 0.3136 | 0.0203 | 0.3135 | 0.0199 | 0.313 | 0.0205 | 0.3124 | 0.0205 | 0.3123 | 0.0204 | 0.3127 | 0.0205 | 0.3126 | 0.0203 | 0.3128 | 0.0203 | 0.3128 | 0.0205 | 0.3126 | 0.0208 | 0.312 | 0.0205 | 0.3114 | 0.02 | 0.3113 | 0.0199 | 0.3112 | 0.02 | 0.3113 | 0.0202 | 0.3119 | 0.0202 | 0.3117 | 0.02 | 0.3112 | 0.0199 | 0.3108 | 0.0193 | 0.3109 | 0.0192 | 0.311 | 0.0193 | 0.3106 | 0.0197 | 0.3113 | 0.0202 | 0.3116 | 0.0203 | 0.3109 | 0.0201 | 0.3106 | 0.0202 | 0.3101 | 0.0205 | 0.3096 | 0.0205 | 0.3091 | 0.0201 | 0.3094 | 0.0203 | 0.3097 | 0.0207 | 0.3096 | 0.0203 | 0.3095 | 0.0201 | 0.3092 | 0.0199 | 0.3086 | 0.0199 | 0.3096 | 0.0207 | 0.3097 | 0.0206 | 0.309 | 0.0201 | 0.309 | 0.02 | 0.3091 | 0.0198 | 0.309 | 0.0202 | 0.3084 | 0.0205
688 | 0.3846 | 0.0228 | 0.3745 | 0.0216 | 0.3677 | 0.0227 | 0.3672 | 0.0223 | 0.3659 | 0.0222 | 0.3643 | 0.0219 | 0.3633 | 0.0215 | 0.362 | 0.0223 | 0.3608 | 0.023 | 0.3607 | 0.0228 | 0.3601 | 0.0224 | 0.3592 | 0.0221 | 0.3583 | 0.0219 | 0.3569 | 0.022 | 0.356 | 0.0223 | 0.3554 | 0.0221 | 0.3546 | 0.0219 | 0.3545 | 0.022 | 0.3543 | 0.0222 | 0.3533 | 0.0224 | 0.3525 | 0.0224 | 0.3517 | 0.022 | 0.3514 | 0.0216 | 0.3505 | 0.0217 | 0.3499 | 0.022 | 0.3497 | 0.0221 | 0.3485 | 0.0221 | 0.3479 | 0.0225 | 0.3478 | 0.0219 | 0.3469 | 0.022 | 0.3465 | 0.0223 | 0.3461 | 0.0221 | 0.345 | 0.0216 | 0.3448 | 0.0218 | 0.3444 | 0.0215 | 0.3438 | 0.0209 | 0.3446 | 0.0218 | 0.3442 | 0.0218 | 0.343 | 0.0212 | 0.343 | 0.0216 | 0.3426 | 0.0217 | 0.3417 | 0.0223 | 0.342 | 0.0221 | 0.3415 | 0.0215 | 0.3402 | 0.0223 | 0.3403 | 0.0221 | 0.3397 | 0.0216 | 0.3389 | 0.022 | 0.3383 | 0.0219 | 0.3388 | 0.0227 | 0.3386 | 0.0229 | 0.3384 | 0.0221 | 0.3379 | 0.0212 | 0.3377 | 0.021 | 0.3373 | 0.0216 | 0.3372 | 0.0216 | 0.3369 | 0.0217 | 0.3361 | 0.0216 | 0.3356 | 0.0217 | 0.3353 | 0.0218 | 0.3353 | 0.0216 | 0.335 | 0.0213 | 0.3348 | 0.0216 | 0.3345 | 0.0219 | 0.3343 | 0.0215 | 0.3338 | 0.0216 | 0.3331 | 0.022 | 0.3335 | 0.0218 | 0.3333 | 0.0213 | 0.3333 | 0.0211 | 0.3329 | 0.0219 | 0.332 | 0.0218 | 0.3316 | 0.0217 | 0.331 | 0.0219 | 0.3307 | 0.0215 | 0.3308 | 0.0214 | 0.3308 | 0.0214 | 0.3306 | 0.021 | 0.3304 | 0.0212 | 0.3297 | 0.0222 | 0.3298 | 0.0222 | 0.3293 | 0.0215 | 0.3292 | 0.0213 | 0.3295 | 0.0214 | 0.3291 | 0.0214 | 0.3288 | 0.0218 | 0.3291 | 0.0218 | 0.3285 | 0.0214 | 0.3281 | 0.0213 | 0.3283 | 0.0208 | 0.328 | 0.0214 | 0.3275 | 0.0216 | 0.3277 | 0.0213 | 0.3275 | 0.0213 | 0.3273 | 0.0214 | 0.3271 | 0.0215 | 0.3265 | 0.0212 | 0.3266 | 0.0212 | 0.3267 | 0.0211 | 0.3255 | 0.0209 | 0.3257 | 0.0214 | 0.3258 | 0.0215 | 0.3257 | 0.0211 | 0.3253 | 0.0209 | 0.3251 | 0.0212 | 0.325 | 0.0207 | 0.3246 | 0.0207 | 0.3243 | 0.0214 | 0.3242 | 0.0216 | 0.3239 | 0.0217 | 0.3237 | 0.0214 | 0.324 | 0.0206 | 0.3238 | 0.0209 | 0.324 | 0.0213 | 0.3244 | 0.0214 | 0.3237 | 0.0214 | 0.3228 | 0.0208 | 0.3223 | 0.0207 | 0.3223 | 0.0205 | 0.3225 | 0.0213 | 0.3225 | 0.0222 | 0.323 | 0.0217 | 0.3223 | 0.0208 | 0.3221 | 0.0209 | 0.3221 | 0.0213 | 0.3216 | 0.0215 | 0.3213 | 0.021 | 0.3218 | 0.0201 | 0.3214 | 0.0205 | 0.3209 | 0.0206 | 0.3208 | 0.0209 | 0.321 | 0.0209 | 0.321 | 0.0207 | 0.321 | 0.0207 | 0.3208 | 0.0204 | 0.3206 | 0.0206 | 0.3203 | 0.0214 | 0.32 | 0.0215 | 0.3198 | 0.0211 | 0.3194 | 0.0206 | 0.3187 | 0.0208 | 0.3192 | 0.0211 | 0.3195 | 0.0211 | 0.3194 | 0.0209 | 0.3183 | 0.0205 | 0.3187 | 0.0207 | 0.3197 | 0.0205 | 0.3196 | 0.0214 | 0.3189 | 0.0213 | 0.3186 | 0.0208 | 0.3182 | 0.0208 | 0.3184 | 0.0209 | 0.3185 | 0.0206 | 0.318 | 0.0207 | 0.3179 | 0.021 | 0.3179 | 0.0212 | 0.3184 | 0.021 | 0.318 | 0.0213 | 0.3174 | 0.0214 | 0.3173 | 0.0211 | 0.318 | 0.0209 | 0.3181 | 0.0213 | 0.3169 | 0.0221 | 0.3166 | 0.0214 | 0.3166 | 0.0213 | 0.3165 | 0.0213 | 0.3169 | 0.021 | 0.3164 | 0.0205 | 0.316 | 0.0205 | 0.3158 | 0.0211 | 0.316 | 0.0211 | 0.3163 | 0.0208 | 0.3161 | 0.0213 | 0.3159 | 0.0211
689 | 0.3947 | 0.0242 | 0.3845 | 0.0229 | 0.3772 | 0.0236 | 0.3755 | 0.0235 | 0.3754 | 0.0239 | 0.3748 | 0.023 | 0.3737 | 0.0223 | 0.3719 | 0.0221 | 0.371 | 0.0228 | 0.3707 | 0.023 | 0.3697 | 0.0234 | 0.3681 | 0.0234 | 0.3668 | 0.0236 | 0.3664 | 0.0237 | 0.3656 | 0.0234 | 0.3648 | 0.0236 | 0.3648 | 0.023 | 0.364 | 0.023 | 0.3625 | 0.0233 | 0.3615 | 0.0234 | 0.3615 | 0.0238 | 0.3609 | 0.0231 | 0.3604 | 0.0222 | 0.36 | 0.0223 | 0.3592 | 0.0224 | 0.3584 | 0.0223 | 0.3579 | 0.0229 | 0.3573 | 0.0234 | 0.3568 | 0.0229 | 0.3559 | 0.0227 | 0.3557 | 0.0229 | 0.3553 | 0.0228 | 0.3543 | 0.0215 | 0.3539 | 0.0221 | 0.353 | 0.0232 | 0.3532 | 0.0225 | 0.3528 | 0.0221 | 0.3523 | 0.0224 | 0.352 | 0.0229 | 0.3513 | 0.0227 | 0.3512 | 0.023 | 0.3507 | 0.0233 | 0.3505 | 0.023 | 0.3502 | 0.0228 | 0.3499 | 0.0228 | 0.3501 | 0.0226 | 0.3498 | 0.0224 | 0.3491 | 0.0228 | 0.3482 | 0.023 | 0.3478 | 0.023 | 0.3475 | 0.0226 | 0.3468 | 0.0224 | 0.347 | 0.0223 | 0.3473 | 0.022 | 0.3461 | 0.023 | 0.3451 | 0.0229 | 0.345 | 0.0227 | 0.3455 | 0.0223 | 0.3448 | 0.0219 | 0.3449 | 0.0223 | 0.345 | 0.0223 | 0.3441 | 0.0215 | 0.3433 | 0.0218 | 0.3424 | 0.0229 | 0.3431 | 0.0228 | 0.3429 | 0.0226 | 0.3424 | 0.0229 | 0.3421 | 0.0232 | 0.3411 | 0.0226 | 0.3407 | 0.0221 | 0.3411 | 0.022 | 0.3413 | 0.0225 | 0.3408 | 0.0232 | 0.3397 | 0.0231 | 0.3396 | 0.0229 | 0.3397 | 0.023 | 0.3397 | 0.0225 | 0.3393 | 0.0226 | 0.3391 | 0.0223 | 0.3395 | 0.0223 | 0.3387 | 0.0226 | 0.3384 | 0.0228 | 0.3379 | 0.0226 | 0.3373 | 0.0217 | 0.3369 | 0.0213 | 0.3369 | 0.0219 | 0.3369 | 0.0231 | 0.3367 | 0.023 | 0.3369 | 0.0231 | 0.3371 | 0.0223 | 0.3361 | 0.0219 | 0.3356 | 0.022 | 0.3358 | 0.0219 | 0.3353 | 0.0223 | 0.3351 | 0.0223 | 0.3356 | 0.0221 | 0.3351 | 0.0222 | 0.3347 | 0.0225 | 0.3343 | 0.0226 | 0.3342 | 0.0226 | 0.3342 | 0.0223 | 0.3341 | 0.0215 | 0.3332 | 0.0214 | 0.334 | 0.0221 | 0.3343 | 0.022 | 0.3347 | 0.0217 | 0.3341 | 0.0225 | 0.3328 | 0.0223 | 0.3324 | 0.0214 | 0.3324 | 0.0217 | 0.3325 | 0.0221 | 0.3324 | 0.0221 | 0.3317 | 0.0219 | 0.3318 | 0.0223 | 0.3316 | 0.0225 | 0.3315 | 0.0219 | 0.3309 | 0.0217 | 0.3306 | 0.0225 | 0.3316 | 0.0219 | 0.3317 | 0.022 | 0.3309 | 0.0223 | 0.3302 | 0.0217 | 0.3302 | 0.0214 | 0.3304 | 0.0215 | 0.3304 | 0.0216 | 0.33 | 0.0218 | 0.3301 | 0.0223 | 0.3307 | 0.0221 | 0.3304 | 0.0218 | 0.3305 | 0.0221 | 0.3301 | 0.0224 | 0.3292 | 0.022 | 0.3289 | 0.0218 | 0.3291 | 0.0214 | 0.3295 | 0.0213 | 0.3293 | 0.0219 | 0.3286 | 0.0222 | 0.3286 | 0.022 | 0.3294 | 0.0222 | 0.3288 | 0.0216 | 0.3274 | 0.0212 | 0.3278 | 0.0215 | 0.3287 | 0.0221 | 0.3291 | 0.022 | 0.3275 | 0.0217 | 0.3271 | 0.022 | 0.3274 | 0.0221 | 0.3277 | 0.0219 | 0.3279 | 0.022 | 0.3277 | 0.022 | 0.3274 | 0.0219 | 0.3271 | 0.0215 | 0.3267 | 0.0208 | 0.3258 | 0.0206 | 0.3268 | 0.0213 | 0.3271 | 0.0215 | 0.3266 | 0.0217 | 0.326 | 0.022 | 0.3257 | 0.0221 | 0.3257 | 0.0216 | 0.325 | 0.0213 | 0.3249 | 0.0217 | 0.3251 | 0.022 | 0.3256 | 0.0224 | 0.3256 | 0.0224 | 0.3253 | 0.022 | 0.3249 | 0.0218 | 0.3249 | 0.0219 | 0.325 | 0.0216 | 0.3251 | 0.0216 | 0.3249 | 0.0221 | 0.3242 | 0.0221 | 0.3235 | 0.0215 | 0.3238 | 0.0214
690 | 0.4049 | 0.0251 | 0.3936 | 0.0231 | 0.3862 | 0.024 | 0.3853 | 0.0247 | 0.3845 | 0.0246 | 0.3835 | 0.0242 | 0.3822 | 0.0243 | 0.3822 | 0.025 | 0.3812 | 0.0247 | 0.3797 | 0.0243 | 0.3789 | 0.025 | 0.3773 | 0.0243 | 0.377 | 0.023 | 0.3759 | 0.0236 | 0.3748 | 0.0235 | 0.3749 | 0.0237 | 0.3748 | 0.025 | 0.3733 | 0.0241 | 0.3724 | 0.0239 | 0.3715 | 0.0239 | 0.3709 | 0.0237 | 0.3701 | 0.0234 | 0.369 | 0.0229 | 0.3684 | 0.0228 | 0.3684 | 0.0236 | 0.3682 | 0.0249 | 0.3672 | 0.0246 | 0.3664 | 0.0242 | 0.3656 | 0.0237 | 0.3653 | 0.0236 | 0.3649 | 0.0236 | 0.3645 | 0.024 | 0.3641 | 0.0246 | 0.3629 | 0.0242 | 0.3622 | 0.0241 | 0.3625 | 0.0239 | 0.362 | 0.0232 | 0.3617 | 0.0233 | 0.3608 | 0.0243 | 0.3595 | 0.0235 | 0.3595 | 0.023 | 0.3603 | 0.0234 | 0.36 | 0.0243 | 0.3587 | 0.0238 | 0.358 | 0.023 | 0.3578 | 0.0228 | 0.3574 | 0.023 | 0.3565 | 0.023 | 0.3562 | 0.0225 | 0.3564 | 0.0229 | 0.3563 | 0.0232 | 0.3557 | 0.0238 | 0.3543 | 0.0233 | 0.3542 | 0.0239 | 0.355 | 0.0241 | 0.3541 | 0.0234 | 0.3534 | 0.0239 | 0.3531 | 0.0243 | 0.3539 | 0.0247 | 0.3542 | 0.0242 | 0.3539 | 0.0235 | 0.3518 | 0.0222 | 0.3508 | 0.0218 | 0.351 | 0.0224 | 0.3523 | 0.0243 | 0.3514 | 0.0236 | 0.351 | 0.0235 | 0.3508 | 0.0235 | 0.3507 | 0.0227 | 0.3512 | 0.0221 | 0.3503 | 0.0237 | 0.3491 | 0.0235 | 0.3486 | 0.0233 | 0.3483 | 0.0234 | 0.3484 | 0.0234 | 0.3484 | 0.0235 | 0.3485 | 0.0234 | 0.3472 | 0.0238 | 0.3463 | 0.0237 | 0.3463 | 0.0232 | 0.3463 | 0.0234 | 0.347 | 0.0236 | 0.3475 | 0.0231 | 0.3464 | 0.0229 | 0.3456 | 0.0231 | 0.3449 | 0.0229 | 0.3449 | 0.023 | 0.345 | 0.0237 | 0.3447 | 0.0236 | 0.3452 | 0.0225 | 0.345 | 0.023 | 0.3446 | 0.0235 | 0.3444 | 0.0236 | 0.3433 | 0.023 | 0.3429 | 0.0229 | 0.3428 | 0.0227 | 0.3434 | 0.0228 | 0.3433 | 0.0225 | 0.3432 | 0.0227 | 0.3429 | 0.0233 | 0.343 | 0.0236 | 0.343 | 0.0234 | 0.3429 | 0.0223 | 0.3415 | 0.0222 | 0.3406 | 0.0234 | 0.3414 | 0.0231 | 0.3417 | 0.0228 | 0.3415 | 0.0225 | 0.341 | 0.0226 | 0.3408 | 0.0235 | 0.3404 | 0.0244 | 0.3401 | 0.0242 | 0.34 | 0.0232 | 0.3404 | 0.023 | 0.3404 | 0.0232 | 0.3402 | 0.0229 | 0.3396 | 0.0229 | 0.3387 | 0.0229 | 0.3385 | 0.0219 | 0.3389 | 0.0228 | 0.3386 | 0.0232 | 0.3391 | 0.0224 | 0.339 | 0.0228 | 0.3382 | 0.0229 | 0.3378 | 0.0223 | 0.3385 | 0.0234 | 0.3376 | 0.0228 | 0.3374 | 0.022 | 0.3382 | 0.0225 | 0.3372 | 0.0225 | 0.336 | 0.0239 | 0.3376 | 0.0239 | 0.3377 | 0.0229 | 0.3378 | 0.0222 | 0.3378 | 0.0222 | 0.3364 | 0.0216 | 0.336 | 0.0221 | 0.3366 | 0.0231 | 0.3369 | 0.0234 | 0.3365 | 0.0232 | 0.3356 | 0.0225 | 0.3356 | 0.0221 | 0.336 | 0.0225 | 0.3361 | 0.0227 | 0.3361 | 0.0226 | 0.3357 | 0.0226 | 0.335 | 0.0229 | 0.3344 | 0.0222 | 0.3347 | 0.0226 | 0.3347 | 0.0236 | 0.3351 | 0.0231 | 0.3354 | 0.0235 | 0.3346 | 0.0234 | 0.334 | 0.0222 | 0.3344 | 0.022 | 0.3347 | 0.022 | 0.3345 | 0.0223 | 0.3339 | 0.0229 | 0.3333 | 0.0232 | 0.3329 | 0.0233 | 0.3329 | 0.0225 | 0.333 | 0.0221 | 0.3328 | 0.0226 | 0.3326 | 0.0229 | 0.3326 | 0.0228 | 0.3328 | 0.0229 | 0.333 | 0.0227 | 0.3334 | 0.0221 | 0.3337 | 0.0212 | 0.3323 | 0.0223 | 0.3322 | 0.0222 | 0.3323 | 0.0218 | 0.3318 | 0.0216 | 0.3322 | 0.0223
691 | 0.4139 | 0.0262 | 0.403 | 0.0241 | 0.396 | 0.0254 | 0.3954 | 0.0255 | 0.3941 | 0.0256 | 0.3927 | 0.0262 | 0.3917 | 0.0258 | 0.3905 | 0.0254 | 0.3893 | 0.0255 | 0.3883 | 0.0252 | 0.3882 | 0.0243 | 0.3875 | 0.0242 | 0.3854 | 0.0261 | 0.3839 | 0.026 | 0.3831 | 0.0252 | 0.3832 | 0.0252 | 0.383 | 0.0263 | 0.3822 | 0.0256 | 0.3816 | 0.0252 | 0.3804 | 0.0245 | 0.3801 | 0.0249 | 0.3793 | 0.0249 | 0.3785 | 0.024 | 0.3775 | 0.0238 | 0.3766 | 0.0244 | 0.3759 | 0.0245 | 0.3758 | 0.0244 | 0.376 | 0.025 | 0.3753 | 0.0259 | 0.3738 | 0.0252 | 0.3735 | 0.0251 | 0.3735 | 0.0252 | 0.3738 | 0.0246 | 0.3731 | 0.0242 | 0.3718 | 0.0243 | 0.3709 | 0.0243 | 0.3701 | 0.0245 | 0.3692 | 0.0243 | 0.3686 | 0.025 | 0.3678 | 0.0251 | 0.3681 | 0.0251 | 0.3689 | 0.025 | 0.3676 | 0.0249 | 0.3667 | 0.0251 | 0.367 | 0.024 | 0.3659 | 0.025 | 0.3653 | 0.0259 | 0.3653 | 0.0256 | 0.3655 | 0.0247 | 0.3656 | 0.0244 | 0.3651 | 0.0243 | 0.3646 | 0.0242 | 0.3635 | 0.0244 | 0.3625 | 0.0249 | 0.3628 | 0.0239 | 0.3623 | 0.0232 | 0.3621 | 0.0236 | 0.3614 | 0.0248 | 0.3617 | 0.0244 | 0.3617 | 0.0242 | 0.3607 | 0.025 | 0.3613 | 0.0249 | 0.3613 | 0.0248 | 0.3601 | 0.0244 | 0.3585 | 0.0234 | 0.3586 | 0.0234 | 0.3588 | 0.0227 | 0.3583 | 0.0224 | 0.3582 | 0.0233 | 0.3575 | 0.0238 | 0.3566 | 0.0242 | 0.3568 | 0.0246 | 0.3569 | 0.0244 | 0.3569 | 0.0235 | 0.3567 | 0.024 | 0.3561 | 0.0238 | 0.3566 | 0.0228 | 0.3557 | 0.0235 | 0.3544 | 0.0232 | 0.354 | 0.0236 | 0.3537 | 0.0248 | 0.3541 | 0.0255 | 0.3546 | 0.0251 | 0.3543 | 0.0241 | 0.3541 | 0.0232 | 0.3546 | 0.0231 | 0.3551 | 0.0236 | 0.3539 | 0.0238 | 0.3528 | 0.0244 | 0.3529 | 0.0245 | 0.3532 | 0.0246 | 0.3525 | 0.0233 | 0.3517 | 0.0232 | 0.3516 | 0.023 | 0.3519 | 0.0232 | 0.3519 | 0.0243 | 0.3519 | 0.0246 | 0.3521 | 0.0243 | 0.3524 | 0.0238 | 0.3513 | 0.0231 | 0.3503 | 0.024 | 0.3492 | 0.025 | 0.3497 | 0.0244 | 0.3495 | 0.0243 | 0.3491 | 0.0241 | 0.3494 | 0.0232 | 0.3493 | 0.0228 | 0.349 | 0.0226 | 0.3483 | 0.0231 | 0.3478 | 0.0231 | 0.3483 | 0.0238 | 0.3485 | 0.0239 | 0.3478 | 0.0233 | 0.3484 | 0.0243 | 0.3482 | 0.025 | 0.3473 | 0.0249 | 0.347 | 0.0244 | 0.3469 | 0.0235 | 0.347 | 0.0229 | 0.3476 | 0.0236 | 0.3476 | 0.0239 | 0.3476 | 0.0236 | 0.347 | 0.0238 | 0.3463 | 0.0238 | 0.3464 | 0.0234 | 0.3472 | 0.024 | 0.3468 | 0.0235 | 0.3462 | 0.0238 | 0.3459 | 0.0234 | 0.345 | 0.0223 | 0.3445 | 0.0226 | 0.3452 | 0.023 | 0.3449 | 0.0227 | 0.3449 | 0.023 | 0.3453 | 0.0234 | 0.345 | 0.0239 | 0.3442 | 0.0234 | 0.344 | 0.0233 | 0.3432 | 0.0236 | 0.343 | 0.0237 | 0.3437 | 0.0232 | 0.3444 | 0.0237 | 0.3438 | 0.0237 | 0.343 | 0.0231 | 0.3426 | 0.0227 | 0.3432 | 0.0233 | 0.3431 | 0.0229 | 0.3418 | 0.0222 | 0.3425 | 0.0229 | 0.3429 | 0.0234 | 0.343 | 0.0226 | 0.3424 | 0.0236 | 0.3409 | 0.0246 | 0.3407 | 0.024 | 0.3415 | 0.0239 | 0.342 | 0.0238 | 0.3413 | 0.0246 | 0.342 | 0.0241 | 0.3422 | 0.0235 | 0.3414 | 0.0233 | 0.3408 | 0.0233 | 0.3408 | 0.0236 | 0.3411 | 0.023 | 0.3411 | 0.0227 | 0.3409 | 0.0227 | 0.3404 | 0.0228 | 0.3391 | 0.0236 | 0.3394 | 0.0239 | 0.3404 | 0.0237 | 0.3407 | 0.0236 | 0.3407 | 0.0238 | 0.34 | 0.0236 | 0.3392 | 0.0234 | 0.3395 | 0.0236
692 | 0.4239 | 0.0274 | 0.4122 | 0.0256 | 0.4049 | 0.0276 | 0.4042 | 0.0287 | 0.4034 | 0.0266 | 0.403 | 0.0255 | 0.3999 | 0.0271 | 0.3991 | 0.0284 | 0.3984 | 0.0288 | 0.3977 | 0.0282 | 0.3964 | 0.0271 | 0.3954 | 0.0269 | 0.3944 | 0.027 | 0.3944 | 0.0266 | 0.3932 | 0.0262 | 0.3915 | 0.0267 | 0.3913 | 0.0263 | 0.3911 | 0.027 | 0.39 | 0.0278 | 0.3891 | 0.0278 | 0.3879 | 0.027 | 0.3873 | 0.0264 | 0.3862 | 0.0269 | 0.3859 | 0.0265 | 0.3859 | 0.0265 | 0.3855 | 0.0269 | 0.3852 | 0.027 | 0.3844 | 0.0272 | 0.3829 | 0.0264 | 0.3816 | 0.0251 | 0.3817 | 0.0257 | 0.3814 | 0.0261 | 0.3813 | 0.0256 | 0.3805 | 0.0262 | 0.3794 | 0.0278 | 0.3806 | 0.0272 | 0.3789 | 0.0254 | 0.3779 | 0.0256 | 0.378 | 0.0263 | 0.3776 | 0.0268 | 0.3766 | 0.0269 | 0.3756 | 0.0265 | 0.3759 | 0.027 | 0.3755 | 0.027 | 0.3751 | 0.0262 | 0.3749 | 0.0262 | 0.3744 | 0.0261 | 0.374 | 0.0255 | 0.3732 | 0.0252 | 0.373 | 0.0259 | 0.3726 | 0.0266 | 0.3723 | 0.0268 | 0.3707 | 0.0261 | 0.3705 | 0.0271 | 0.3722 | 0.0265 | 0.3716 | 0.0246 | 0.3716 | 0.0244 | 0.3717 | 0.0249 | 0.3708 | 0.0254 | 0.3695 | 0.0251 | 0.3688 | 0.0247 | 0.3689 | 0.025 | 0.3692 | 0.0252 | 0.3691 | 0.025 | 0.3678 | 0.025 | 0.3675 | 0.0248 | 0.3678 | 0.0242 | 0.3673 | 0.0244 | 0.3664 | 0.0246 | 0.3662 | 0.0253 | 0.3665 | 0.0255 | 0.3653 | 0.0247 | 0.3644 | 0.025 | 0.3635 | 0.0256 | 0.3648 | 0.0259 | 0.365 | 0.025 | 0.3641 | 0.0248 | 0.3632 | 0.0249 | 0.363 | 0.0251 | 0.3637 | 0.0251 | 0.3633 | 0.0265 | 0.3626 | 0.0259 | 0.363 | 0.0251 | 0.3629 | 0.0258 | 0.3629 | 0.0258 | 0.363 | 0.0256 | 0.3628 | 0.0251 | 0.3619 | 0.0248 | 0.3613 | 0.0253 | 0.3618 | 0.0245 | 0.3611 | 0.0249 | 0.3602 | 0.0251 | 0.3605 | 0.0249 | 0.36 | 0.0257 | 0.3592 | 0.0256 | 0.3588 | 0.0263 | 0.3587 | 0.0258 | 0.3586 | 0.0254 | 0.3588 | 0.0258 | 0.3588 | 0.0268 | 0.3579 | 0.0258 | 0.3579 | 0.0258 | 0.3582 | 0.0251 | 0.3579 | 0.025 | 0.3574 | 0.0251 | 0.3576 | 0.0241 | 0.3574 | 0.0244 | 0.3574 | 0.0251 | 0.3577 | 0.025 | 0.3573 | 0.0243 | 0.3566 | 0.024 | 0.3557 | 0.0243 | 0.3549 | 0.0248 | 0.3555 | 0.0251 | 0.3568 | 0.0244 | 0.3553 | 0.0257 | 0.3553 | 0.0255 | 0.356 | 0.0242 | 0.3553 | 0.0239 | 0.355 | 0.0242 | 0.3545 | 0.0244 | 0.3544 | 0.0249 | 0.3548 | 0.0257 | 0.354 | 0.0251 | 0.3533 | 0.025 | 0.3532 | 0.0251 | 0.3533 | 0.0246 | 0.3534 | 0.0242 | 0.3523 | 0.0236 | 0.3529 | 0.0248 | 0.3528 | 0.0256 | 0.3525 | 0.0245 | 0.3527 | 0.024 | 0.353 | 0.0247 | 0.3529 | 0.0259 | 0.3517 | 0.0248 | 0.3519 | 0.0244 | 0.352 | 0.0253 | 0.3517 | 0.0245 | 0.3517 | 0.024 | 0.3513 | 0.0243 | 0.3507 | 0.025 | 0.3504 | 0.0254 | 0.3505 | 0.0254 | 0.3503 | 0.0242 | 0.351 | 0.0245 | 0.3505 | 0.0252 | 0.3498 | 0.0238 | 0.3507 | 0.0246 | 0.3504 | 0.0253 | 0.3494 | 0.0243 | 0.3492 | 0.024 | 0.3493 | 0.0244 | 0.3496 | 0.0242 | 0.3497 | 0.0248 | 0.3496 | 0.0257 | 0.3494 | 0.0248 | 0.348 | 0.0233 | 0.3487 | 0.0247 | 0.3489 | 0.0257 | 0.3484 | 0.0245 | 0.3489 | 0.0243 | 0.3488 | 0.0249 | 0.3479 | 0.0254 | 0.3473 | 0.0249 | 0.3475 | 0.0238 | 0.3479 | 0.0236 | 0.347 | 0.0233 | 0.3466 | 0.0232 | 0.3477 | 0.0231 | 0.347 | 0.0236 | 0.3468 | 0.0246 | 0.3478 | 0.0244 | 0.3477 | 0.0245
693 | 0.4334 | 0.0291 | 0.422 | 0.0275 | 0.414 | 0.0284 | 0.4126 | 0.0279 | 0.412 | 0.0275 | 0.4116 | 0.0277 | 0.4105 | 0.0283 | 0.4095 | 0.0281 | 0.4082 | 0.0273 | 0.4067 | 0.0272 | 0.4064 | 0.0276 | 0.4054 | 0.0274 | 0.4042 | 0.0276 | 0.4033 | 0.0278 | 0.402 | 0.0273 | 0.4013 | 0.0271 | 0.4004 | 0.0275 | 0.3994 | 0.0275 | 0.3985 | 0.0278 | 0.3974 | 0.0281 | 0.3965 | 0.0281 | 0.3959 | 0.0281 | 0.3954 | 0.028 | 0.3948 | 0.0276 | 0.3942 | 0.027 | 0.3938 | 0.0267 | 0.3931 | 0.027 | 0.3925 | 0.0271 | 0.3924 | 0.0267 | 0.3911 | 0.0277 | 0.3895 | 0.0274 | 0.3894 | 0.0266 | 0.3893 | 0.0275 | 0.3889 | 0.028 | 0.3882 | 0.0275 | 0.3876 | 0.0263 | 0.3871 | 0.0265 | 0.3865 | 0.0272 | 0.3865 | 0.0275 | 0.3859 | 0.0269 | 0.3852 | 0.0267 | 0.3849 | 0.0262 | 0.3849 | 0.0271 | 0.3844 | 0.0275 | 0.3842 | 0.0272 | 0.3836 | 0.027 | 0.3827 | 0.0268 | 0.3817 | 0.0269 | 0.3814 | 0.0262 | 0.3806 | 0.0265 | 0.3796 | 0.0277 | 0.381 | 0.0267 | 0.3812 | 0.0267 | 0.3806 | 0.0274 | 0.3802 | 0.0271 | 0.3796 | 0.0267 | 0.3786 | 0.0262 | 0.3779 | 0.0257 | 0.3783 | 0.0262 | 0.3776 | 0.0258 | 0.3769 | 0.026 | 0.3777 | 0.0268 | 0.3768 | 0.0265 | 0.3755 | 0.0267 | 0.3758 | 0.0264 | 0.3762 | 0.027 | 0.3757 | 0.0272 | 0.3758 | 0.026 | 0.3759 | 0.0256 | 0.3754 | 0.0253 | 0.3737 | 0.0261 | 0.3735 | 0.0261 | 0.3735 | 0.0256 | 0.3725 | 0.0263 | 0.3734 | 0.0265 | 0.3733 | 0.0254 | 0.3721 | 0.0251 | 0.3711 | 0.0252 | 0.3713 | 0.0261 | 0.3716 | 0.0259 | 0.3709 | 0.0259 | 0.3709 | 0.0267 | 0.3704 | 0.0274 | 0.37 | 0.0266 | 0.3703 | 0.0267 | 0.3701 | 0.0269 | 0.3691 | 0.0274 | 0.3681 | 0.0263 | 0.3682 | 0.0252 | 0.3682 | 0.0256 | 0.368 | 0.0258 | 0.3678 | 0.0255 | 0.3679 | 0.0253 | 0.3674 | 0.0255 | 0.3673 | 0.0262 | 0.3671 | 0.0265 | 0.3672 | 0.0259 | 0.3677 | 0.0259 | 0.3679 | 0.0257 | 0.3668 | 0.0263 | 0.3657 | 0.0263 | 0.3654 | 0.026 | 0.3658 | 0.0256 | 0.3657 | 0.0255 | 0.3655 | 0.0261 | 0.3647 | 0.0271 | 0.3644 | 0.0272 | 0.3644 | 0.0268 | 0.3649 | 0.0261 | 0.3639 | 0.0257 | 0.3638 | 0.0256 | 0.3644 | 0.0255 | 0.3651 | 0.0252 | 0.3645 | 0.0253 | 0.3632 | 0.026 | 0.363 | 0.0261 | 0.3634 | 0.0263 | 0.3634 | 0.0263 | 0.363 | 0.0255 | 0.3615 | 0.0251 | 0.3607 | 0.0259 | 0.3612 | 0.0268 | 0.3619 | 0.0264 | 0.3615 | 0.0249 | 0.3604 | 0.0246 | 0.3619 | 0.0261 | 0.3615 | 0.0252 | 0.3615 | 0.024 | 0.3612 | 0.0251 | 0.3609 | 0.0258 | 0.3607 | 0.0262 | 0.3609 | 0.0256 | 0.3603 | 0.0254 | 0.36 | 0.0258 | 0.3609 | 0.0261 | 0.3601 | 0.0253 | 0.3604 | 0.026 | 0.3608 | 0.0273 | 0.3603 | 0.0267 | 0.3596 | 0.0255 | 0.3589 | 0.0247 | 0.3582 | 0.0252 | 0.3579 | 0.0259 | 0.358 | 0.0259 | 0.3584 | 0.0253 | 0.3587 | 0.025 | 0.3586 | 0.0248 | 0.3588 | 0.0248 | 0.3581 | 0.0251 | 0.3575 | 0.026 | 0.3579 | 0.0268 | 0.3571 | 0.0261 | 0.3571 | 0.026 | 0.3577 | 0.0255 | 0.3579 | 0.025 | 0.358 | 0.0252 | 0.3579 | 0.0246 | 0.3568 | 0.024 | 0.3566 | 0.0247 | 0.3562 | 0.0255 | 0.3561 | 0.025 | 0.3563 | 0.0253 | 0.3559 | 0.0255 | 0.3562 | 0.0251 | 0.3561 | 0.0256 | 0.3553 | 0.0259 | 0.3554 | 0.0246 | 0.3557 | 0.0243 | 0.356 | 0.0247 | 0.3555 | 0.0257 | 0.3548 | 0.0254 | 0.3548 | 0.0248 | 0.3548 | 0.0245 | 0.3543 | 0.0253
694 | 0.4429 | 0.0299 | 0.4304 | 0.0277 | 0.4226 | 0.0296 | 0.4221 | 0.0301 | 0.4207 | 0.0298 | 0.4197 | 0.0303 | 0.4194 | 0.0302 | 0.4181 | 0.0298 | 0.417 | 0.0298 | 0.4161 | 0.0298 | 0.415 | 0.0294 | 0.4139 | 0.0285 | 0.4128 | 0.0283 | 0.412 | 0.0286 | 0.4115 | 0.0292 | 0.4103 | 0.0289 | 0.409 | 0.0277 | 0.4083 | 0.0278 | 0.4073 | 0.0279 | 0.4063 | 0.0281 | 0.4055 | 0.0287 | 0.405 | 0.0296 | 0.4057 | 0.0291 | 0.4051 | 0.0291 | 0.4038 | 0.0289 | 0.4024 | 0.0285 | 0.4019 | 0.028 | 0.4014 | 0.0276 | 0.4008 | 0.028 | 0.4003 | 0.0287 | 0.3996 | 0.0286 | 0.3989 | 0.0285 | 0.3982 | 0.0276 | 0.3982 | 0.0283 | 0.3971 | 0.0287 | 0.396 | 0.0278 | 0.3965 | 0.0285 | 0.3963 | 0.0285 | 0.3955 | 0.028 | 0.395 | 0.0288 | 0.3944 | 0.0295 | 0.3945 | 0.029 | 0.3935 | 0.0281 | 0.3929 | 0.0283 | 0.3919 | 0.0285 | 0.3925 | 0.0278 | 0.3922 | 0.0274 | 0.3911 | 0.0278 | 0.3912 | 0.0274 | 0.3912 | 0.0273 | 0.3905 | 0.0274 | 0.3892 | 0.0278 | 0.3886 | 0.0283 | 0.3881 | 0.0283 | 0.3876 | 0.0283 | 0.3874 | 0.0278 | 0.3876 | 0.0278 | 0.3871 | 0.0291 | 0.3866 | 0.0286 | 0.3865 | 0.0276 | 0.3865 | 0.0274 | 0.3856 | 0.028 | 0.3853 | 0.0284 | 0.3852 | 0.0285 | 0.3846 | 0.0279 | 0.3841 | 0.0272 | 0.384 | 0.0267 | 0.3844 | 0.0265 | 0.384 | 0.0266 | 0.3832 | 0.0268 | 0.3824 | 0.0269 | 0.3817 | 0.0267 | 0.3816 | 0.0269 | 0.3817 | 0.027 | 0.3812 | 0.0267 | 0.3811 | 0.0268 | 0.381 | 0.0269 | 0.3805 | 0.0275 | 0.3805 | 0.0274 | 0.3813 | 0.0266 | 0.3798 | 0.0271 | 0.3788 | 0.0277 | 0.3784 | 0.028 | 0.3789 | 0.0278 | 0.3791 | 0.0274 | 0.3791 | 0.0272 | 0.3786 | 0.0272 | 0.3781 | 0.0273 | 0.3775 | 0.0277 | 0.3767 | 0.0277 | 0.3763 | 0.0269 | 0.3769 | 0.0273 | 0.3771 | 0.0274 | 0.3759 | 0.0262 | 0.3762 | 0.0268 | 0.3763 | 0.0273 | 0.3756 | 0.0268 | 0.3757 | 0.0274 | 0.3754 | 0.0277 | 0.3753 | 0.0267 | 0.3753 | 0.0266 | 0.375 | 0.0266 | 0.3745 | 0.0269 | 0.374 | 0.0276 | 0.3734 | 0.0277 | 0.3737 | 0.0272 | 0.3747 | 0.0271 | 0.3739 | 0.026 | 0.3723 | 0.0255 | 0.3731 | 0.026 | 0.373 | 0.0258 | 0.3728 | 0.0258 | 0.3725 | 0.0268 | 0.3715 | 0.0265 | 0.3713 | 0.0264 | 0.3719 | 0.0266 | 0.3719 | 0.027 | 0.371 | 0.0267 | 0.3701 | 0.0262 | 0.3703 | 0.0274 | 0.3695 | 0.0274 | 0.3697 | 0.0263 | 0.3695 | 0.0267 | 0.3687 | 0.0265 | 0.3685 | 0.0269 | 0.3697 | 0.0276 | 0.3697 | 0.0271 | 0.369 | 0.0275 | 0.3694 | 0.0271 | 0.3699 | 0.0269 | 0.3694 | 0.0271 | 0.3678 | 0.0265 | 0.3676 | 0.0267 | 0.3679 | 0.0266 | 0.369 | 0.0267 | 0.3678 | 0.026 | 0.3677 | 0.0266 | 0.368 | 0.0281 | 0.3676 | 0.0281 | 0.3665 | 0.027 | 0.3655 | 0.0262 | 0.3665 | 0.026 | 0.3667 | 0.0259 | 0.3659 | 0.0261 | 0.3662 | 0.0265 | 0.3665 | 0.0268 | 0.3668 | 0.0266 | 0.3663 | 0.0267 | 0.3663 | 0.0267 | 0.366 | 0.0263 | 0.3655 | 0.0256 | 0.3649 | 0.026 | 0.3645 | 0.0269 | 0.365 | 0.0268 | 0.365 | 0.0264 | 0.365 | 0.0262 | 0.3652 | 0.0256 | 0.3642 | 0.0255 | 0.3644 | 0.0264 | 0.3651 | 0.0263 | 0.3641 | 0.0256 | 0.364 | 0.026 | 0.3637 | 0.0264 | 0.3637 | 0.0264 | 0.3633 | 0.0262 | 0.3632 | 0.0266 | 0.3636 | 0.0268 | 0.3633 | 0.0268 | 0.3628 | 0.0267 | 0.3628 | 0.0266 | 0.363 | 0.0269 | 0.3629 | 0.0265 | 0.3624 | 0.027 | 0.3624 | 0.0266
695 | 0.4531 | 0.0312 | 0.4413 | 0.0293 | 0.4336 | 0.0308 | 0.4331 | 0.0311 | 0.4321 | 0.0306 | 0.4308 | 0.0302 | 0.4285 | 0.0308 | 0.4273 | 0.031 | 0.4263 | 0.0305 | 0.4252 | 0.0298 | 0.4245 | 0.0296 | 0.4241 | 0.0296 | 0.4238 | 0.0294 | 0.4229 | 0.0296 | 0.4214 | 0.03 | 0.4198 | 0.0301 | 0.4183 | 0.0307 | 0.418 | 0.031 | 0.4178 | 0.0298 | 0.4161 | 0.0294 | 0.4156 | 0.0305 | 0.4151 | 0.0311 | 0.4152 | 0.0306 | 0.4138 | 0.0295 | 0.4126 | 0.0294 | 0.4115 | 0.0294 | 0.4109 | 0.0299 | 0.4106 | 0.0307 | 0.41 | 0.0304 | 0.4093 | 0.0286 | 0.4092 | 0.0289 | 0.4078 | 0.0296 | 0.407 | 0.0287 | 0.4073 | 0.0294 | 0.4073 | 0.0297 | 0.4068 | 0.0302 | 0.4053 | 0.0296 | 0.4045 | 0.0295 | 0.4041 | 0.0297 | 0.4028 | 0.0297 | 0.4023 | 0.0299 | 0.4026 | 0.0299 | 0.402 | 0.0298 | 0.4016 | 0.0303 | 0.4008 | 0.03 | 0.4014 | 0.0295 | 0.4014 | 0.0296 | 0.4007 | 0.029 | 0.3991 | 0.0293 | 0.3979 | 0.029 | 0.3977 | 0.0285 | 0.398 | 0.0283 | 0.3977 | 0.029 | 0.3971 | 0.0297 | 0.3974 | 0.029 | 0.3969 | 0.029 | 0.3957 | 0.0293 | 0.3948 | 0.0296 | 0.396 | 0.0306 | 0.3954 | 0.029 | 0.3947 | 0.0286 | 0.3953 | 0.0294 | 0.3945 | 0.0288 | 0.3938 | 0.0284 | 0.3936 | 0.0289 | 0.3938 | 0.0288 | 0.394 | 0.0282 | 0.393 | 0.0278 | 0.3929 | 0.028 | 0.3926 | 0.0281 | 0.3913 | 0.0287 | 0.3906 | 0.0284 | 0.39 | 0.0283 | 0.3889 | 0.0284 | 0.3894 | 0.0277 | 0.3897 | 0.0272 | 0.39 | 0.0272 | 0.3893 | 0.0289 | 0.3883 | 0.0289 | 0.3885 | 0.0282 | 0.3882 | 0.0286 | 0.3878 | 0.0282 | 0.3882 | 0.0281 | 0.388 | 0.0293 | 0.387 | 0.0289 | 0.3866 | 0.0285 | 0.386 | 0.0288 | 0.3859 | 0.0289 | 0.3861 | 0.0289 | 0.3866 | 0.0285 | 0.3863 | 0.0281 | 0.3858 | 0.0277 | 0.3851 | 0.0276 | 0.3844 | 0.0282 | 0.3838 | 0.0287 | 0.3839 | 0.0286 | 0.3851 | 0.029 | 0.3849 | 0.0292 | 0.3841 | 0.0292 | 0.3835 | 0.0287 | 0.3825 | 0.0279 | 0.3824 | 0.028 | 0.3832 | 0.0283 | 0.3834 | 0.0285 | 0.3831 | 0.0283 | 0.3827 | 0.0281 | 0.3828 | 0.0284 | 0.3824 | 0.0284 | 0.3818 | 0.0284 | 0.3816 | 0.0273 | 0.3818 | 0.0271 | 0.3814 | 0.0279 | 0.3813 | 0.0287 | 0.3807 | 0.0284 | 0.3807 | 0.0277 | 0.3804 | 0.0285 | 0.3801 | 0.0291 | 0.3793 | 0.0293 | 0.3789 | 0.0283 | 0.379 | 0.0288 | 0.3782 | 0.0289 | 0.3779 | 0.0283 | 0.3781 | 0.0279 | 0.3784 | 0.0275 | 0.378 | 0.0281 | 0.3779 | 0.0274 | 0.3785 | 0.0273 | 0.3786 | 0.0276 | 0.3777 | 0.0275 | 0.3779 | 0.0279 | 0.3778 | 0.0275 | 0.3763 | 0.027 | 0.3767 | 0.0283 | 0.3765 | 0.0285 | 0.3766 | 0.0281 | 0.3766 | 0.028 | 0.3763 | 0.0271 | 0.376 | 0.0268 | 0.376 | 0.0272 | 0.3756 | 0.0272 | 0.375 | 0.0272 | 0.3755 | 0.0277 | 0.3751 | 0.0274 | 0.3749 | 0.0271 | 0.3748 | 0.0268 | 0.3748 | 0.0272 | 0.3743 | 0.0271 | 0.3735 | 0.0269 | 0.3739 | 0.0275 | 0.3745 | 0.0275 | 0.3743 | 0.0274 | 0.3742 | 0.0276 | 0.3739 | 0.0272 | 0.3737 | 0.0267 | 0.3737 | 0.0267 | 0.3738 | 0.0273 | 0.3737 | 0.0274 | 0.3727 | 0.0272 | 0.3724 | 0.0275 | 0.3723 | 0.0274 | 0.3723 | 0.0272 | 0.3718 | 0.0269 | 0.3711 | 0.0274 | 0.3715 | 0.0277 | 0.3711 | 0.0279 | 0.371 | 0.0286 | 0.3724 | 0.0282 | 0.3715 | 0.027 | 0.3708 | 0.0268 | 0.3704 | 0.0275 | 0.3712 | 0.0271 | 0.3719 | 0.0262 | 0.3713 | 0.0264 | 0.3702 | 0.0265
696 | 0.4633 | 0.0327 | 0.4516 | 0.0304 | 0.4437 | 0.0315 | 0.4418 | 0.0321 | 0.4406 | 0.0314 | 0.44 | 0.0313 | 0.4388 | 0.0318 | 0.4371 | 0.0318 | 0.4361 | 0.0321 | 0.4355 | 0.0316 | 0.4346 | 0.0305 | 0.434 | 0.0308 | 0.4327 | 0.0318 | 0.4316 | 0.0325 | 0.4302 | 0.0315 | 0.4296 | 0.031 | 0.4288 | 0.0308 | 0.428 | 0.0312 | 0.4268 | 0.0312 | 0.4264 | 0.0307 | 0.426 | 0.0311 | 0.425 | 0.031 | 0.4239 | 0.0306 | 0.4219 | 0.0301 | 0.4213 | 0.0312 | 0.4216 | 0.0316 | 0.4203 | 0.0316 | 0.4197 | 0.0314 | 0.4204 | 0.0312 | 0.4202 | 0.0319 | 0.4189 | 0.0305 | 0.418 | 0.0301 | 0.4173 | 0.0305 | 0.4172 | 0.0305 | 0.4175 | 0.0303 | 0.4164 | 0.0305 | 0.4154 | 0.0303 | 0.4143 | 0.0307 | 0.4128 | 0.0312 | 0.4121 | 0.0313 | 0.4121 | 0.031 | 0.4124 | 0.0307 | 0.4117 | 0.0308 | 0.4109 | 0.0309 | 0.4105 | 0.0307 | 0.4105 | 0.0303 | 0.4103 | 0.0303 | 0.4095 | 0.0307 | 0.4083 | 0.031 | 0.4079 | 0.031 | 0.4078 | 0.0301 | 0.4077 | 0.0291 | 0.407 | 0.029 | 0.4068 | 0.0296 | 0.4073 | 0.0302 | 0.4064 | 0.0303 | 0.4056 | 0.0307 | 0.4052 | 0.0305 | 0.4053 | 0.0305 | 0.4054 | 0.0304 | 0.4053 | 0.0295 | 0.4032 | 0.029 | 0.4025 | 0.0298 | 0.4021 | 0.0303 | 0.4015 | 0.0299 | 0.4021 | 0.03 | 0.4028 | 0.0294 | 0.4017 | 0.0299 | 0.4017 | 0.0302 | 0.4013 | 0.0293 | 0.3999 | 0.0293 | 0.3998 | 0.0298 | 0.3993 | 0.0294 | 0.3989 | 0.0289 | 0.3994 | 0.0292 | 0.3991 | 0.0287 | 0.3985 | 0.0285 | 0.3978 | 0.0289 | 0.398 | 0.0303 | 0.398 | 0.0305 | 0.3976 | 0.0301 | 0.3967 | 0.0296 | 0.3959 | 0.0299 | 0.3969 | 0.0294 | 0.3962 | 0.0291 | 0.3951 | 0.0292 | 0.3953 | 0.0293 | 0.3956 | 0.0303 | 0.3948 | 0.0296 | 0.3943 | 0.029 | 0.3941 | 0.0305 | 0.3938 | 0.0313 | 0.3942 | 0.03 | 0.3936 | 0.0289 | 0.3932 | 0.0292 | 0.3923 | 0.0299 | 0.3927 | 0.0289 | 0.3932 | 0.0288 | 0.3931 | 0.0287 | 0.3926 | 0.0291 | 0.3925 | 0.0298 | 0.392 | 0.0302 | 0.3912 | 0.0296 | 0.3907 | 0.0296 | 0.3905 | 0.03 | 0.3913 | 0.0296 | 0.3912 | 0.0296 | 0.3907 | 0.0298 | 0.3898 | 0.03 | 0.3895 | 0.0292 | 0.3892 | 0.0286 | 0.389 | 0.029 | 0.3901 | 0.0296 | 0.3892 | 0.0288 | 0.3882 | 0.0285 | 0.3876 | 0.0288 | 0.3877 | 0.0294 | 0.3879 | 0.0294 | 0.3882 | 0.0292 | 0.3876 | 0.0297 | 0.3867 | 0.0302 | 0.3868 | 0.0294 | 0.3873 | 0.0287 | 0.387 | 0.0278 | 0.3863 | 0.0274 | 0.3855 | 0.0289 | 0.3852 | 0.0298 | 0.3863 | 0.0293 | 0.3864 | 0.0295 | 0.3861 | 0.0295 | 0.3859 | 0.0295 | 0.3862 | 0.0288 | 0.3857 | 0.0282 | 0.3851 | 0.0292 | 0.3852 | 0.0289 | 0.3841 | 0.0279 | 0.3839 | 0.0283 | 0.3841 | 0.0292 | 0.3841 | 0.0287 | 0.3843 | 0.0287 | 0.3842 | 0.0288 | 0.3836 | 0.0294 | 0.3825 | 0.0296 | 0.3821 | 0.0293 | 0.3826 | 0.029 | 0.3833 | 0.0292 | 0.3833 | 0.0292 | 0.383 | 0.0286 | 0.3825 | 0.0281 | 0.3826 | 0.0285 | 0.3828 | 0.0296 | 0.3826 | 0.0289 | 0.3829 | 0.0287 | 0.3824 | 0.0295 | 0.3825 | 0.0294 | 0.3822 | 0.0287 | 0.3816 | 0.0288 | 0.3819 | 0.0291 | 0.3816 | 0.0288 | 0.3808 | 0.0285 | 0.3805 | 0.028 | 0.3806 | 0.0284 | 0.3803 | 0.0287 | 0.38 | 0.0289 | 0.3795 | 0.0288 | 0.3792 | 0.0286 | 0.3797 | 0.0276 | 0.3798 | 0.0278 | 0.3795 | 0.0282 | 0.3794 | 0.0282 | 0.3788 | 0.0282 | 0.3788 | 0.0287 | 0.3789 | 0.0289 | 0.3791 | 0.0289
697 | 0.473 | 0.0345 | 0.4605 | 0.0323 | 0.4525 | 0.0338 | 0.4517 | 0.0344 | 0.4511 | 0.0342 | 0.4501 | 0.0336 | 0.4486 | 0.0329 | 0.447 | 0.0336 | 0.445 | 0.0343 | 0.4435 | 0.0344 | 0.4436 | 0.0345 | 0.4428 | 0.0342 | 0.4415 | 0.0339 | 0.4408 | 0.0331 | 0.4398 | 0.0328 | 0.4384 | 0.033 | 0.4376 | 0.0323 | 0.4373 | 0.0329 | 0.4362 | 0.0335 | 0.4353 | 0.0331 | 0.4339 | 0.0327 | 0.4328 | 0.0329 | 0.4329 | 0.0326 | 0.4338 | 0.0329 | 0.4331 | 0.0323 | 0.4313 | 0.0326 | 0.4303 | 0.0329 | 0.4293 | 0.0328 | 0.4287 | 0.0327 | 0.4281 | 0.0331 | 0.4276 | 0.0334 | 0.4265 | 0.0337 | 0.426 | 0.0315 | 0.4257 | 0.0308 | 0.4247 | 0.0312 | 0.4242 | 0.0312 | 0.4239 | 0.0315 | 0.4234 | 0.0316 | 0.4227 | 0.0316 | 0.4219 | 0.0318 | 0.4216 | 0.0322 | 0.4214 | 0.0327 | 0.4204 | 0.0324 | 0.42 | 0.0323 | 0.4198 | 0.0321 | 0.4189 | 0.0317 | 0.4178 | 0.0307 | 0.4177 | 0.0308 | 0.4188 | 0.0321 | 0.418 | 0.0324 | 0.4167 | 0.0328 | 0.4169 | 0.0319 | 0.4156 | 0.0311 | 0.4148 | 0.0315 | 0.4142 | 0.0324 | 0.4137 | 0.0315 | 0.4142 | 0.0313 | 0.4144 | 0.0311 | 0.4138 | 0.031 | 0.4134 | 0.0314 | 0.4134 | 0.0306 | 0.4126 | 0.0301 | 0.4123 | 0.0305 | 0.4119 | 0.0307 | 0.4111 | 0.031 | 0.4105 | 0.0314 | 0.41 | 0.0311 | 0.4095 | 0.0306 | 0.4094 | 0.0312 | 0.409 | 0.0309 | 0.4085 | 0.031 | 0.4076 | 0.031 | 0.4075 | 0.0311 | 0.4079 | 0.0313 | 0.4069 | 0.0314 | 0.407 | 0.0314 | 0.4079 | 0.0301 | 0.406 | 0.0296 | 0.4058 | 0.031 | 0.4059 | 0.0314 | 0.4053 | 0.0312 | 0.4052 | 0.0314 | 0.4048 | 0.0315 | 0.4053 | 0.0306 | 0.4058 | 0.0309 | 0.4053 | 0.0312 | 0.4041 | 0.0313 | 0.4034 | 0.031 | 0.4029 | 0.0308 | 0.4029 | 0.0306 | 0.4033 | 0.0308 | 0.4029 | 0.0308 | 0.4017 | 0.0307 | 0.4013 | 0.0306 | 0.4016 | 0.0311 | 0.402 | 0.0313 | 0.4017 | 0.0317 | 0.4011 | 0.0311 | 0.4011 | 0.0301 | 0.4007 | 0.0303 | 0.4002 | 0.0302 | 0.4001 | 0.0303 | 0.4002 | 0.0307 | 0.3993 | 0.0304 | 0.3992 | 0.03 | 0.4001 | 0.0298 | 0.3996 | 0.0298 | 0.3991 | 0.0296 | 0.399 | 0.0293 | 0.3982 | 0.0297 | 0.3973 | 0.0297 | 0.3971 | 0.0299 | 0.3978 | 0.0304 | 0.397 | 0.0299 | 0.3963 | 0.0302 | 0.3971 | 0.0307 | 0.3969 | 0.0311 | 0.3959 | 0.031 | 0.3956 | 0.0301 | 0.396 | 0.0309 | 0.3957 | 0.0311 | 0.3953 | 0.0309 | 0.3953 | 0.0307 | 0.3952 | 0.0306 | 0.3948 | 0.0301 | 0.3954 | 0.0294 | 0.3957 | 0.0298 | 0.3947 | 0.0312 | 0.3941 | 0.0305 | 0.3947 | 0.0308 | 0.3945 | 0.0303 | 0.3931 | 0.0297 | 0.3933 | 0.0299 | 0.3935 | 0.0291 | 0.3925 | 0.0291 | 0.3921 | 0.0295 | 0.3922 | 0.0301 | 0.3929 | 0.0305 | 0.3923 | 0.0303 | 0.3919 | 0.0301 | 0.392 | 0.0305 | 0.3921 | 0.0311 | 0.3914 | 0.0301 | 0.3915 | 0.0293 | 0.3921 | 0.0303 | 0.3917 | 0.0307 | 0.3912 | 0.031 | 0.3913 | 0.0304 | 0.3912 | 0.0297 | 0.3912 | 0.0297 | 0.3908 | 0.0303 | 0.39 | 0.0301 | 0.3898 | 0.0299 | 0.3907 | 0.0289 | 0.3909 | 0.0294 | 0.39 | 0.0297 | 0.3895 | 0.0295 | 0.3893 | 0.0295 | 0.3891 | 0.0295 | 0.3884 | 0.0297 | 0.3883 | 0.0285 | 0.3893 | 0.0291 | 0.3891 | 0.0304 | 0.3882 | 0.03 | 0.388 | 0.0312 | 0.3866 | 0.0313 | 0.3868 | 0.0288 | 0.388 | 0.0292 | 0.3881 | 0.0296 | 0.3881 | 0.0296 | 0.3875 | 0.029 | 0.3874 | 0.0292 | 0.3869 | 0.0299 | 0.3866 | 0.0299
698 | 0.4822 | 0.036 | 0.4696 | 0.0342 | 0.4613 | 0.0356 | 0.4614 | 0.0345 | 0.4595 | 0.0328 | 0.4583 | 0.0328 | 0.4571 | 0.0344 | 0.4558 | 0.0345 | 0.4544 | 0.0337 | 0.4526 | 0.0341 | 0.4524 | 0.0341 | 0.4522 | 0.0344 | 0.4508 | 0.0351 | 0.4486 | 0.0342 | 0.4483 | 0.0348 | 0.4477 | 0.0354 | 0.4467 | 0.0344 | 0.4462 | 0.0345 | 0.4456 | 0.0351 | 0.4452 | 0.0352 | 0.4437 | 0.0343 | 0.4423 | 0.034 | 0.4416 | 0.0334 | 0.4411 | 0.0335 | 0.4405 | 0.0337 | 0.4401 | 0.0334 | 0.4394 | 0.0328 | 0.4392 | 0.0335 | 0.4381 | 0.0345 | 0.437 | 0.034 | 0.4363 | 0.0337 | 0.4357 | 0.034 | 0.4361 | 0.0329 | 0.4347 | 0.032 | 0.4332 | 0.0326 | 0.4326 | 0.0336 | 0.4323 | 0.0332 | 0.4324 | 0.0327 | 0.4312 | 0.0337 | 0.4302 | 0.0337 | 0.4292 | 0.0331 | 0.4286 | 0.0328 | 0.4289 | 0.0336 | 0.4283 | 0.033 | 0.4275 | 0.0333 | 0.4277 | 0.0328 | 0.4279 | 0.0331 | 0.4271 | 0.0339 | 0.4267 | 0.0335 | 0.4256 | 0.0325 | 0.4252 | 0.0327 | 0.4253 | 0.0334 | 0.4253 | 0.0338 | 0.4244 | 0.0337 | 0.423 | 0.033 | 0.4227 | 0.0324 | 0.4232 | 0.0323 | 0.4232 | 0.0329 | 0.4225 | 0.0329 | 0.4217 | 0.0328 | 0.4209 | 0.0327 | 0.4212 | 0.0326 | 0.4209 | 0.0324 | 0.4201 | 0.0325 | 0.4199 | 0.032 | 0.4195 | 0.0321 | 0.4189 | 0.0328 | 0.4192 | 0.0328 | 0.4187 | 0.0326 | 0.4179 | 0.0323 | 0.4175 | 0.0322 | 0.417 | 0.0326 | 0.4169 | 0.033 | 0.4174 | 0.0326 | 0.4167 | 0.0324 | 0.4159 | 0.0321 | 0.4156 | 0.032 | 0.4153 | 0.0331 | 0.4147 | 0.033 | 0.4144 | 0.0327 | 0.414 | 0.0323 | 0.4141 | 0.0325 | 0.4139 | 0.0326 | 0.4137 | 0.0315 | 0.4136 | 0.0321 | 0.413 | 0.0329 | 0.4131 | 0.0329 | 0.4121 | 0.0325 | 0.4116 | 0.0321 | 0.4116 | 0.0313 | 0.4104 | 0.0309 | 0.4106 | 0.032 | 0.4117 | 0.0321 | 0.4113 | 0.0323 | 0.4108 | 0.0326 | 0.4106 | 0.0329 | 0.4105 | 0.0328 | 0.4096 | 0.0317 | 0.4093 | 0.0315 | 0.4092 | 0.0319 | 0.4093 | 0.0322 | 0.4094 | 0.0323 | 0.4092 | 0.0322 | 0.4078 | 0.032 | 0.4064 | 0.032 | 0.4065 | 0.0314 | 0.4069 | 0.0319 | 0.4068 | 0.0317 | 0.407 | 0.031 | 0.4066 | 0.0313 | 0.4067 | 0.0313 | 0.4075 | 0.0304 | 0.4066 | 0.0314 | 0.4056 | 0.0316 | 0.4057 | 0.0307 | 0.4054 | 0.0317 | 0.4046 | 0.031 | 0.4046 | 0.0303 | 0.4042 | 0.0313 | 0.4039 | 0.0319 | 0.4037 | 0.0319 | 0.4033 | 0.0318 | 0.4036 | 0.0317 | 0.4035 | 0.0317 | 0.4029 | 0.0315 | 0.4034 | 0.0312 | 0.4025 | 0.031 | 0.4013 | 0.0311 | 0.4035 | 0.0319 | 0.4027 | 0.031 | 0.4014 | 0.031 | 0.4014 | 0.0309 | 0.4013 | 0.0307 | 0.4014 | 0.0308 | 0.4014 | 0.0312 | 0.4008 | 0.0304 | 0.4011 | 0.0311 | 0.401 | 0.0322 | 0.4001 | 0.0308 | 0.4005 | 0.0305 | 0.4004 | 0.0309 | 0.4 | 0.0306 | 0.3999 | 0.0303 | 0.4 | 0.03 | 0.3996 | 0.0307 | 0.3997 | 0.0321 | 0.3991 | 0.0321 | 0.3982 | 0.031 | 0.3983 | 0.0306 | 0.3986 | 0.0302 | 0.3978 | 0.0317 | 0.3982 | 0.0321 | 0.3984 | 0.0309 | 0.3977 | 0.0303 | 0.3974 | 0.0304 | 0.3974 | 0.0308 | 0.3976 | 0.0312 | 0.3973 | 0.0314 | 0.3968 | 0.0311 | 0.3967 | 0.0311 | 0.3968 | 0.0314 | 0.397 | 0.031 | 0.3974 | 0.03 | 0.3961 | 0.0304 | 0.3958 | 0.0304 | 0.3961 | 0.0301 | 0.3958 | 0.0305 | 0.3959 | 0.0312 | 0.3955 | 0.0315 | 0.3958 | 0.0307 | 0.3953 | 0.0307 | 0.395 | 0.031 | 0.395 | 0.0314 | 0.3952 | 0.031
699 | 0.4922 | 0.0373 | 0.4805 | 0.0355 | 0.4726 | 0.0366 | 0.4721 | 0.0357 | 0.4699 | 0.0353 | 0.468 | 0.0358 | 0.4678 | 0.0351 | 0.4659 | 0.0353 | 0.4642 | 0.0356 | 0.4633 | 0.0356 | 0.4625 | 0.0351 | 0.4615 | 0.0352 | 0.4594 | 0.0354 | 0.458 | 0.035 | 0.4576 | 0.0357 | 0.4571 | 0.0356 | 0.4555 | 0.0357 | 0.4544 | 0.0358 | 0.4537 | 0.0357 | 0.453 | 0.036 | 0.4521 | 0.0365 | 0.4508 | 0.036 | 0.4503 | 0.0348 | 0.4498 | 0.0347 | 0.4496 | 0.0351 | 0.4494 | 0.0349 | 0.4481 | 0.0342 | 0.4478 | 0.0346 | 0.448 | 0.0344 | 0.4467 | 0.034 | 0.4461 | 0.0342 | 0.4454 | 0.0343 | 0.4441 | 0.034 | 0.4438 | 0.0352 | 0.4427 | 0.0355 | 0.4421 | 0.0343 | 0.442 | 0.0338 | 0.4418 | 0.0333 | 0.4406 | 0.034 | 0.44 | 0.0343 | 0.4401 | 0.035 | 0.4399 | 0.0357 | 0.4392 | 0.0352 | 0.438 | 0.0338 | 0.4371 | 0.0338 | 0.4377 | 0.0343 | 0.4364 | 0.0335 | 0.4346 | 0.0339 | 0.4349 | 0.0334 | 0.4353 | 0.0343 | 0.4348 | 0.0347 | 0.4344 | 0.0341 | 0.4338 | 0.0341 | 0.4334 | 0.0348 | 0.4339 | 0.0345 | 0.4332 | 0.0343 | 0.4319 | 0.034 | 0.4308 | 0.034 | 0.4314 | 0.0344 | 0.4316 | 0.0347 | 0.4313 | 0.035 | 0.4308 | 0.0341 | 0.4298 | 0.0329 | 0.4288 | 0.0329 | 0.4295 | 0.0326 | 0.429 | 0.0327 | 0.4277 | 0.0335 | 0.4272 | 0.0336 | 0.4271 | 0.0343 | 0.4266 | 0.0339 | 0.4269 | 0.0327 | 0.4266 | 0.0333 | 0.4259 | 0.0339 | 0.4262 | 0.0333 | 0.4258 | 0.0329 | 0.4252 | 0.0327 | 0.4245 | 0.0329 | 0.4239 | 0.0341 | 0.4231 | 0.0343 | 0.4231 | 0.0338 | 0.4236 | 0.0334 | 0.4238 | 0.0336 | 0.423 | 0.0335 | 0.4224 | 0.033 | 0.4222 | 0.0326 | 0.4225 | 0.033 | 0.4225 | 0.0334 | 0.4221 | 0.0326 | 0.4217 | 0.0323 | 0.4215 | 0.0315 | 0.4204 | 0.0323 | 0.42 | 0.0336 | 0.4209 | 0.0334 | 0.4198 | 0.0332 | 0.4192 | 0.0335 | 0.4183 | 0.0345 | 0.4181 | 0.0336 | 0.4186 | 0.0333 | 0.4182 | 0.0332 | 0.418 | 0.032 | 0.4181 | 0.0324 | 0.4173 | 0.033 | 0.4172 | 0.0322 | 0.4169 | 0.0329 | 0.4164 | 0.0333 | 0.4167 | 0.0329 | 0.4164 | 0.0322 | 0.4159 | 0.0312 | 0.4158 | 0.0308 | 0.4153 | 0.0323 | 0.4149 | 0.0327 | 0.4155 | 0.0325 | 0.4148 | 0.0332 | 0.4144 | 0.033 | 0.4145 | 0.0325 | 0.414 | 0.0325 | 0.4139 | 0.0332 | 0.413 | 0.0334 | 0.413 | 0.032 | 0.4132 | 0.0325 | 0.4125 | 0.0333 | 0.412 | 0.033 | 0.4124 | 0.0321 | 0.4127 | 0.0317 | 0.4117 | 0.0322 | 0.4117 | 0.0327 | 0.4109 | 0.0323 | 0.4106 | 0.0316 | 0.411 | 0.0319 | 0.4114 | 0.0325 | 0.4114 | 0.0324 | 0.4108 | 0.032 | 0.4111 | 0.0324 | 0.4109 | 0.0319 | 0.4101 | 0.0317 | 0.4096 | 0.0321 | 0.4092 | 0.0319 | 0.4094 | 0.0321 | 0.41 | 0.0323 | 0.4099 | 0.0316 | 0.4091 | 0.031 | 0.4086 | 0.0312 | 0.4085 | 0.0317 | 0.4089 | 0.0316 | 0.4084 | 0.0313 | 0.4085 | 0.0319 | 0.4081 | 0.0317 | 0.4075 | 0.0309 | 0.4082 | 0.0315 | 0.4083 | 0.0314 | 0.4066 | 0.0318 | 0.4071 | 0.032 | 0.4073 | 0.0314 | 0.4063 | 0.0311 | 0.4066 | 0.0316 | 0.4064 | 0.032 | 0.4059 | 0.0321 | 0.4062 | 0.0321 | 0.4065 | 0.0326 | 0.4055 | 0.0331 | 0.4046 | 0.0307 | 0.4048 | 0.0304 | 0.4042 | 0.0317 | 0.4053 | 0.0318 | 0.405 | 0.0314 | 0.4046 | 0.0314 | 0.4047 | 0.0318 | 0.4038 | 0.0325 | 0.4036 | 0.0335 | 0.4052 | 0.0332 | 0.405 | 0.032 | 0.4043 | 0.0311 | 0.4036 | 0.0305 | 0.4032 | 0.0316
700 | 0.5007 | 0.0389 | 0.4884 | 0.0368 | 0.4796 | 0.0372 | 0.4781 | 0.0366 | 0.4778 | 0.038 | 0.476 | 0.038 | 0.4737 | 0.0376 | 0.4736 | 0.0381 | 0.473 | 0.0384 | 0.4711 | 0.0386 | 0.469 | 0.037 | 0.4686 | 0.0376 | 0.4677 | 0.0386 | 0.467 | 0.0377 | 0.4668 | 0.0376 | 0.4659 | 0.0387 | 0.4641 | 0.0395 | 0.4627 | 0.0382 | 0.462 | 0.0373 | 0.4605 | 0.0369 | 0.4598 | 0.0365 | 0.4591 | 0.0361 | 0.4579 | 0.0366 | 0.4588 | 0.0374 | 0.4585 | 0.037 | 0.457 | 0.037 | 0.4564 | 0.0367 | 0.4557 | 0.0378 | 0.4534 | 0.0389 | 0.4539 | 0.0354 | 0.4548 | 0.0357 | 0.4525 | 0.037 | 0.4512 | 0.0361 | 0.451 | 0.0356 | 0.4517 | 0.0356 | 0.4516 | 0.0363 | 0.4508 | 0.0356 | 0.45 | 0.0358 | 0.4484 | 0.0368 | 0.4465 | 0.0363 | 0.4463 | 0.0364 | 0.4476 | 0.0358 | 0.447 | 0.0362 | 0.4464 | 0.036 | 0.446 | 0.0356 | 0.4442 | 0.035 | 0.4445 | 0.0357 | 0.4447 | 0.0359 | 0.4427 | 0.0362 | 0.4418 | 0.0363 | 0.4418 | 0.0363 | 0.4416 | 0.0367 | 0.4411 | 0.035 | 0.4415 | 0.0347 | 0.441 | 0.0355 | 0.441 | 0.0361 | 0.4403 | 0.0364 | 0.4391 | 0.0368 | 0.4394 | 0.037 | 0.4391 | 0.036 | 0.4388 | 0.0353 | 0.438 | 0.0354 | 0.4377 | 0.0354 | 0.4374 | 0.0349 | 0.4358 | 0.0347 | 0.4358 | 0.0364 | 0.4345 | 0.0369 | 0.4334 | 0.0348 | 0.4342 | 0.0355 | 0.4343 | 0.0358 | 0.4339 | 0.0359 | 0.4327 | 0.0358 | 0.4323 | 0.0363 | 0.433 | 0.0364 | 0.4329 | 0.0357 | 0.4325 | 0.0349 | 0.4317 | 0.0351 | 0.4313 | 0.0343 | 0.4319 | 0.0348 | 0.4315 | 0.0344 | 0.4299 | 0.0336 | 0.43 | 0.035 | 0.4295 | 0.0357 | 0.4294 | 0.0343 | 0.429 | 0.0343 | 0.4286 | 0.0349 | 0.4294 | 0.0347 | 0.4294 | 0.0348 | 0.4287 | 0.0347 | 0.4275 | 0.035 | 0.4278 | 0.035 | 0.4271 | 0.0341 | 0.4261 | 0.034 | 0.426 | 0.0349 | 0.4255 | 0.0347 | 0.4254 | 0.0354 | 0.4259 | 0.0355 | 0.4259 | 0.0343 | 0.4264 | 0.0334 | 0.4258 | 0.0337 | 0.4245 | 0.0339 | 0.423 | 0.0338 | 0.4235 | 0.0323 | 0.4237 | 0.0329 | 0.4231 | 0.0328 | 0.4232 | 0.033 | 0.4233 | 0.0342 | 0.4231 | 0.0347 | 0.4231 | 0.0349 | 0.4226 | 0.0351 | 0.4221 | 0.0348 | 0.4222 | 0.0342 | 0.4219 | 0.0337 | 0.4219 | 0.0336 | 0.4219 | 0.0337 | 0.4209 | 0.0348 | 0.4206 | 0.0349 | 0.4208 | 0.0338 | 0.4202 | 0.0337 | 0.4199 | 0.0341 | 0.4199 | 0.0343 | 0.4205 | 0.0336 | 0.4197 | 0.0332 | 0.4196 | 0.0342 | 0.4204 | 0.0342 | 0.4196 | 0.0333 | 0.4188 | 0.0327 | 0.4184 | 0.0333 | 0.4191 | 0.035 | 0.4185 | 0.0349 | 0.4178 | 0.0344 | 0.4172 | 0.0337 | 0.4168 | 0.0337 | 0.4163 | 0.0333 | 0.416 | 0.0328 | 0.4159 | 0.0328 | 0.4163 | 0.0335 | 0.4172 | 0.0337 | 0.4166 | 0.0337 | 0.4154 | 0.0331 | 0.4148 | 0.0324 | 0.4161 | 0.033 | 0.4166 | 0.034 | 0.4154 | 0.0349 | 0.4151 | 0.033 | 0.4164 | 0.0338 | 0.4163 | 0.0341 | 0.4155 | 0.0334 | 0.4146 | 0.0327 | 0.4145 | 0.0323 | 0.415 | 0.0329 | 0.4143 | 0.0329 | 0.4136 | 0.0329 | 0.4136 | 0.0325 | 0.4133 | 0.0327 | 0.4136 | 0.0339 | 0.4135 | 0.0346 | 0.4118 | 0.0333 | 0.412 | 0.0336 | 0.4127 | 0.033 | 0.4116 | 0.0326 | 0.4117 | 0.0325 | 0.4122 | 0.0329 | 0.4126 | 0.0323 | 0.4123 | 0.0327 | 0.411 | 0.0333 | 0.4108 | 0.0322 | 0.4114 | 0.0316 | 0.4121 | 0.0325 | 0.4118 | 0.0332 | 0.4104 | 0.0322 | 0.4102 | 0.0326 | 0.4104 | 0.033 | 0.4106 | 0.0326
701 | 0.5101 | 0.0401 | 0.498 | 0.0376 | 0.4902 | 0.0388 | 0.4881 | 0.0403 | 0.486 | 0.0384 | 0.4857 | 0.0375 | 0.4844 | 0.0389 | 0.483 | 0.0395 | 0.4817 | 0.0397 | 0.4806 | 0.0385 | 0.4788 | 0.037 | 0.4783 | 0.038 | 0.4774 | 0.0385 | 0.4759 | 0.038 | 0.4747 | 0.0371 | 0.4743 | 0.037 | 0.4734 | 0.0384 | 0.4722 | 0.038 | 0.4717 | 0.0378 | 0.4706 | 0.0378 | 0.4697 | 0.0376 | 0.4684 | 0.0377 | 0.4672 | 0.0374 | 0.4685 | 0.038 | 0.4686 | 0.0381 | 0.4678 | 0.0377 | 0.466 | 0.038 | 0.464 | 0.0384 | 0.4627 | 0.038 | 0.463 | 0.0373 | 0.4625 | 0.0374 | 0.4611 | 0.0379 | 0.4606 | 0.0376 | 0.46 | 0.0377 | 0.4594 | 0.0377 | 0.46 | 0.0364 | 0.4591 | 0.0371 | 0.4573 | 0.0381 | 0.4568 | 0.0373 | 0.4562 | 0.0362 | 0.4565 | 0.0365 | 0.457 | 0.0367 | 0.4547 | 0.0365 | 0.4535 | 0.0368 | 0.453 | 0.0372 | 0.4539 | 0.0364 | 0.4541 | 0.0367 | 0.4524 | 0.0379 | 0.4512 | 0.0374 | 0.4508 | 0.0369 | 0.4506 | 0.0359 | 0.4502 | 0.0355 | 0.45 | 0.0361 | 0.4497 | 0.0364 | 0.4492 | 0.0375 | 0.449 | 0.0372 | 0.4488 | 0.0364 | 0.4473 | 0.0368 | 0.4474 | 0.0367 | 0.4468 | 0.0366 | 0.4461 | 0.0365 | 0.4469 | 0.0373 | 0.4461 | 0.0361 | 0.4461 | 0.0352 | 0.4445 | 0.0363 | 0.4435 | 0.0364 | 0.443 | 0.0361 | 0.4409 | 0.0367 | 0.4414 | 0.0365 | 0.4429 | 0.0365 | 0.443 | 0.037 | 0.4423 | 0.0367 | 0.4421 | 0.0364 | 0.4423 | 0.0358 | 0.4407 | 0.0347 | 0.4401 | 0.0344 | 0.4404 | 0.0348 | 0.4398 | 0.0366 | 0.4388 | 0.0362 | 0.4392 | 0.0354 | 0.4394 | 0.0358 | 0.4384 | 0.0358 | 0.4375 | 0.0364 | 0.4373 | 0.0366 | 0.4382 | 0.0363 | 0.4384 | 0.0348 | 0.437 | 0.0344 | 0.437 | 0.0349 | 0.437 | 0.0352 | 0.4368 | 0.035 | 0.4362 | 0.0341 | 0.4363 | 0.0342 | 0.4363 | 0.034 | 0.4347 | 0.0348 | 0.4343 | 0.0358 | 0.4348 | 0.0351 | 0.4333 | 0.0348 | 0.4329 | 0.0351 | 0.4333 | 0.0357 | 0.4338 | 0.0369 | 0.4331 | 0.037 | 0.4326 | 0.0365 | 0.4333 | 0.0352 | 0.4327 | 0.0353 | 0.432 | 0.0358 | 0.4328 | 0.035 | 0.4313 | 0.0344 | 0.4312 | 0.035 | 0.4327 | 0.0349 | 0.4319 | 0.036 | 0.4315 | 0.0365 | 0.4315 | 0.0354 | 0.4296 | 0.0339 | 0.4289 | 0.0339 | 0.4287 | 0.0345 | 0.429 | 0.0352 | 0.4285 | 0.0341 | 0.4285 | 0.0334 | 0.4278 | 0.034 | 0.4278 | 0.0352 | 0.4272 | 0.0353 | 0.4272 | 0.0343 | 0.4284 | 0.0347 | 0.4286 | 0.0347 | 0.4277 | 0.0352 | 0.4273 | 0.0359 | 0.4268 | 0.0356 | 0.4269 | 0.035 | 0.4257 | 0.0355 | 0.4259 | 0.0359 | 0.4263 | 0.0347 | 0.4248 | 0.0337 | 0.4241 | 0.0338 | 0.4241 | 0.0337 | 0.4248 | 0.0341 | 0.4255 | 0.0332 | 0.4265 | 0.0327 | 0.4254 | 0.0337 | 0.4231 | 0.0329 | 0.4229 | 0.0337 | 0.4237 | 0.0348 | 0.424 | 0.036 | 0.4234 | 0.0347 | 0.4237 | 0.0331 | 0.4235 | 0.0325 | 0.4237 | 0.0335 | 0.4231 | 0.0353 | 0.4234 | 0.0354 | 0.4227 | 0.0348 | 0.4218 | 0.034 | 0.4213 | 0.0335 | 0.4216 | 0.034 | 0.4216 | 0.0335 | 0.4218 | 0.033 | 0.422 | 0.0339 | 0.4215 | 0.0348 | 0.4205 | 0.0352 | 0.4195 | 0.0343 | 0.4197 | 0.0342 | 0.4203 | 0.0341 | 0.4201 | 0.0349 | 0.4194 | 0.0348 | 0.4198 | 0.0345 | 0.4212 | 0.0342 | 0.4201 | 0.0347 | 0.4176 | 0.036 | 0.4186 | 0.034 | 0.4203 | 0.0342 | 0.4207 | 0.0346 | 0.4198 | 0.0353 | 0.4186 | 0.0345 | 0.418 | 0.0334 | 0.4181 | 0.0331 | 0.4184 | 0.0336
702 | 0.5186 | 0.0415 | 0.5064 | 0.0408 | 0.4976 | 0.0421 | 0.4967 | 0.0407 | 0.4952 | 0.0402 | 0.4935 | 0.0395 | 0.492 | 0.0406 | 0.4914 | 0.0426 | 0.4895 | 0.0413 | 0.4873 | 0.0404 | 0.4857 | 0.0393 | 0.4858 | 0.04 | 0.4852 | 0.0411 | 0.4837 | 0.0405 | 0.4819 | 0.0392 | 0.4804 | 0.0397 | 0.4799 | 0.04 | 0.4804 | 0.0401 | 0.4811 | 0.04 | 0.4797 | 0.0408 | 0.4779 | 0.039 | 0.4769 | 0.038 | 0.4752 | 0.0389 | 0.4748 | 0.0405 | 0.4743 | 0.0406 | 0.4745 | 0.0394 | 0.4745 | 0.0387 | 0.4735 | 0.039 | 0.471 | 0.0395 | 0.4691 | 0.0386 | 0.4688 | 0.0388 | 0.4685 | 0.0384 | 0.4687 | 0.0369 | 0.4699 | 0.0385 | 0.4687 | 0.0389 | 0.4661 | 0.0388 | 0.467 | 0.0406 | 0.4665 | 0.0389 | 0.4652 | 0.037 | 0.4648 | 0.0373 | 0.4642 | 0.037 | 0.4634 | 0.0372 | 0.4625 | 0.0381 | 0.4616 | 0.0388 | 0.4618 | 0.0392 | 0.4624 | 0.0399 | 0.462 | 0.039 | 0.4616 | 0.0385 | 0.461 | 0.0382 | 0.4595 | 0.0387 | 0.4576 | 0.0393 | 0.4587 | 0.0376 | 0.4587 | 0.0379 | 0.4579 | 0.0388 | 0.4577 | 0.0393 | 0.4584 | 0.039 | 0.4587 | 0.038 | 0.457 | 0.0378 | 0.4541 | 0.0362 | 0.4544 | 0.0378 | 0.4547 | 0.0381 | 0.4533 | 0.0366 | 0.4537 | 0.038 | 0.4532 | 0.0386 | 0.4528 | 0.037 | 0.4526 | 0.0368 | 0.4523 | 0.0373 | 0.4524 | 0.0383 | 0.451 | 0.0364 | 0.4505 | 0.0361 | 0.4497 | 0.0375 | 0.4498 | 0.0387 | 0.4491 | 0.0377 | 0.4476 | 0.0375 | 0.4483 | 0.0359 | 0.4492 | 0.0351 | 0.4485 | 0.0355 | 0.4471 | 0.0357 | 0.4473 | 0.0362 | 0.4487 | 0.0351 | 0.4475 | 0.0371 | 0.4462 | 0.0369 | 0.4465 | 0.0354 | 0.4453 | 0.0368 | 0.4456 | 0.0382 | 0.4449 | 0.0371 | 0.4427 | 0.0366 | 0.4451 | 0.0377 | 0.446 | 0.0367 | 0.4447 | 0.0362 | 0.4441 | 0.0365 | 0.4439 | 0.0376 | 0.4441 | 0.0379 | 0.4435 | 0.0376 | 0.443 | 0.037 | 0.4428 | 0.0361 | 0.4416 | 0.0361 | 0.4416 | 0.0369 | 0.4417 | 0.0374 | 0.4423 | 0.0361 | 0.4418 | 0.0365 | 0.4405 | 0.0378 | 0.4411 | 0.0375 | 0.4401 | 0.0383 | 0.4384 | 0.0387 | 0.4383 | 0.0378 | 0.439 | 0.0375 | 0.4393 | 0.0371 | 0.4392 | 0.0367 | 0.4385 | 0.0358 | 0.4393 | 0.0355 | 0.4407 | 0.0351 | 0.4385 | 0.0375 | 0.4365 | 0.0384 | 0.4354 | 0.0371 | 0.4353 | 0.035 | 0.4371 | 0.0354 | 0.4375 | 0.0358 | 0.436 | 0.0362 | 0.4362 | 0.0366 | 0.4363 | 0.0365 | 0.4361 | 0.0363 | 0.4359 | 0.0364 | 0.4353 | 0.0358 | 0.4345 | 0.0359 | 0.4345 | 0.036 | 0.4341 | 0.036 | 0.4335 | 0.0368 | 0.4338 | 0.0374 | 0.4332 | 0.036 | 0.4331 | 0.0364 | 0.4332 | 0.0364 | 0.433 | 0.0359 | 0.4325 | 0.0358 | 0.4315 | 0.0362 | 0.4315 | 0.0366 | 0.4317 | 0.0363 | 0.4324 | 0.0363 | 0.4331 | 0.0368 | 0.4325 | 0.0369 | 0.4302 | 0.0376 | 0.4306 | 0.0369 | 0.4312 | 0.0368 | 0.4312 | 0.0364 | 0.4309 | 0.0359 | 0.4321 | 0.0374 | 0.4325 | 0.0368 | 0.4316 | 0.0354 | 0.4304 | 0.0354 | 0.4289 | 0.0354 | 0.4292 | 0.0347 | 0.4305 | 0.0364 | 0.4299 | 0.0369 | 0.4286 | 0.0365 | 0.4288 | 0.0361 | 0.4291 | 0.0356 | 0.4291 | 0.0353 | 0.4293 | 0.0353 | 0.4289 | 0.035 | 0.4286 | 0.0345 | 0.4287 | 0.0351 | 0.4277 | 0.0342 | 0.4275 | 0.0342 | 0.4276 | 0.0355 | 0.4277 | 0.0366 | 0.4272 | 0.0364 | 0.4264 | 0.0353 | 0.4264 | 0.0353 | 0.4261 | 0.0351 | 0.4256 | 0.0349 | 0.4257 | 0.0349 | 0.4265 | 0.0355 | 0.4264 | 0.037 | 0.4256 | 0.0358
703 | 0.5279 | 0.0434 | 0.5157 | 0.0423 | 0.507 | 0.044 | 0.5053 | 0.0431 | 0.5028 | 0.0411 | 0.5018 | 0.0416 | 0.5024 | 0.0418 | 0.5004 | 0.0426 | 0.4974 | 0.0419 | 0.4967 | 0.0395 | 0.4964 | 0.0404 | 0.4951 | 0.0411 | 0.4945 | 0.0415 | 0.4943 | 0.0433 | 0.492 | 0.0422 | 0.4909 | 0.0408 | 0.4894 | 0.0416 | 0.4886 | 0.0417 | 0.488 | 0.0419 | 0.4872 | 0.0415 | 0.4861 | 0.0405 | 0.4848 | 0.0399 | 0.4844 | 0.0394 | 0.4847 | 0.0418 | 0.4838 | 0.0421 | 0.4834 | 0.0411 | 0.4825 | 0.0401 | 0.4811 | 0.0392 | 0.4799 | 0.0396 | 0.48 | 0.0402 | 0.4797 | 0.041 | 0.4785 | 0.0415 | 0.4775 | 0.0405 | 0.4765 | 0.0406 | 0.4749 | 0.0418 | 0.4741 | 0.0418 | 0.473 | 0.0397 | 0.4731 | 0.0393 | 0.4723 | 0.0404 | 0.4719 | 0.0405 | 0.472 | 0.0405 | 0.4724 | 0.0393 | 0.4702 | 0.0383 | 0.4694 | 0.0386 | 0.4701 | 0.0385 | 0.4711 | 0.039 | 0.4704 | 0.0382 | 0.4693 | 0.0382 | 0.4677 | 0.0393 | 0.4676 | 0.0405 | 0.4675 | 0.0399 | 0.4664 | 0.0391 | 0.4652 | 0.0394 | 0.4641 | 0.0394 | 0.4647 | 0.0386 | 0.4661 | 0.0393 | 0.4654 | 0.0396 | 0.4631 | 0.0394 | 0.4624 | 0.0391 | 0.4624 | 0.0398 | 0.463 | 0.0396 | 0.4624 | 0.0398 | 0.4623 | 0.0396 | 0.4629 | 0.0386 | 0.4616 | 0.0393 | 0.4609 | 0.0392 | 0.4605 | 0.0389 | 0.459 | 0.0393 | 0.4589 | 0.0404 | 0.4592 | 0.0403 | 0.4605 | 0.0393 | 0.4601 | 0.0389 | 0.4582 | 0.0382 | 0.4573 | 0.0375 | 0.4579 | 0.0391 | 0.4574 | 0.039 | 0.456 | 0.0395 | 0.4546 | 0.0385 | 0.4552 | 0.0388 | 0.4551 | 0.0393 | 0.4533 | 0.0391 | 0.4527 | 0.0392 | 0.453 | 0.0386 | 0.4528 | 0.0389 | 0.4533 | 0.0388 | 0.4529 | 0.0376 | 0.4508 | 0.037 | 0.4513 | 0.0379 | 0.4514 | 0.0383 | 0.4516 | 0.0376 | 0.452 | 0.0377 | 0.4514 | 0.0376 | 0.4503 | 0.0388 | 0.4506 | 0.0404 | 0.4496 | 0.0395 | 0.4496 | 0.0383 | 0.4492 | 0.0393 | 0.4489 | 0.0387 | 0.4494 | 0.0377 | 0.4497 | 0.0375 | 0.4501 | 0.0384 | 0.449 | 0.0386 | 0.4482 | 0.0377 | 0.4487 | 0.0399 | 0.447 | 0.04 | 0.4462 | 0.0378 | 0.4472 | 0.038 | 0.4469 | 0.0378 | 0.4465 | 0.0372 | 0.4462 | 0.0377 | 0.4459 | 0.0364 | 0.4467 | 0.036 | 0.4462 | 0.0367 | 0.4459 | 0.0372 | 0.4459 | 0.0382 | 0.4459 | 0.0391 | 0.4451 | 0.0383 | 0.4446 | 0.0382 | 0.444 | 0.0381 | 0.4435 | 0.0386 | 0.4432 | 0.038 | 0.4444 | 0.0373 | 0.4454 | 0.038 | 0.4449 | 0.0381 | 0.4428 | 0.038 | 0.4422 | 0.0373 | 0.4415 | 0.0374 | 0.4407 | 0.0383 | 0.442 | 0.0381 | 0.4415 | 0.0375 | 0.4405 | 0.0387 | 0.4429 | 0.0383 | 0.4428 | 0.0371 | 0.4415 | 0.0363 | 0.4397 | 0.0355 | 0.4392 | 0.0369 | 0.4387 | 0.0377 | 0.44 | 0.0376 | 0.4413 | 0.0381 | 0.4406 | 0.0375 | 0.4387 | 0.0376 | 0.4398 | 0.0369 | 0.4408 | 0.0354 | 0.4413 | 0.0352 | 0.4408 | 0.0364 | 0.4389 | 0.0371 | 0.4368 | 0.0375 | 0.4376 | 0.0369 | 0.4385 | 0.0372 | 0.4388 | 0.0369 | 0.438 | 0.0373 | 0.4377 | 0.038 | 0.4369 | 0.0385 | 0.4364 | 0.0376 | 0.4366 | 0.0381 | 0.4352 | 0.038 | 0.4345 | 0.0365 | 0.4358 | 0.0359 | 0.4364 | 0.0359 | 0.4358 | 0.0368 | 0.436 | 0.0365 | 0.4363 | 0.0365 | 0.4362 | 0.0368 | 0.436 | 0.0372 | 0.4358 | 0.0371 | 0.4358 | 0.0368 | 0.4354 | 0.037 | 0.4348 | 0.0375 | 0.434 | 0.0377 | 0.4334 | 0.038 | 0.4338 | 0.0372 | 0.4341 | 0.0353 | 0.4335 | 0.0354 | 0.4335 | 0.0365
704 | 0.5362 | 0.0453 | 0.5242 | 0.0432 | 0.5162 | 0.0445 | 0.5144 | 0.0454 | 0.5128 | 0.0449 | 0.5117 | 0.0442 | 0.5098 | 0.0443 | 0.5085 | 0.0431 | 0.508 | 0.0431 | 0.5057 | 0.0442 | 0.5042 | 0.0424 | 0.5042 | 0.0429 | 0.5031 | 0.0434 | 0.5013 | 0.0423 | 0.5006 | 0.0429 | 0.4997 | 0.0443 | 0.4994 | 0.0441 | 0.4974 | 0.0419 | 0.4967 | 0.0422 | 0.4966 | 0.0435 | 0.4956 | 0.0436 | 0.4945 | 0.0445 | 0.4937 | 0.044 | 0.4929 | 0.0424 | 0.493 | 0.0425 | 0.4923 | 0.0434 | 0.4904 | 0.0432 | 0.4896 | 0.0431 | 0.4891 | 0.042 | 0.4866 | 0.0408 | 0.4867 | 0.0408 | 0.4879 | 0.0405 | 0.4869 | 0.042 | 0.4864 | 0.0431 | 0.4858 | 0.0426 | 0.4847 | 0.0419 | 0.484 | 0.0414 | 0.483 | 0.0412 | 0.4812 | 0.0414 | 0.4809 | 0.0415 | 0.481 | 0.0406 | 0.482 | 0.0399 | 0.4808 | 0.0411 | 0.4792 | 0.0415 | 0.4785 | 0.0421 | 0.4799 | 0.043 | 0.478 | 0.0409 | 0.4762 | 0.0401 | 0.4757 | 0.0408 | 0.4749 | 0.0415 | 0.4738 | 0.0415 | 0.4743 | 0.0405 | 0.4756 | 0.0424 | 0.475 | 0.0427 | 0.4735 | 0.0423 | 0.4721 | 0.0419 | 0.4714 | 0.041 | 0.4715 | 0.0403 | 0.471 | 0.0402 | 0.4712 | 0.0417 | 0.4709 | 0.0422 | 0.4716 | 0.0408 | 0.4717 | 0.0406 | 0.4714 | 0.0413 | 0.4713 | 0.0427 | 0.4695 | 0.0418 | 0.4689 | 0.0411 | 0.4693 | 0.0416 | 0.468 | 0.0402 | 0.4681 | 0.0401 | 0.4674 | 0.0415 | 0.467 | 0.0404 | 0.467 | 0.0394 | 0.4666 | 0.039 | 0.4654 | 0.0388 | 0.4645 | 0.04 | 0.4625 | 0.0409 | 0.4624 | 0.0386 | 0.4645 | 0.0403 | 0.4649 | 0.0424 | 0.4652 | 0.0421 | 0.4641 | 0.041 | 0.4626 | 0.04 | 0.4611 | 0.0393 | 0.4609 | 0.0401 | 0.4608 | 0.0406 | 0.4603 | 0.0419 | 0.4606 | 0.0409 | 0.4607 | 0.0389 | 0.4595 | 0.0382 | 0.4601 | 0.0388 | 0.4597 | 0.0393 | 0.4589 | 0.0399 | 0.4581 | 0.0407 | 0.4579 | 0.0409 | 0.4576 | 0.0413 | 0.4565 | 0.0398 | 0.4567 | 0.0389 | 0.4576 | 0.0391 | 0.4585 | 0.0398 | 0.457 | 0.0399 | 0.4552 | 0.0397 | 0.4562 | 0.038 | 0.4564 | 0.0397 | 0.4558 | 0.0403 | 0.4572 | 0.0392 | 0.4562 | 0.0397 | 0.4545 | 0.0402 | 0.4534 | 0.0398 | 0.4539 | 0.0395 | 0.455 | 0.0408 | 0.4551 | 0.0418 | 0.4545 | 0.0407 | 0.4547 | 0.0393 | 0.4551 | 0.0388 | 0.4534 | 0.04 | 0.4525 | 0.0397 | 0.4526 | 0.0388 | 0.4532 | 0.0384 | 0.4531 | 0.0393 | 0.4525 | 0.0393 | 0.452 | 0.0389 | 0.4503 | 0.0393 | 0.45 | 0.0407 | 0.4503 | 0.042 | 0.4506 | 0.0399 | 0.4511 | 0.0384 | 0.4503 | 0.0384 | 0.449 | 0.0386 | 0.4494 | 0.0399 | 0.4496 | 0.0395 | 0.4496 | 0.0376 | 0.4494 | 0.0373 | 0.4487 | 0.0372 | 0.4468 | 0.0386 | 0.4481 | 0.0384 | 0.4494 | 0.0375 | 0.4482 | 0.0381 | 0.4474 | 0.0384 | 0.4473 | 0.0391 | 0.4465 | 0.0401 | 0.4465 | 0.0391 | 0.4476 | 0.039 | 0.4496 | 0.038 | 0.4499 | 0.0399 | 0.4484 | 0.0395 | 0.4477 | 0.0381 | 0.4464 | 0.0388 | 0.4461 | 0.0397 | 0.4464 | 0.0394 | 0.4469 | 0.0389 | 0.4464 | 0.0393 | 0.4446 | 0.039 | 0.4435 | 0.0372 | 0.4441 | 0.0378 | 0.4439 | 0.0391 | 0.445 | 0.0377 | 0.445 | 0.0385 | 0.444 | 0.0387 | 0.4431 | 0.0383 | 0.4435 | 0.0372 | 0.4431 | 0.0373 | 0.4417 | 0.0383 | 0.4427 | 0.0379 | 0.4434 | 0.0383 | 0.4429 | 0.0385 | 0.4429 | 0.0378 | 0.4436 | 0.0378 | 0.4446 | 0.0388 | 0.4447 | 0.0397 | 0.443 | 0.0384 | 0.4422 | 0.0383 | 0.4418 | 0.0382 | 0.4409 | 0.037
705 | 0.5453 | 0.0465 | 0.5339 | 0.0452 | 0.5257 | 0.0464 | 0.5232 | 0.0469 | 0.5207 | 0.0453 | 0.5195 | 0.0444 | 0.5179 | 0.0447 | 0.5182 | 0.0452 | 0.5171 | 0.0446 | 0.5149 | 0.0446 | 0.5137 | 0.0454 | 0.5107 | 0.0438 | 0.5101 | 0.0423 | 0.5129 | 0.0437 | 0.5114 | 0.0436 | 0.5078 | 0.0442 | 0.5064 | 0.0423 | 0.5068 | 0.0437 | 0.5055 | 0.0446 | 0.505 | 0.0435 | 0.5054 | 0.0443 | 0.5044 | 0.0437 | 0.5021 | 0.0437 | 0.5007 | 0.0442 | 0.5001 | 0.0441 | 0.5013 | 0.043 | 0.5003 | 0.0444 | 0.4981 | 0.0447 | 0.4967 | 0.0446 | 0.4972 | 0.0435 | 0.4979 | 0.0439 | 0.4964 | 0.0443 | 0.4942 | 0.0428 | 0.4933 | 0.0423 | 0.4927 | 0.0434 | 0.4925 | 0.0432 | 0.4908 | 0.0416 | 0.4901 | 0.0428 | 0.4903 | 0.0432 | 0.4894 | 0.0415 | 0.4899 | 0.0428 | 0.4896 | 0.0438 | 0.4873 | 0.0421 | 0.4871 | 0.0426 | 0.4876 | 0.043 | 0.4874 | 0.0431 | 0.4879 | 0.0437 | 0.4881 | 0.043 | 0.4869 | 0.0422 | 0.4843 | 0.0418 | 0.4828 | 0.0426 | 0.4851 | 0.0422 | 0.4836 | 0.042 | 0.4813 | 0.0426 | 0.4813 | 0.0415 | 0.4818 | 0.0402 | 0.4826 | 0.0403 | 0.4817 | 0.0415 | 0.48 | 0.0413 | 0.4795 | 0.0417 | 0.4799 | 0.0411 | 0.4795 | 0.0413 | 0.4789 | 0.0411 | 0.4788 | 0.0409 | 0.4783 | 0.0409 | 0.4786 | 0.0421 | 0.4777 | 0.0429 | 0.4764 | 0.0422 | 0.4766 | 0.0424 | 0.477 | 0.0422 | 0.478 | 0.0407 | 0.4746 | 0.039 | 0.4738 | 0.041 | 0.475 | 0.0426 | 0.4753 | 0.0412 | 0.4757 | 0.0401 | 0.4752 | 0.0398 | 0.4733 | 0.0402 | 0.4719 | 0.0412 | 0.471 | 0.0418 | 0.4713 | 0.0409 | 0.4709 | 0.0416 | 0.4694 | 0.0432 | 0.471 | 0.0415 | 0.4706 | 0.0398 | 0.4701 | 0.0404 | 0.4698 | 0.0411 | 0.4699 | 0.0415 | 0.469 | 0.0409 | 0.4668 | 0.0406 | 0.4664 | 0.0399 | 0.4673 | 0.0407 | 0.4686 | 0.0405 | 0.4673 | 0.0404 | 0.4671 | 0.0415 | 0.4664 | 0.0418 | 0.4647 | 0.0414 | 0.4643 | 0.0412 | 0.4647 | 0.0403 | 0.4651 | 0.0395 | 0.466 | 0.0402 | 0.4656 | 0.0411 | 0.4647 | 0.0405 | 0.4641 | 0.0394 | 0.4631 | 0.0395 | 0.461 | 0.0405 | 0.4622 | 0.0408 | 0.4639 | 0.0412 | 0.4644 | 0.0406 | 0.4613 | 0.04 | 0.4611 | 0.0408 | 0.4629 | 0.0394 | 0.4622 | 0.0388 | 0.462 | 0.0394 | 0.461 | 0.0393 | 0.4597 | 0.0387 | 0.4605 | 0.04 | 0.461 | 0.0402 | 0.4602 | 0.0404 | 0.4597 | 0.0403 | 0.4603 | 0.0413 | 0.4606 | 0.0423 | 0.4583 | 0.0397 | 0.4578 | 0.0382 | 0.4579 | 0.0386 | 0.4591 | 0.0398 | 0.4587 | 0.039 | 0.4586 | 0.0392 | 0.4579 | 0.0419 | 0.4564 | 0.0414 | 0.4565 | 0.0402 | 0.4572 | 0.0397 | 0.4579 | 0.0407 | 0.4573 | 0.0405 | 0.4581 | 0.0378 | 0.4581 | 0.0387 | 0.4565 | 0.0403 | 0.4558 | 0.0405 | 0.4562 | 0.0394 | 0.456 | 0.0382 | 0.4543 | 0.0391 | 0.4557 | 0.0402 | 0.4557 | 0.0405 | 0.4536 | 0.0412 | 0.4519 | 0.0393 | 0.4528 | 0.0381 | 0.455 | 0.0371 | 0.4553 | 0.0384 | 0.455 | 0.0395 | 0.454 | 0.0407 | 0.4534 | 0.0398 | 0.4525 | 0.0394 | 0.4515 | 0.0391 | 0.452 | 0.0382 | 0.4522 | 0.0391 | 0.4517 | 0.0394 | 0.4519 | 0.0393 | 0.4532 | 0.0392 | 0.4526 | 0.0384 | 0.4511 | 0.0388 | 0.4512 | 0.0396 | 0.4511 | 0.0386 | 0.4516 | 0.0379 | 0.4513 | 0.038 | 0.4509 | 0.038 | 0.451 | 0.0389 | 0.4525 | 0.0391 | 0.4525 | 0.0394 | 0.4511 | 0.0393 | 0.45 | 0.0391 | 0.451 | 0.04 | 0.4517 | 0.0404 | 0.4507 | 0.041 | 0.4484 | 0.0395
706 | 0.5542 | 0.0479 | 0.5424 | 0.0471 | 0.533 | 0.0469 | 0.5312 | 0.0437 | 0.5301 | 0.0447 | 0.5282 | 0.0449 | 0.5277 | 0.0442 | 0.5256 | 0.0462 | 0.5228 | 0.0466 | 0.5217 | 0.0474 | 0.5232 | 0.049 | 0.5219 | 0.0463 | 0.5206 | 0.0456 | 0.5189 | 0.0477 | 0.5184 | 0.0474 | 0.5185 | 0.0457 | 0.515 | 0.0453 | 0.5141 | 0.0459 | 0.5137 | 0.0451 | 0.5124 | 0.0448 | 0.5124 | 0.0452 | 0.5114 | 0.0443 | 0.5104 | 0.0434 | 0.5113 | 0.0457 | 0.5108 | 0.0469 | 0.5087 | 0.0479 | 0.5072 | 0.045 | 0.508 | 0.0452 | 0.5074 | 0.0453 | 0.5051 | 0.044 | 0.5043 | 0.0442 | 0.5039 | 0.0445 | 0.5024 | 0.0453 | 0.5019 | 0.0451 | 0.5021 | 0.0453 | 0.501 | 0.0458 | 0.4999 | 0.0442 | 0.5003 | 0.0443 | 0.5005 | 0.0446 | 0.4992 | 0.0442 | 0.4981 | 0.0443 | 0.4985 | 0.0432 | 0.4982 | 0.0441 | 0.4976 | 0.044 | 0.4972 | 0.0443 | 0.4959 | 0.0448 | 0.4951 | 0.0452 | 0.4941 | 0.0455 | 0.4937 | 0.0448 | 0.4935 | 0.0455 | 0.4927 | 0.0454 | 0.4922 | 0.0447 | 0.4908 | 0.0435 | 0.491 | 0.0436 | 0.4927 | 0.0437 | 0.4912 | 0.0431 | 0.4898 | 0.0443 | 0.4876 | 0.0464 | 0.4875 | 0.0454 | 0.4873 | 0.0447 | 0.4852 | 0.0454 | 0.4846 | 0.0447 | 0.4849 | 0.0435 | 0.486 | 0.042 | 0.485 | 0.0427 | 0.4848 | 0.0429 | 0.4856 | 0.043 | 0.4852 | 0.0449 | 0.4841 | 0.0438 | 0.4847 | 0.0432 | 0.485 | 0.0441 | 0.485 | 0.0444 | 0.4843 | 0.0437 | 0.484 | 0.0422 | 0.4823 | 0.0417 | 0.4815 | 0.0427 | 0.4804 | 0.0439 | 0.4825 | 0.0417 | 0.4824 | 0.0401 | 0.4798 | 0.0411 | 0.4778 | 0.0415 | 0.4773 | 0.0424 | 0.4775 | 0.0429 | 0.4764 | 0.0448 | 0.476 | 0.0441 | 0.4769 | 0.0427 | 0.477 | 0.0427 | 0.4772 | 0.0431 | 0.4757 | 0.0413 | 0.4743 | 0.0404 | 0.4751 | 0.0422 | 0.4754 | 0.0425 | 0.4762 | 0.0426 | 0.4768 | 0.0437 | 0.4757 | 0.0438 | 0.4737 | 0.0433 | 0.4728 | 0.0424 | 0.4736 | 0.0436 | 0.4742 | 0.043 | 0.4739 | 0.0422 | 0.4737 | 0.0422 | 0.4735 | 0.0428 | 0.4741 | 0.0428 | 0.473 | 0.0432 | 0.4719 | 0.0433 | 0.4716 | 0.0429 | 0.4693 | 0.0423 | 0.4689 | 0.0417 | 0.4712 | 0.0403 | 0.4705 | 0.042 | 0.47 | 0.0418 | 0.4712 | 0.0405 | 0.4699 | 0.0403 | 0.4693 | 0.04 | 0.4698 | 0.0396 | 0.4688 | 0.0415 | 0.4694 | 0.0437 | 0.4686 | 0.0434 | 0.4672 | 0.0415 | 0.4678 | 0.0414 | 0.4684 | 0.0406 | 0.4686 | 0.041 | 0.4678 | 0.0421 | 0.4671 | 0.0429 | 0.4666 | 0.0426 | 0.467 | 0.041 | 0.467 | 0.0409 | 0.4659 | 0.0427 | 0.4672 | 0.0418 | 0.4654 | 0.0396 | 0.4628 | 0.0426 | 0.4656 | 0.0427 | 0.466 | 0.0405 | 0.4653 | 0.0404 | 0.4634 | 0.0403 | 0.4634 | 0.0407 | 0.4642 | 0.0417 | 0.466 | 0.0416 | 0.4647 | 0.0417 | 0.4634 | 0.0425 | 0.4627 | 0.0421 | 0.4622 | 0.0412 | 0.4618 | 0.0409 | 0.4624 | 0.0413 | 0.4638 | 0.0435 | 0.462 | 0.0432 | 0.4606 | 0.0431 | 0.4631 | 0.0418 | 0.4626 | 0.0409 | 0.4618 | 0.0427 | 0.463 | 0.0432 | 0.4612 | 0.0406 | 0.4609 | 0.0399 | 0.4625 | 0.0392 | 0.4611 | 0.0403 | 0.4603 | 0.0415 | 0.4616 | 0.0415 | 0.4594 | 0.0398 | 0.4603 | 0.0409 | 0.4607 | 0.0423 | 0.4611 | 0.0411 | 0.4613 | 0.0406 | 0.4601 | 0.0409 | 0.4593 | 0.0398 | 0.4597 | 0.04 | 0.4598 | 0.04 | 0.4588 | 0.0404 | 0.4575 | 0.039 | 0.4574 | 0.0389 | 0.4574 | 0.0395 | 0.4574 | 0.0404 | 0.4566 | 0.0399 | 0.4571 | 0.0386 | 0.4578 | 0.0397
707 | 0.5619 | 0.0502 | 0.5508 | 0.0486 | 0.5424 | 0.0485 | 0.5389 | 0.0482 | 0.5371 | 0.048 | 0.5365 | 0.0475 | 0.5351 | 0.0484 | 0.5337 | 0.0476 | 0.5333 | 0.0477 | 0.5317 | 0.0478 | 0.5296 | 0.0469 | 0.5284 | 0.0487 | 0.5267 | 0.0484 | 0.524 | 0.0471 | 0.5246 | 0.0485 | 0.5245 | 0.0486 | 0.5236 | 0.0469 | 0.524 | 0.0462 | 0.5239 | 0.0466 | 0.5214 | 0.0479 | 0.5189 | 0.047 | 0.5187 | 0.0474 | 0.5198 | 0.0476 | 0.5181 | 0.0468 | 0.5164 | 0.0458 | 0.5165 | 0.0447 | 0.5176 | 0.047 | 0.5161 | 0.0491 | 0.5125 | 0.0506 | 0.5131 | 0.0473 | 0.5143 | 0.0474 | 0.5129 | 0.0478 | 0.5116 | 0.0465 | 0.5091 | 0.0461 | 0.5077 | 0.047 | 0.5086 | 0.0484 | 0.5095 | 0.0481 | 0.5089 | 0.047 | 0.5055 | 0.0469 | 0.5046 | 0.0459 | 0.5051 | 0.0451 | 0.5058 | 0.0442 | 0.5041 | 0.0446 | 0.5027 | 0.0448 | 0.5034 | 0.044 | 0.5037 | 0.045 | 0.503 | 0.0442 | 0.5024 | 0.0443 | 0.5007 | 0.0446 | 0.5014 | 0.0456 | 0.5013 | 0.0443 | 0.4979 | 0.0442 | 0.4976 | 0.0445 | 0.4989 | 0.0445 | 0.5004 | 0.0448 | 0.4992 | 0.0454 | 0.4973 | 0.0456 | 0.4961 | 0.0453 | 0.4954 | 0.0441 | 0.4954 | 0.0441 | 0.4937 | 0.0466 | 0.4944 | 0.0461 | 0.4945 | 0.0443 | 0.4945 | 0.0442 | 0.4953 | 0.0444 | 0.4932 | 0.0434 | 0.4913 | 0.0446 | 0.4915 | 0.0453 | 0.4913 | 0.0442 | 0.4919 | 0.0442 | 0.4931 | 0.0443 | 0.4924 | 0.0452 | 0.4907 | 0.0457 | 0.4891 | 0.0456 | 0.4877 | 0.0448 | 0.4873 | 0.0434 | 0.4884 | 0.0427 | 0.4894 | 0.0449 | 0.4876 | 0.0434 | 0.4871 | 0.0421 | 0.4861 | 0.0437 | 0.4856 | 0.0441 | 0.4863 | 0.0446 | 0.4865 | 0.0454 | 0.4853 | 0.0438 | 0.485 | 0.0441 | 0.484 | 0.046 | 0.484 | 0.0453 | 0.4847 | 0.0433 | 0.4843 | 0.0432 | 0.4832 | 0.043 | 0.4836 | 0.0431 | 0.4841 | 0.043 | 0.483 | 0.0423 | 0.4831 | 0.0448 | 0.4817 | 0.0461 | 0.4802 | 0.045 | 0.4807 | 0.046 | 0.481 | 0.0457 | 0.4817 | 0.0439 | 0.4806 | 0.0418 | 0.4804 | 0.0416 | 0.4813 | 0.0428 | 0.4815 | 0.0439 | 0.4804 | 0.0427 | 0.4788 | 0.0422 | 0.4794 | 0.0434 | 0.4796 | 0.0429 | 0.4817 | 0.0404 | 0.4803 | 0.0424 | 0.4795 | 0.0444 | 0.4795 | 0.0432 | 0.4759 | 0.042 | 0.4753 | 0.0419 | 0.4763 | 0.0412 | 0.4753 | 0.0429 | 0.4747 | 0.0419 | 0.4756 | 0.0409 | 0.4757 | 0.0412 | 0.4762 | 0.0413 | 0.4753 | 0.0408 | 0.4729 | 0.0421 | 0.4746 | 0.0434 | 0.4744 | 0.0426 | 0.4725 | 0.0422 | 0.4714 | 0.0424 | 0.4717 | 0.0436 | 0.4732 | 0.0436 | 0.474 | 0.0447 | 0.4736 | 0.0443 | 0.4736 | 0.0424 | 0.4725 | 0.0421 | 0.4709 | 0.0414 | 0.4709 | 0.0418 | 0.4727 | 0.0425 | 0.4713 | 0.041 | 0.4713 | 0.0416 | 0.4712 | 0.0438 | 0.4731 | 0.0445 | 0.4727 | 0.0429 | 0.4708 | 0.0425 | 0.4699 | 0.0426 | 0.4697 | 0.0416 | 0.4702 | 0.0405 | 0.4696 | 0.0402 | 0.4703 | 0.0438 | 0.4688 | 0.0456 | 0.47 | 0.0425 | 0.4698 | 0.0417 | 0.4682 | 0.0429 | 0.4675 | 0.0426 | 0.4677 | 0.0435 | 0.467 | 0.0438 | 0.4681 | 0.042 | 0.4692 | 0.0433 | 0.4674 | 0.0427 | 0.4662 | 0.0406 | 0.4661 | 0.0415 | 0.4668 | 0.0429 | 0.4677 | 0.0428 | 0.4654 | 0.0418 | 0.4657 | 0.0422 | 0.4662 | 0.0432 | 0.4674 | 0.0416 | 0.4668 | 0.0421 | 0.464 | 0.0434 | 0.4641 | 0.042 | 0.4646 | 0.0419 | 0.4647 | 0.0413 | 0.4631 | 0.0422 | 0.4623 | 0.0406 | 0.4639 | 0.0403 | 0.4645 | 0.042 | 0.4637 | 0.0424
708 | 0.5702 | 0.0509 | 0.5565 | 0.0508 | 0.5465 | 0.052 | 0.5467 | 0.0497 | 0.5482 | 0.0511 | 0.5466 | 0.0482 | 0.5435 | 0.0463 | 0.5419 | 0.0461 | 0.5413 | 0.0468 | 0.5387 | 0.0485 | 0.537 | 0.047 | 0.5375 | 0.0498 | 0.5356 | 0.0519 | 0.5334 | 0.0497 | 0.5322 | 0.0485 | 0.5307 | 0.0469 | 0.5292 | 0.046 | 0.5306 | 0.0481 | 0.5318 | 0.0485 | 0.5311 | 0.049 | 0.5274 | 0.0464 | 0.5261 | 0.0457 | 0.527 | 0.0457 | 0.5263 | 0.0471 | 0.5257 | 0.0492 | 0.5248 | 0.0498 | 0.5217 | 0.0481 | 0.5213 | 0.0483 | 0.522 | 0.0484 | 0.5218 | 0.0491 | 0.5199 | 0.0472 | 0.5197 | 0.0463 | 0.5186 | 0.0492 | 0.5173 | 0.049 | 0.5167 | 0.0474 | 0.5149 | 0.0464 | 0.514 | 0.0475 | 0.5128 | 0.049 | 0.514 | 0.0472 | 0.5138 | 0.0442 | 0.5143 | 0.0444 | 0.5129 | 0.0461 | 0.5117 | 0.0461 | 0.512 | 0.0473 | 0.5124 | 0.0475 | 0.511 | 0.0481 | 0.5109 | 0.0499 | 0.5103 | 0.0496 | 0.5089 | 0.0472 | 0.5076 | 0.0475 | 0.5062 | 0.0484 | 0.5073 | 0.0479 | 0.507 | 0.046 | 0.5073 | 0.0447 | 0.5083 | 0.0438 | 0.506 | 0.0452 | 0.5042 | 0.0476 | 0.5046 | 0.0471 | 0.5024 | 0.0462 | 0.5023 | 0.0484 | 0.5025 | 0.0476 | 0.5006 | 0.0442 | 0.4996 | 0.0442 | 0.498 | 0.0449 | 0.4985 | 0.0441 | 0.4988 | 0.0426 | 0.5004 | 0.0426 | 0.5007 | 0.0462 | 0.5015 | 0.0469 | 0.5013 | 0.0444 | 0.4983 | 0.0441 | 0.4987 | 0.0456 | 0.4973 | 0.0443 | 0.4956 | 0.0431 | 0.4971 | 0.0451 | 0.4961 | 0.0457 | 0.4943 | 0.0458 | 0.496 | 0.0458 | 0.4956 | 0.0449 | 0.496 | 0.044 | 0.4951 | 0.0471 | 0.4936 | 0.0468 | 0.4929 | 0.0456 | 0.4922 | 0.0438 | 0.4918 | 0.0447 | 0.4908 | 0.0451 | 0.4915 | 0.0448 | 0.4936 | 0.0466 | 0.4933 | 0.0455 | 0.492 | 0.0441 | 0.49 | 0.0447 | 0.4885 | 0.0455 | 0.4883 | 0.0458 | 0.491 | 0.0456 | 0.4909 | 0.045 | 0.4895 | 0.0449 | 0.4883 | 0.0454 | 0.4875 | 0.0444 | 0.4882 | 0.0437 | 0.4897 | 0.0434 | 0.4886 | 0.044 | 0.4861 | 0.0455 | 0.4847 | 0.0461 | 0.4862 | 0.0455 | 0.4872 | 0.0443 | 0.4848 | 0.0452 | 0.4842 | 0.0447 | 0.4844 | 0.0441 | 0.4859 | 0.0427 | 0.4858 | 0.0437 | 0.4858 | 0.0439 | 0.4864 | 0.0444 | 0.486 | 0.0453 | 0.4848 | 0.0456 | 0.4829 | 0.0456 | 0.4822 | 0.0435 | 0.4832 | 0.0439 | 0.4829 | 0.0432 | 0.4816 | 0.0424 | 0.4824 | 0.0435 | 0.4824 | 0.0435 | 0.4828 | 0.0428 | 0.4836 | 0.0427 | 0.4826 | 0.0415 | 0.4802 | 0.0424 | 0.4813 | 0.0425 | 0.4819 | 0.0418 | 0.4813 | 0.0416 | 0.4805 | 0.0408 | 0.4816 | 0.0428 | 0.4819 | 0.045 | 0.4814 | 0.0461 | 0.48 | 0.045 | 0.4793 | 0.0433 | 0.4769 | 0.0444 | 0.4775 | 0.0447 | 0.4797 | 0.0448 | 0.4814 | 0.0446 | 0.4793 | 0.0427 | 0.4784 | 0.0438 | 0.4769 | 0.0449 | 0.4765 | 0.0424 | 0.4775 | 0.0409 | 0.4784 | 0.0404 | 0.4763 | 0.0429 | 0.4764 | 0.0449 | 0.4775 | 0.0429 | 0.4753 | 0.0413 | 0.4756 | 0.0429 | 0.4755 | 0.0432 | 0.4761 | 0.0425 | 0.4774 | 0.0423 | 0.4771 | 0.041 | 0.4752 | 0.0404 | 0.4752 | 0.0424 | 0.4747 | 0.0435 | 0.475 | 0.043 | 0.4764 | 0.0421 | 0.4753 | 0.0399 | 0.474 | 0.0391 | 0.4743 | 0.0413 | 0.4744 | 0.042 | 0.475 | 0.0416 | 0.4746 | 0.0416 | 0.4734 | 0.0431 | 0.4709 | 0.0448 | 0.4715 | 0.0426 | 0.4705 | 0.0416 | 0.4705 | 0.0433 | 0.4723 | 0.0441 | 0.4711 | 0.0434 | 0.4704 | 0.043 | 0.471 | 0.043 | 0.4722 | 0.0438
709 | 0.5764 | 0.0528 | 0.5649 | 0.0523 | 0.5562 | 0.0532 | 0.5555 | 0.0502 | 0.5537 | 0.0498 | 0.5508 | 0.0502 | 0.5491 | 0.0502 | 0.5509 | 0.0514 | 0.5507 | 0.05 | 0.5478 | 0.0502 | 0.5452 | 0.0507 | 0.5425 | 0.0501 | 0.5414 | 0.0489 | 0.5409 | 0.0491 | 0.5401 | 0.0501 | 0.5394 | 0.0499 | 0.5394 | 0.0498 | 0.5374 | 0.0497 | 0.5362 | 0.0505 | 0.5373 | 0.0503 | 0.533 | 0.0484 | 0.5296 | 0.0489 | 0.5315 | 0.048 | 0.5328 | 0.0515 | 0.5315 | 0.0513 | 0.5306 | 0.0503 | 0.5299 | 0.05 | 0.5286 | 0.0506 | 0.5263 | 0.051 | 0.5255 | 0.049 | 0.5256 | 0.0482 | 0.5256 | 0.0478 | 0.5237 | 0.049 | 0.5232 | 0.051 | 0.5225 | 0.0499 | 0.5224 | 0.048 | 0.524 | 0.0482 | 0.5244 | 0.0479 | 0.5202 | 0.0504 | 0.52 | 0.0504 | 0.5208 | 0.0508 | 0.5209 | 0.0506 | 0.5192 | 0.0495 | 0.5193 | 0.049 | 0.5205 | 0.0482 | 0.5196 | 0.0477 | 0.5177 | 0.046 | 0.5166 | 0.046 | 0.5158 | 0.0478 | 0.5152 | 0.0502 | 0.5129 | 0.0505 | 0.5126 | 0.0463 | 0.5138 | 0.0462 | 0.513 | 0.0457 | 0.5124 | 0.0449 | 0.5137 | 0.048 | 0.5118 | 0.0484 | 0.5106 | 0.0466 | 0.5099 | 0.0474 | 0.5097 | 0.0479 | 0.51 | 0.0484 | 0.5093 | 0.0477 | 0.5096 | 0.0481 | 0.5096 | 0.0473 | 0.5096 | 0.0464 | 0.5094 | 0.0452 | 0.5102 | 0.0434 | 0.5078 | 0.0457 | 0.5062 | 0.0459 | 0.5058 | 0.045 | 0.5041 | 0.0462 | 0.5044 | 0.0477 | 0.5052 | 0.0485 | 0.5075 | 0.047 | 0.5065 | 0.046 | 0.5045 | 0.0446 | 0.503 | 0.0451 | 0.5024 | 0.0467 | 0.5015 | 0.046 | 0.5011 | 0.0459 | 0.5009 | 0.0461 | 0.5011 | 0.0481 | 0.4999 | 0.0496 | 0.4995 | 0.0491 | 0.4994 | 0.0487 | 0.4987 | 0.0471 | 0.4968 | 0.0464 | 0.4981 | 0.0455 | 0.4995 | 0.0448 | 0.4987 | 0.0457 | 0.4968 | 0.0467 | 0.4953 | 0.0476 | 0.4949 | 0.0471 | 0.4958 | 0.0459 | 0.4964 | 0.0457 | 0.4962 | 0.0466 | 0.496 | 0.048 | 0.4946 | 0.0461 | 0.4949 | 0.0455 | 0.4953 | 0.047 | 0.4946 | 0.0484 | 0.4934 | 0.0483 | 0.4948 | 0.0461 | 0.4947 | 0.0474 | 0.4935 | 0.0477 | 0.4947 | 0.0454 | 0.4931 | 0.0445 | 0.4922 | 0.0441 | 0.4931 | 0.0437 | 0.4922 | 0.047 | 0.4902 | 0.0477 | 0.4903 | 0.0474 | 0.4927 | 0.0467 | 0.4924 | 0.045 | 0.4911 | 0.0447 | 0.4905 | 0.0447 | 0.4887 | 0.0451 | 0.4872 | 0.0455 | 0.4884 | 0.0448 | 0.4897 | 0.0458 | 0.4904 | 0.0466 | 0.4904 | 0.0476 | 0.4916 | 0.0484 | 0.4901 | 0.0463 | 0.4885 | 0.0449 | 0.4901 | 0.0454 | 0.4905 | 0.0443 | 0.4889 | 0.0451 | 0.486 | 0.0441 | 0.4859 | 0.0452 | 0.4855 | 0.0451 | 0.4848 | 0.0444 | 0.4861 | 0.0463 | 0.4858 | 0.0461 | 0.4848 | 0.0449 | 0.4864 | 0.046 | 0.4867 | 0.0458 | 0.4843 | 0.0466 | 0.4839 | 0.0435 | 0.4862 | 0.0422 | 0.4864 | 0.0439 | 0.4838 | 0.0454 | 0.4838 | 0.0461 | 0.4867 | 0.0441 | 0.4855 | 0.0438 | 0.4849 | 0.0444 | 0.4835 | 0.0454 | 0.4816 | 0.0454 | 0.4825 | 0.0464 | 0.4838 | 0.045 | 0.4849 | 0.0431 | 0.4835 | 0.0436 | 0.481 | 0.0454 | 0.4795 | 0.046 | 0.48 | 0.0446 | 0.4813 | 0.0437 | 0.4821 | 0.0443 | 0.4815 | 0.0458 | 0.4802 | 0.0451 | 0.4795 | 0.0455 | 0.4803 | 0.0462 | 0.4804 | 0.0456 | 0.48 | 0.045 | 0.4787 | 0.0439 | 0.4796 | 0.0447 | 0.4802 | 0.0466 | 0.48 | 0.0478 | 0.4801 | 0.0458 | 0.481 | 0.0447 | 0.4801 | 0.0447 | 0.4767 | 0.0438 | 0.4745 | 0.0438 | 0.4752 | 0.0439 | 0.4777 | 0.0463
710 | 0.5842 | 0.0538 | 0.572 | 0.0526 | 0.5627 | 0.0529 | 0.5606 | 0.0512 | 0.56 | 0.0512 | 0.5593 | 0.0512 | 0.5583 | 0.0516 | 0.5578 | 0.0523 | 0.5556 | 0.0516 | 0.5531 | 0.0515 | 0.5531 | 0.0518 | 0.5514 | 0.0507 | 0.5488 | 0.0511 | 0.548 | 0.051 | 0.5478 | 0.0512 | 0.5473 | 0.051 | 0.5456 | 0.0513 | 0.5453 | 0.0505 | 0.5463 | 0.0494 | 0.5452 | 0.0506 | 0.5431 | 0.0489 | 0.5424 | 0.0477 | 0.5419 | 0.0479 | 0.5405 | 0.0505 | 0.5397 | 0.0529 | 0.5395 | 0.0533 | 0.5369 | 0.0518 | 0.5358 | 0.0533 | 0.5344 | 0.0528 | 0.534 | 0.0491 | 0.5336 | 0.0488 | 0.5322 | 0.0505 | 0.5329 | 0.0514 | 0.5313 | 0.0516 | 0.5301 | 0.0511 | 0.5327 | 0.0484 | 0.5306 | 0.049 | 0.5275 | 0.0507 | 0.5288 | 0.0492 | 0.5285 | 0.0489 | 0.5289 | 0.0496 | 0.5296 | 0.0489 | 0.5273 | 0.0471 | 0.5265 | 0.048 | 0.5252 | 0.0499 | 0.525 | 0.05 | 0.5259 | 0.0509 | 0.5254 | 0.0501 | 0.5231 | 0.0468 | 0.523 | 0.0477 | 0.522 | 0.049 | 0.5219 | 0.0488 | 0.5197 | 0.0491 | 0.5183 | 0.0506 | 0.5205 | 0.0499 | 0.5201 | 0.049 | 0.5195 | 0.0503 | 0.5175 | 0.0522 | 0.517 | 0.0504 | 0.5176 | 0.0497 | 0.5173 | 0.05 | 0.5166 | 0.0492 | 0.5154 | 0.0462 | 0.5159 | 0.0461 | 0.5172 | 0.0489 | 0.5158 | 0.0481 | 0.5144 | 0.0469 | 0.5111 | 0.0476 | 0.5111 | 0.0476 | 0.5124 | 0.048 | 0.5125 | 0.0487 | 0.5109 | 0.0478 | 0.5099 | 0.0481 | 0.5096 | 0.0486 | 0.5097 | 0.0483 | 0.5116 | 0.0489 | 0.512 | 0.0487 | 0.5085 | 0.0458 | 0.509 | 0.0468 | 0.5102 | 0.0476 | 0.51 | 0.0489 | 0.5088 | 0.0483 | 0.5081 | 0.0473 | 0.5064 | 0.0471 | 0.506 | 0.045 | 0.5077 | 0.0447 | 0.5088 | 0.0461 | 0.5077 | 0.0477 | 0.5053 | 0.0475 | 0.5037 | 0.0465 | 0.5045 | 0.0467 | 0.5062 | 0.0482 | 0.507 | 0.0483 | 0.5044 | 0.048 | 0.5027 | 0.0483 | 0.503 | 0.0481 | 0.5028 | 0.0499 | 0.5004 | 0.0472 | 0.5007 | 0.0452 | 0.5017 | 0.0466 | 0.5014 | 0.0472 | 0.5011 | 0.0479 | 0.503 | 0.0465 | 0.5028 | 0.0479 | 0.5 | 0.0476 | 0.5003 | 0.0447 | 0.5007 | 0.0469 | 0.4984 | 0.0462 | 0.4974 | 0.0442 | 0.4967 | 0.0447 | 0.4966 | 0.0452 | 0.4969 | 0.0455 | 0.4968 | 0.0457 | 0.4969 | 0.046 | 0.4963 | 0.046 | 0.4958 | 0.0446 | 0.4964 | 0.0476 | 0.4949 | 0.0493 | 0.4953 | 0.0473 | 0.4965 | 0.0464 | 0.4969 | 0.0454 | 0.4964 | 0.0459 | 0.4969 | 0.0472 | 0.4957 | 0.046 | 0.495 | 0.0453 | 0.495 | 0.0481 | 0.4941 | 0.0481 | 0.4943 | 0.0468 | 0.4947 | 0.0461 | 0.4947 | 0.0469 | 0.4934 | 0.0483 | 0.492 | 0.0488 | 0.4923 | 0.0477 | 0.4937 | 0.0472 | 0.4922 | 0.0487 | 0.4909 | 0.0452 | 0.4928 | 0.0447 | 0.4917 | 0.0489 | 0.4915 | 0.0487 | 0.4919 | 0.0475 | 0.4925 | 0.0462 | 0.4926 | 0.0453 | 0.4928 | 0.0452 | 0.492 | 0.0464 | 0.4904 | 0.0473 | 0.4896 | 0.0467 | 0.4894 | 0.0456 | 0.4881 | 0.0446 | 0.4903 | 0.0464 | 0.491 | 0.0459 | 0.4903 | 0.0444 | 0.489 | 0.0442 | 0.488 | 0.0436 | 0.488 | 0.044 | 0.4883 | 0.0461 | 0.488 | 0.0472 | 0.4881 | 0.0473 | 0.489 | 0.0457 | 0.4895 | 0.0446 | 0.4884 | 0.0448 | 0.4863 | 0.0459 | 0.4855 | 0.046 | 0.4866 | 0.0453 | 0.4859 | 0.0461 | 0.4867 | 0.0478 | 0.4863 | 0.0471 | 0.4858 | 0.0448 | 0.4859 | 0.045 | 0.4862 | 0.0465 | 0.487 | 0.0472 | 0.4861 | 0.0459 | 0.4847 | 0.0442 | 0.4829 | 0.0442 | 0.4834 | 0.0466
711 | 0.5914 | 0.0557 | 0.5796 | 0.0529 | 0.5712 | 0.053 | 0.5684 | 0.0526 | 0.5667 | 0.0513 | 0.5655 | 0.0493 | 0.5645 | 0.0491 | 0.5635 | 0.0527 | 0.5627 | 0.0552 | 0.5634 | 0.054 | 0.5588 | 0.0532 | 0.5569 | 0.0543 | 0.5577 | 0.0525 | 0.5562 | 0.053 | 0.5549 | 0.0536 | 0.5546 | 0.0525 | 0.5519 | 0.0538 | 0.552 | 0.0541 | 0.5522 | 0.0513 | 0.5493 | 0.0503 | 0.5506 | 0.0532 | 0.5499 | 0.053 | 0.5479 | 0.0521 | 0.5454 | 0.0551 | 0.5427 | 0.0557 | 0.5451 | 0.0532 | 0.547 | 0.0556 | 0.5449 | 0.0539 | 0.5441 | 0.0515 | 0.5437 | 0.0524 | 0.5423 | 0.0519 | 0.5417 | 0.0509 | 0.5396 | 0.0523 | 0.5398 | 0.0551 | 0.5386 | 0.0542 | 0.5363 | 0.0505 | 0.5373 | 0.0492 | 0.5381 | 0.0484 | 0.5373 | 0.0493 | 0.5358 | 0.05 | 0.5347 | 0.0509 | 0.5338 | 0.0514 | 0.5344 | 0.0515 | 0.5342 | 0.0512 | 0.5335 | 0.0513 | 0.5335 | 0.0518 | 0.5327 | 0.0515 | 0.5317 | 0.0513 | 0.5333 | 0.0487 | 0.5327 | 0.05 | 0.5298 | 0.0526 | 0.5309 | 0.0511 | 0.5283 | 0.0485 | 0.5259 | 0.0483 | 0.5233 | 0.0503 | 0.5247 | 0.0512 | 0.526 | 0.0509 | 0.5263 | 0.0502 | 0.5254 | 0.0492 | 0.5262 | 0.0497 | 0.5268 | 0.0498 | 0.5235 | 0.0504 | 0.522 | 0.0513 | 0.5221 | 0.0503 | 0.5215 | 0.0497 | 0.521 | 0.0483 | 0.5224 | 0.0493 | 0.5234 | 0.0522 | 0.521 | 0.0504 | 0.5193 | 0.0505 | 0.519 | 0.0503 | 0.5177 | 0.052 | 0.5162 | 0.0529 | 0.5184 | 0.0504 | 0.5193 | 0.0508 | 0.5178 | 0.0491 | 0.5165 | 0.0474 | 0.517 | 0.0469 | 0.5181 | 0.0479 | 0.5184 | 0.049 | 0.517 | 0.0494 | 0.515 | 0.0489 | 0.5137 | 0.05 | 0.515 | 0.0503 | 0.5166 | 0.0516 | 0.5154 | 0.0507 | 0.5131 | 0.0484 | 0.5137 | 0.0471 | 0.5138 | 0.0456 | 0.5119 | 0.0466 | 0.5123 | 0.0488 | 0.5121 | 0.0497 | 0.5112 | 0.0495 | 0.5088 | 0.0479 | 0.5085 | 0.0476 | 0.5093 | 0.0489 | 0.5111 | 0.0507 | 0.511 | 0.0504 | 0.5099 | 0.0483 | 0.5075 | 0.0467 | 0.5087 | 0.0495 | 0.5093 | 0.0512 | 0.5089 | 0.0522 | 0.507 | 0.0509 | 0.5061 | 0.0496 | 0.5057 | 0.0487 | 0.5073 | 0.0478 | 0.5083 | 0.0474 | 0.5079 | 0.0471 | 0.5051 | 0.0474 | 0.5036 | 0.0476 | 0.5044 | 0.048 | 0.5076 | 0.0485 | 0.5062 | 0.0476 | 0.5024 | 0.048 | 0.501 | 0.0463 | 0.5031 | 0.0481 | 0.5049 | 0.0481 | 0.5054 | 0.0485 | 0.5049 | 0.0486 | 0.5031 | 0.047 | 0.5021 | 0.0461 | 0.5032 | 0.049 | 0.5024 | 0.0492 | 0.5009 | 0.0488 | 0.5001 | 0.047 | 0.5021 | 0.047 | 0.504 | 0.0464 | 0.5014 | 0.046 | 0.5004 | 0.0477 | 0.499 | 0.0504 | 0.5005 | 0.0492 | 0.4992 | 0.0458 | 0.4988 | 0.047 | 0.4997 | 0.0481 | 0.4996 | 0.0471 | 0.5006 | 0.0483 | 0.5024 | 0.0484 | 0.5003 | 0.0472 | 0.4987 | 0.047 | 0.4976 | 0.0474 | 0.4992 | 0.0465 | 0.5 | 0.0456 | 0.4988 | 0.0467 | 0.4991 | 0.0461 | 0.4999 | 0.0486 | 0.4974 | 0.0498 | 0.4961 | 0.0468 | 0.4964 | 0.048 | 0.4951 | 0.0479 | 0.4945 | 0.0461 | 0.4963 | 0.0476 | 0.4961 | 0.0479 | 0.4959 | 0.0462 | 0.4967 | 0.0468 | 0.4962 | 0.0482 | 0.4948 | 0.0483 | 0.4939 | 0.047 | 0.4936 | 0.0484 | 0.4926 | 0.0484 | 0.4933 | 0.0452 | 0.4945 | 0.0439 | 0.4944 | 0.0439 | 0.4926 | 0.0446 | 0.4916 | 0.0466 | 0.4902 | 0.0481 | 0.4922 | 0.0458 | 0.4937 | 0.047 | 0.4937 | 0.0483 | 0.4954 | 0.0481 | 0.4946 | 0.0497 | 0.4918 | 0.0492 | 0.4893 | 0.0488 | 0.4916 | 0.0476
712 | 0.5995 | 0.0576 | 0.5879 | 0.0533 | 0.5803 | 0.0537 | 0.577 | 0.0553 | 0.5743 | 0.0532 | 0.5744 | 0.0529 | 0.574 | 0.0543 | 0.5711 | 0.0552 | 0.5686 | 0.0562 | 0.5683 | 0.0551 | 0.5659 | 0.0542 | 0.5658 | 0.0554 | 0.5656 | 0.0543 | 0.5625 | 0.0522 | 0.5629 | 0.0537 | 0.5632 | 0.0544 | 0.5608 | 0.0557 | 0.5602 | 0.0573 | 0.5584 | 0.0578 | 0.5583 | 0.0538 | 0.557 | 0.0524 | 0.5561 | 0.0531 | 0.5544 | 0.056 | 0.554 | 0.0557 | 0.5541 | 0.0535 | 0.5541 | 0.0518 | 0.5531 | 0.053 | 0.5515 | 0.0559 | 0.5498 | 0.0563 | 0.5479 | 0.0549 | 0.5487 | 0.0554 | 0.5497 | 0.057 | 0.5497 | 0.0582 | 0.5478 | 0.0573 | 0.5457 | 0.0559 | 0.5448 | 0.0536 | 0.5455 | 0.0532 | 0.5459 | 0.0521 | 0.5444 | 0.0528 | 0.5423 | 0.0517 | 0.542 | 0.0509 | 0.5424 | 0.0503 | 0.5416 | 0.0514 | 0.5388 | 0.0518 | 0.5368 | 0.0518 | 0.5379 | 0.0525 | 0.5391 | 0.0539 | 0.5383 | 0.0557 | 0.5364 | 0.0543 | 0.5378 | 0.0553 | 0.5375 | 0.0549 | 0.5364 | 0.052 | 0.5362 | 0.0509 | 0.5365 | 0.0506 | 0.5368 | 0.0507 | 0.5328 | 0.0499 | 0.531 | 0.0526 | 0.5311 | 0.0547 | 0.5332 | 0.0539 | 0.5334 | 0.0523 | 0.5312 | 0.0532 | 0.5305 | 0.053 | 0.5308 | 0.052 | 0.5305 | 0.0508 | 0.5289 | 0.0483 | 0.5305 | 0.0508 | 0.5303 | 0.0513 | 0.5269 | 0.0526 | 0.5288 | 0.0534 | 0.531 | 0.0521 | 0.5284 | 0.0532 | 0.5264 | 0.0532 | 0.5258 | 0.0532 | 0.5278 | 0.0509 | 0.5254 | 0.0506 | 0.5254 | 0.0521 | 0.5272 | 0.0512 | 0.5258 | 0.0507 | 0.5256 | 0.0515 | 0.5264 | 0.0511 | 0.5243 | 0.0525 | 0.5222 | 0.0525 | 0.5206 | 0.052 | 0.52 | 0.0508 | 0.5196 | 0.0497 | 0.5203 | 0.0508 | 0.5214 | 0.0519 | 0.5228 | 0.0518 | 0.5227 | 0.0505 | 0.5214 | 0.0495 | 0.5196 | 0.0497 | 0.5203 | 0.0504 | 0.5225 | 0.0501 | 0.5198 | 0.0506 | 0.5197 | 0.0528 | 0.5201 | 0.0524 | 0.5183 | 0.05 | 0.5186 | 0.0504 | 0.5186 | 0.0505 | 0.5195 | 0.0498 | 0.5188 | 0.05 | 0.5181 | 0.0509 | 0.517 | 0.0523 | 0.5167 | 0.0508 | 0.5172 | 0.0499 | 0.5167 | 0.0505 | 0.5182 | 0.051 | 0.5157 | 0.0494 | 0.5118 | 0.0484 | 0.5104 | 0.0497 | 0.5112 | 0.0502 | 0.514 | 0.0489 | 0.5124 | 0.0504 | 0.5105 | 0.0504 | 0.5105 | 0.0498 | 0.5114 | 0.0505 | 0.5115 | 0.0511 | 0.5107 | 0.0497 | 0.5089 | 0.0494 | 0.5096 | 0.0498 | 0.5111 | 0.0497 | 0.5115 | 0.0508 | 0.513 | 0.0506 | 0.5119 | 0.0483 | 0.5086 | 0.0482 | 0.5092 | 0.0494 | 0.51 | 0.0502 | 0.5107 | 0.0499 | 0.5089 | 0.05 | 0.5082 | 0.0506 | 0.5083 | 0.051 | 0.5087 | 0.0507 | 0.5079 | 0.0481 | 0.5076 | 0.0484 | 0.506 | 0.051 | 0.5069 | 0.0515 | 0.5079 | 0.0509 | 0.5074 | 0.0509 | 0.5071 | 0.0489 | 0.508 | 0.0488 | 0.5073 | 0.0503 | 0.5072 | 0.0501 | 0.506 | 0.0482 | 0.5045 | 0.0466 | 0.504 | 0.0455 | 0.5059 | 0.049 | 0.5064 | 0.0513 | 0.5068 | 0.051 | 0.5052 | 0.0477 | 0.5049 | 0.0456 | 0.5035 | 0.0469 | 0.5038 | 0.0481 | 0.5043 | 0.0491 | 0.5047 | 0.0499 | 0.505 | 0.0503 | 0.504 | 0.0482 | 0.5032 | 0.0473 | 0.5034 | 0.0487 | 0.5018 | 0.048 | 0.5011 | 0.0484 | 0.5054 | 0.0508 | 0.5041 | 0.0494 | 0.5012 | 0.0493 | 0.5009 | 0.048 | 0.5002 | 0.049 | 0.4977 | 0.0501 | 0.4997 | 0.0463 | 0.5014 | 0.0451 | 0.503 | 0.0466 | 0.5031 | 0.0498 | 0.5019 | 0.0494 | 0.501 | 0.0477 | 0.4989 | 0.0479 | 0.4966 | 0.0467
713 | 0.6066 | 0.0591 | 0.5945 | 0.0569 | 0.5859 | 0.0575 | 0.5837 | 0.0564 | 0.5822 | 0.0529 | 0.5822 | 0.0541 | 0.5786 | 0.0587 | 0.5786 | 0.0585 | 0.5775 | 0.0565 | 0.5745 | 0.0553 | 0.5729 | 0.054 | 0.5722 | 0.0567 | 0.5694 | 0.059 | 0.5701 | 0.0565 | 0.5692 | 0.056 | 0.5674 | 0.0561 | 0.5678 | 0.056 | 0.5674 | 0.0557 | 0.567 | 0.0557 | 0.5675 | 0.0543 | 0.5648 | 0.0545 | 0.5613 | 0.0549 | 0.563 | 0.0519 | 0.5646 | 0.0549 | 0.5629 | 0.0548 | 0.5623 | 0.0539 | 0.5593 | 0.0565 | 0.5572 | 0.0589 | 0.5558 | 0.0586 | 0.5573 | 0.0529 | 0.5582 | 0.0533 | 0.5542 | 0.0568 | 0.5548 | 0.0545 | 0.5541 | 0.0554 | 0.5515 | 0.057 | 0.5523 | 0.0552 | 0.5529 | 0.0547 | 0.5519 | 0.055 | 0.5495 | 0.0553 | 0.5501 | 0.0528 | 0.5516 | 0.0536 | 0.5484 | 0.0576 | 0.5468 | 0.0581 | 0.5461 | 0.0577 | 0.5461 | 0.0577 | 0.5462 | 0.0567 | 0.546 | 0.0554 | 0.5451 | 0.0539 | 0.544 | 0.0529 | 0.5424 | 0.0531 | 0.5415 | 0.0544 | 0.5418 | 0.0554 | 0.5415 | 0.0526 | 0.5429 | 0.0513 | 0.5424 | 0.053 | 0.5407 | 0.0527 | 0.54 | 0.0528 | 0.5385 | 0.0544 | 0.5406 | 0.0543 | 0.5417 | 0.0549 | 0.5401 | 0.0551 | 0.5373 | 0.0529 | 0.5359 | 0.0527 | 0.5351 | 0.0536 | 0.537 | 0.0543 | 0.5367 | 0.055 | 0.5355 | 0.0543 | 0.535 | 0.0536 | 0.5354 | 0.0548 | 0.5351 | 0.0536 | 0.5332 | 0.0538 | 0.5338 | 0.0537 | 0.534 | 0.0536 | 0.5317 | 0.0547 | 0.531 | 0.053 | 0.5326 | 0.0546 | 0.5326 | 0.0554 | 0.5308 | 0.0526 | 0.53 | 0.0516 | 0.5291 | 0.0525 | 0.5292 | 0.0532 | 0.5273 | 0.0522 | 0.5268 | 0.053 | 0.5307 | 0.0527 | 0.5311 | 0.0525 | 0.5299 | 0.0531 | 0.5293 | 0.0536 | 0.5317 | 0.0539 | 0.5303 | 0.0508 | 0.5241 | 0.0505 | 0.5252 | 0.0507 | 0.5253 | 0.0502 | 0.5248 | 0.0499 | 0.5258 | 0.0511 | 0.5256 | 0.0519 | 0.5256 | 0.0521 | 0.5254 | 0.0531 | 0.5243 | 0.052 | 0.5239 | 0.0505 | 0.5232 | 0.0504 | 0.5254 | 0.0539 | 0.5246 | 0.0533 | 0.5214 | 0.0525 | 0.5201 | 0.0525 | 0.5199 | 0.0527 | 0.5194 | 0.0538 | 0.5209 | 0.053 | 0.5235 | 0.0536 | 0.5241 | 0.052 | 0.5194 | 0.0486 | 0.5185 | 0.0503 | 0.5194 | 0.05 | 0.5198 | 0.0502 | 0.52 | 0.0509 | 0.5196 | 0.0499 | 0.5181 | 0.0491 | 0.5185 | 0.0505 | 0.518 | 0.0513 | 0.5171 | 0.0511 | 0.5157 | 0.0514 | 0.5156 | 0.0512 | 0.5191 | 0.0492 | 0.5186 | 0.0499 | 0.5176 | 0.0507 | 0.5178 | 0.0505 | 0.5151 | 0.0519 | 0.5137 | 0.0514 | 0.516 | 0.0486 | 0.5173 | 0.0488 | 0.5151 | 0.0507 | 0.5111 | 0.0534 | 0.5145 | 0.0511 | 0.5145 | 0.0505 | 0.5131 | 0.0516 | 0.5126 | 0.0523 | 0.5124 | 0.0526 | 0.5127 | 0.0524 | 0.5145 | 0.0518 | 0.5158 | 0.0517 | 0.5152 | 0.0506 | 0.5124 | 0.0515 | 0.5137 | 0.0516 | 0.5118 | 0.0483 | 0.5102 | 0.0467 | 0.5108 | 0.0481 | 0.5115 | 0.0492 | 0.5116 | 0.0487 | 0.5097 | 0.0485 | 0.5116 | 0.0508 | 0.5124 | 0.0508 | 0.5099 | 0.0515 | 0.5086 | 0.0522 | 0.5084 | 0.0522 | 0.5102 | 0.0505 | 0.512 | 0.0502 | 0.5114 | 0.0509 | 0.5074 | 0.0533 | 0.5092 | 0.0526 | 0.5096 | 0.0514 | 0.5089 | 0.0505 | 0.5079 | 0.0491 | 0.5079 | 0.0484 | 0.5079 | 0.0499 | 0.5075 | 0.0514 | 0.5059 | 0.0501 | 0.5059 | 0.0504 | 0.507 | 0.0518 | 0.5058 | 0.0516 | 0.5052 | 0.0498 | 0.5071 | 0.0478 | 0.5065 | 0.0493 | 0.5049 | 0.0484 | 0.5052 | 0.0469 | 0.5044 | 0.0476
714 | 0.6131 | 0.0604 | 0.5999 | 0.058 | 0.5904 | 0.0584 | 0.5888 | 0.057 | 0.589 | 0.0573 | 0.5882 | 0.0558 | 0.5866 | 0.0546 | 0.5837 | 0.0558 | 0.5818 | 0.057 | 0.5825 | 0.0558 | 0.5815 | 0.0558 | 0.5818 | 0.0579 | 0.582 | 0.0577 | 0.5777 | 0.0591 | 0.5744 | 0.059 | 0.5744 | 0.0558 | 0.5733 | 0.0548 | 0.574 | 0.056 | 0.5726 | 0.0564 | 0.571 | 0.0546 | 0.5704 | 0.0571 | 0.5677 | 0.0587 | 0.5679 | 0.0556 | 0.5654 | 0.0542 | 0.5662 | 0.0573 | 0.5684 | 0.0585 | 0.5661 | 0.0557 | 0.5654 | 0.0558 | 0.5643 | 0.057 | 0.5655 | 0.0563 | 0.5652 | 0.0554 | 0.5638 | 0.0561 | 0.5639 | 0.0564 | 0.5613 | 0.0569 | 0.5573 | 0.057 | 0.5573 | 0.0527 | 0.5577 | 0.0549 | 0.5569 | 0.0587 | 0.559 | 0.0585 | 0.5583 | 0.0561 | 0.5569 | 0.054 | 0.5539 | 0.0541 | 0.5534 | 0.0534 | 0.5537 | 0.0534 | 0.5531 | 0.0544 | 0.5523 | 0.0539 | 0.5514 | 0.0543 | 0.5492 | 0.0556 | 0.5502 | 0.0528 | 0.5508 | 0.0525 | 0.5501 | 0.0529 | 0.5499 | 0.0535 | 0.5483 | 0.0549 | 0.5459 | 0.0544 | 0.5442 | 0.0537 | 0.5464 | 0.0537 | 0.5483 | 0.0545 | 0.5474 | 0.0559 | 0.5438 | 0.0553 | 0.5439 | 0.0571 | 0.5461 | 0.0557 | 0.5453 | 0.0536 | 0.5446 | 0.0532 | 0.5427 | 0.0524 | 0.5405 | 0.0513 | 0.5433 | 0.0541 | 0.5449 | 0.0536 | 0.5412 | 0.0536 | 0.5408 | 0.0534 | 0.5411 | 0.0532 | 0.5389 | 0.0555 | 0.5389 | 0.055 | 0.5399 | 0.0541 | 0.5401 | 0.0531 | 0.5386 | 0.0531 | 0.5376 | 0.0539 | 0.5377 | 0.0528 | 0.5364 | 0.051 | 0.5369 | 0.0517 | 0.5372 | 0.0527 | 0.5352 | 0.054 | 0.5346 | 0.0535 | 0.535 | 0.0512 | 0.5344 | 0.0504 | 0.5361 | 0.0539 | 0.5355 | 0.0542 | 0.5347 | 0.0527 | 0.5354 | 0.0523 | 0.5349 | 0.051 | 0.5314 | 0.0524 | 0.5311 | 0.0521 | 0.5325 | 0.0523 | 0.5339 | 0.0514 | 0.532 | 0.0511 | 0.5322 | 0.0536 | 0.5324 | 0.0537 | 0.5332 | 0.0509 | 0.5331 | 0.0494 | 0.5325 | 0.049 | 0.5304 | 0.0514 | 0.5299 | 0.0521 | 0.5299 | 0.0501 | 0.5273 | 0.0508 | 0.5293 | 0.0523 | 0.5293 | 0.0512 | 0.5277 | 0.05 | 0.5282 | 0.0521 | 0.5271 | 0.0518 | 0.5283 | 0.0494 | 0.5272 | 0.052 | 0.5261 | 0.0516 | 0.5283 | 0.0491 | 0.5254 | 0.0513 | 0.5246 | 0.0522 | 0.5247 | 0.051 | 0.5212 | 0.0513 | 0.5214 | 0.0534 | 0.5225 | 0.0539 | 0.5253 | 0.0527 | 0.5256 | 0.053 | 0.5238 | 0.0519 | 0.5232 | 0.0502 | 0.5248 | 0.0518 | 0.5236 | 0.0506 | 0.5216 | 0.05 | 0.5211 | 0.0506 | 0.5213 | 0.0494 | 0.5233 | 0.0498 | 0.5251 | 0.0512 | 0.5242 | 0.0488 | 0.5235 | 0.05 | 0.5223 | 0.0534 | 0.5198 | 0.0513 | 0.5198 | 0.0507 | 0.5193 | 0.0528 | 0.5203 | 0.0527 | 0.5215 | 0.0518 | 0.519 | 0.0541 | 0.5215 | 0.0515 | 0.5216 | 0.0468 | 0.5164 | 0.0477 | 0.5163 | 0.0495 | 0.5169 | 0.0496 | 0.5191 | 0.0486 | 0.5183 | 0.0513 | 0.5178 | 0.0525 | 0.5183 | 0.0502 | 0.5155 | 0.0496 | 0.5166 | 0.0484 | 0.5201 | 0.0464 | 0.5174 | 0.05 | 0.5156 | 0.0509 | 0.5138 | 0.052 | 0.513 | 0.0512 | 0.5169 | 0.0544 | 0.5149 | 0.0532 | 0.5123 | 0.0502 | 0.5127 | 0.0499 | 0.5147 | 0.0518 | 0.5159 | 0.0506 | 0.513 | 0.0475 | 0.513 | 0.0475 | 0.514 | 0.0484 | 0.5144 | 0.05 | 0.5133 | 0.0518 | 0.5114 | 0.0526 | 0.5121 | 0.0509 | 0.5143 | 0.0511 | 0.5156 | 0.0509 | 0.5141 | 0.0517 | 0.5106 | 0.0489 | 0.5102 | 0.049 | 0.5104 | 0.05 | 0.5125 | 0.0511
715 | 0.6197 | 0.0612 | 0.6073 | 0.0572 | 0.6001 | 0.0575 | 0.6 | 0.0581 | 0.5988 | 0.0575 | 0.5975 | 0.0569 | 0.5939 | 0.0586 | 0.5921 | 0.0579 | 0.5906 | 0.0573 | 0.5871 | 0.059 | 0.5872 | 0.0578 | 0.5866 | 0.0557 | 0.5847 | 0.0559 | 0.5815 | 0.0578 | 0.5808 | 0.0572 | 0.5816 | 0.0562 | 0.5792 | 0.0562 | 0.5813 | 0.0579 | 0.5819 | 0.0574 | 0.5791 | 0.0576 | 0.5791 | 0.0585 | 0.5786 | 0.0574 | 0.5774 | 0.0563 | 0.577 | 0.0584 | 0.5754 | 0.0603 | 0.5743 | 0.0601 | 0.572 | 0.059 | 0.5727 | 0.0601 | 0.5752 | 0.0594 | 0.5751 | 0.0599 | 0.5709 | 0.0569 | 0.5678 | 0.057 | 0.568 | 0.0589 | 0.567 | 0.059 | 0.5658 | 0.0575 | 0.5665 | 0.0541 | 0.567 | 0.0562 | 0.5644 | 0.057 | 0.5639 | 0.0541 | 0.5637 | 0.0528 | 0.5638 | 0.0533 | 0.5638 | 0.0536 | 0.5603 | 0.0565 | 0.5591 | 0.0586 | 0.5618 | 0.0564 | 0.5602 | 0.0553 | 0.5603 | 0.0552 | 0.5593 | 0.0569 | 0.5574 | 0.0583 | 0.5579 | 0.0597 | 0.5574 | 0.0567 | 0.555 | 0.0522 | 0.5538 | 0.0533 | 0.5527 | 0.0547 | 0.5537 | 0.0556 | 0.554 | 0.0562 | 0.5542 | 0.0554 | 0.5541 | 0.0549 | 0.5513 | 0.0556 | 0.5513 | 0.0572 | 0.5536 | 0.0568 | 0.5538 | 0.0562 | 0.5517 | 0.0549 | 0.5493 | 0.055 | 0.5499 | 0.0546 | 0.5476 | 0.0532 | 0.5463 | 0.0531 | 0.5471 | 0.0544 | 0.5487 | 0.0557 | 0.5509 | 0.0562 | 0.5523 | 0.0563 | 0.5472 | 0.0544 | 0.5452 | 0.0566 | 0.5456 | 0.0577 | 0.5441 | 0.0551 | 0.5459 | 0.0558 | 0.5471 | 0.0555 | 0.5448 | 0.0525 | 0.545 | 0.0535 | 0.5444 | 0.0552 | 0.5428 | 0.0568 | 0.5401 | 0.0549 | 0.5386 | 0.0534 | 0.5382 | 0.052 | 0.5398 | 0.0509 | 0.5413 | 0.0513 | 0.5406 | 0.0533 | 0.5421 | 0.0556 | 0.5404 | 0.0532 | 0.5382 | 0.0511 | 0.5404 | 0.0528 | 0.5393 | 0.0541 | 0.5349 | 0.0568 | 0.538 | 0.0562 | 0.5383 | 0.0525 | 0.5388 | 0.0512 | 0.5369 | 0.0542 | 0.5377 | 0.0547 | 0.5396 | 0.0534 | 0.5381 | 0.0531 | 0.5364 | 0.0544 | 0.5343 | 0.0553 | 0.5353 | 0.053 | 0.5344 | 0.0522 | 0.5342 | 0.0536 | 0.5352 | 0.0545 | 0.5363 | 0.0552 | 0.5356 | 0.0532 | 0.5364 | 0.0495 | 0.534 | 0.0508 | 0.5308 | 0.0522 | 0.5287 | 0.0541 | 0.5309 | 0.0549 | 0.5304 | 0.0534 | 0.5305 | 0.0521 | 0.5324 | 0.0524 | 0.5324 | 0.0531 | 0.5319 | 0.0535 | 0.5304 | 0.0547 | 0.5311 | 0.0524 | 0.5333 | 0.0501 | 0.5331 | 0.0506 | 0.5306 | 0.0503 | 0.5299 | 0.0503 | 0.5301 | 0.0504 | 0.5289 | 0.0505 | 0.5307 | 0.0532 | 0.5323 | 0.0545 | 0.5294 | 0.0547 | 0.5269 | 0.0528 | 0.5268 | 0.0506 | 0.5269 | 0.0507 | 0.5275 | 0.0526 | 0.5262 | 0.0539 | 0.5245 | 0.0535 | 0.5238 | 0.0535 | 0.5253 | 0.0533 | 0.5274 | 0.054 | 0.527 | 0.0504 | 0.5272 | 0.0493 | 0.5232 | 0.0516 | 0.5237 | 0.0491 | 0.5246 | 0.0486 | 0.5246 | 0.05 | 0.524 | 0.0533 | 0.5247 | 0.0549 | 0.5252 | 0.0536 | 0.5235 | 0.0509 | 0.5247 | 0.0523 | 0.5251 | 0.0515 | 0.5258 | 0.0498 | 0.5242 | 0.0519 | 0.5218 | 0.0533 | 0.5223 | 0.0528 | 0.5263 | 0.0534 | 0.525 | 0.0522 | 0.5192 | 0.0521 | 0.518 | 0.0518 | 0.5193 | 0.0542 | 0.5202 | 0.0538 | 0.5194 | 0.0494 | 0.5203 | 0.0513 | 0.5186 | 0.0542 | 0.5204 | 0.0533 | 0.5187 | 0.0516 | 0.519 | 0.0533 | 0.5231 | 0.0553 | 0.5208 | 0.0549 | 0.5182 | 0.0551 | 0.5196 | 0.0529 | 0.5212 | 0.0511 | 0.5211 | 0.0491 | 0.5179 | 0.0499 | 0.5183 | 0.0503
716 | 0.6249 | 0.0622 | 0.6118 | 0.0599 | 0.6027 | 0.0607 | 0.6031 | 0.0584 | 0.6035 | 0.0593 | 0.6014 | 0.0577 | 0.5979 | 0.0566 | 0.5954 | 0.0558 | 0.5957 | 0.0578 | 0.5947 | 0.0598 | 0.5915 | 0.0588 | 0.5923 | 0.06 | 0.5949 | 0.0583 | 0.5905 | 0.0584 | 0.5882 | 0.0582 | 0.5876 | 0.0582 | 0.5841 | 0.0612 | 0.5835 | 0.0585 | 0.5869 | 0.0556 | 0.5852 | 0.0591 | 0.5844 | 0.0604 | 0.5833 | 0.0583 | 0.5827 | 0.0542 | 0.5785 | 0.0546 | 0.5779 | 0.0582 | 0.5819 | 0.0568 | 0.5757 | 0.0549 | 0.5745 | 0.0596 | 0.5753 | 0.0623 | 0.5768 | 0.0621 | 0.5746 | 0.0581 | 0.5737 | 0.0571 | 0.5741 | 0.0592 | 0.5724 | 0.0579 | 0.5722 | 0.0574 | 0.5724 | 0.0581 | 0.571 | 0.0565 | 0.5698 | 0.0565 | 0.5689 | 0.0554 | 0.5669 | 0.0556 | 0.5665 | 0.059 | 0.5678 | 0.058 | 0.564 | 0.0546 | 0.5633 | 0.0557 | 0.5623 | 0.0573 | 0.5619 | 0.0555 | 0.5649 | 0.0572 | 0.5644 | 0.0576 | 0.5605 | 0.053 | 0.5609 | 0.0549 | 0.5588 | 0.0562 | 0.5579 | 0.0548 | 0.5605 | 0.0572 | 0.562 | 0.0558 | 0.5631 | 0.0543 | 0.5611 | 0.0553 | 0.5592 | 0.0557 | 0.5568 | 0.0581 | 0.5532 | 0.0596 | 0.5543 | 0.0613 | 0.5573 | 0.0596 | 0.5561 | 0.0559 | 0.5543 | 0.0553 | 0.5515 | 0.0567 | 0.5541 | 0.0554 | 0.5558 | 0.0563 | 0.5552 | 0.0582 | 0.5563 | 0.0574 | 0.5566 | 0.0589 | 0.5537 | 0.0578 | 0.5504 | 0.0554 | 0.5498 | 0.0546 | 0.5512 | 0.0563 | 0.5516 | 0.0577 | 0.5489 | 0.0552 | 0.5489 | 0.0547 | 0.5499 | 0.0545 | 0.549 | 0.0548 | 0.5484 | 0.0548 | 0.5481 | 0.0562 | 0.5471 | 0.0579 | 0.5465 | 0.0569 | 0.5468 | 0.0549 | 0.5449 | 0.0546 | 0.5455 | 0.0531 | 0.5473 | 0.0522 | 0.5463 | 0.0537 | 0.5435 | 0.0538 | 0.5433 | 0.0561 | 0.5452 | 0.0567 | 0.5423 | 0.055 | 0.5428 | 0.057 | 0.543 | 0.0589 | 0.5415 | 0.0566 | 0.5421 | 0.0559 | 0.5419 | 0.0546 | 0.5402 | 0.0528 | 0.5412 | 0.0559 | 0.5413 | 0.0548 | 0.5412 | 0.0522 | 0.541 | 0.0517 | 0.5412 | 0.054 | 0.5421 | 0.0555 | 0.54 | 0.0542 | 0.539 | 0.0531 | 0.541 | 0.0513 | 0.5403 | 0.0526 | 0.5401 | 0.0544 | 0.5414 | 0.0537 | 0.5385 | 0.0544 | 0.5379 | 0.0558 | 0.5377 | 0.0563 | 0.538 | 0.053 | 0.5386 | 0.0529 | 0.5365 | 0.0522 | 0.5329 | 0.0511 | 0.5323 | 0.0501 | 0.5339 | 0.0489 | 0.5329 | 0.0513 | 0.5322 | 0.0519 | 0.5342 | 0.0562 | 0.5382 | 0.0565 | 0.5336 | 0.0535 | 0.5304 | 0.0525 | 0.5296 | 0.0521 | 0.5317 | 0.0528 | 0.5339 | 0.0511 | 0.5377 | 0.0481 | 0.5342 | 0.0511 | 0.5308 | 0.054 | 0.5302 | 0.0572 | 0.5354 | 0.0588 | 0.5335 | 0.0558 | 0.5316 | 0.0531 | 0.5304 | 0.0527 | 0.5315 | 0.0526 | 0.5332 | 0.0511 | 0.5328 | 0.0524 | 0.5342 | 0.0531 | 0.5342 | 0.0523 | 0.5322 | 0.053 | 0.531 | 0.0547 | 0.5294 | 0.0549 | 0.5298 | 0.0545 | 0.5312 | 0.0554 | 0.5317 | 0.0558 | 0.5309 | 0.0562 | 0.5299 | 0.055 | 0.5289 | 0.0508 | 0.5296 | 0.048 | 0.529 | 0.0479 | 0.5275 | 0.0514 | 0.5262 | 0.0547 | 0.5295 | 0.0534 | 0.5277 | 0.0518 | 0.5277 | 0.054 | 0.528 | 0.0552 | 0.5256 | 0.0551 | 0.5233 | 0.0547 | 0.5238 | 0.0536 | 0.5265 | 0.0548 | 0.5256 | 0.0524 | 0.5246 | 0.0517 | 0.5253 | 0.0514 | 0.5259 | 0.0541 | 0.5238 | 0.0557 | 0.5223 | 0.0553 | 0.5247 | 0.056 | 0.5276 | 0.0532 | 0.5269 | 0.0527 | 0.5248 | 0.0494 | 0.5257 | 0.0506 | 0.5243 | 0.0548 | 0.5269 | 0.0548
717 | 0.6314 | 0.0649 | 0.6211 | 0.0618 | 0.6129 | 0.0602 | 0.6075 | 0.0599 | 0.6048 | 0.0602 | 0.6058 | 0.0615 | 0.608 | 0.0632 | 0.604 | 0.0655 | 0.5984 | 0.0652 | 0.5964 | 0.062 | 0.5979 | 0.0588 | 0.603 | 0.0617 | 0.6048 | 0.0609 | 0.5955 | 0.0604 | 0.5919 | 0.0616 | 0.5924 | 0.0606 | 0.5903 | 0.0622 | 0.5911 | 0.0631 | 0.5913 | 0.0611 | 0.5888 | 0.0587 | 0.588 | 0.0583 | 0.5876 | 0.0606 | 0.5862 | 0.0634 | 0.586 | 0.0627 | 0.5862 | 0.0619 | 0.5853 | 0.0611 | 0.5842 | 0.059 | 0.5832 | 0.0597 | 0.5806 | 0.0599 | 0.5797 | 0.0575 | 0.581 | 0.0581 | 0.5832 | 0.0571 | 0.5805 | 0.0605 | 0.5777 | 0.0592 | 0.5774 | 0.0567 | 0.5746 | 0.0578 | 0.5761 | 0.0587 | 0.5764 | 0.0588 | 0.5743 | 0.0585 | 0.5737 | 0.0594 | 0.5736 | 0.0588 | 0.5753 | 0.0578 | 0.5742 | 0.0584 | 0.5739 | 0.058 | 0.5746 | 0.0573 | 0.5735 | 0.0574 | 0.571 | 0.0581 | 0.567 | 0.0612 | 0.567 | 0.0607 | 0.5687 | 0.0595 | 0.5712 | 0.0587 | 0.5701 | 0.0606 | 0.5681 | 0.0588 | 0.5676 | 0.0591 | 0.5662 | 0.061 | 0.5639 | 0.0616 | 0.5611 | 0.0579 | 0.5623 | 0.0527 | 0.5617 | 0.0538 | 0.5641 | 0.0586 | 0.565 | 0.0626 | 0.5633 | 0.0611 | 0.5627 | 0.0602 | 0.5618 | 0.0595 | 0.5622 | 0.0569 | 0.5632 | 0.0557 | 0.5619 | 0.0579 | 0.5596 | 0.0581 | 0.5598 | 0.0594 | 0.5586 | 0.0592 | 0.5555 | 0.0597 | 0.5549 | 0.061 | 0.5554 | 0.0603 | 0.5572 | 0.0589 | 0.5564 | 0.0587 | 0.5556 | 0.0588 | 0.5546 | 0.0587 | 0.5568 | 0.0556 | 0.5586 | 0.0571 | 0.5554 | 0.0606 | 0.5541 | 0.058 | 0.5504 | 0.0524 | 0.5492 | 0.0528 | 0.5525 | 0.0554 | 0.555 | 0.0574 | 0.5553 | 0.0581 | 0.5538 | 0.0584 | 0.552 | 0.0568 | 0.5526 | 0.0567 | 0.5525 | 0.0566 | 0.5499 | 0.0548 | 0.5495 | 0.0574 | 0.5505 | 0.0563 | 0.547 | 0.0531 | 0.5499 | 0.058 | 0.5511 | 0.0583 | 0.5489 | 0.0549 | 0.5504 | 0.0583 | 0.5516 | 0.0588 | 0.5522 | 0.0581 | 0.5486 | 0.0541 | 0.5459 | 0.054 | 0.5454 | 0.0548 | 0.5498 | 0.0557 | 0.551 | 0.0554 | 0.5476 | 0.0563 | 0.5454 | 0.0568 | 0.5454 | 0.0562 | 0.5484 | 0.0554 | 0.5476 | 0.0572 | 0.5466 | 0.0569 | 0.5464 | 0.0563 | 0.5454 | 0.0572 | 0.5424 | 0.0571 | 0.5411 | 0.0587 | 0.5429 | 0.0602 | 0.5406 | 0.0555 | 0.5397 | 0.0539 | 0.538 | 0.0548 | 0.5376 | 0.0557 | 0.5381 | 0.057 | 0.5402 | 0.0565 | 0.5411 | 0.0538 | 0.5413 | 0.0506 | 0.54 | 0.0505 | 0.5402 | 0.0541 | 0.5389 | 0.0561 | 0.539 | 0.0557 | 0.5387 | 0.0562 | 0.5394 | 0.0558 | 0.5409 | 0.0599 | 0.5451 | 0.0612 | 0.5405 | 0.0539 | 0.5375 | 0.0536 | 0.537 | 0.0548 | 0.5379 | 0.0542 | 0.5396 | 0.0545 | 0.5393 | 0.0568 | 0.5402 | 0.0572 | 0.5392 | 0.0555 | 0.5373 | 0.0538 | 0.533 | 0.0547 | 0.5326 | 0.0555 | 0.5349 | 0.056 | 0.5364 | 0.0554 | 0.5368 | 0.0581 | 0.534 | 0.0578 | 0.5341 | 0.0527 | 0.536 | 0.0525 | 0.536 | 0.0503 | 0.5315 | 0.0511 | 0.5331 | 0.0528 | 0.5343 | 0.0527 | 0.5319 | 0.0541 | 0.5337 | 0.0547 | 0.5329 | 0.056 | 0.5292 | 0.0566 | 0.5318 | 0.0538 | 0.5334 | 0.0537 | 0.5326 | 0.0547 | 0.5357 | 0.0538 | 0.5331 | 0.0504 | 0.529 | 0.052 | 0.5305 | 0.0516 | 0.5325 | 0.0534 | 0.5325 | 0.0538 | 0.5299 | 0.0554 | 0.5307 | 0.0575 | 0.5304 | 0.055 | 0.5283 | 0.0526 | 0.5283 | 0.0508 | 0.5294 | 0.0501 | 0.5288 | 0.0523 | 0.5308 | 0.0538
718 | 0.6364 | 0.0639 | 0.6251 | 0.0625 | 0.6167 | 0.0622 | 0.6143 | 0.0609 | 0.6129 | 0.0612 | 0.6102 | 0.061 | 0.6064 | 0.0617 | 0.6081 | 0.0626 | 0.6083 | 0.0633 | 0.6047 | 0.0645 | 0.6035 | 0.0607 | 0.6059 | 0.0618 | 0.6058 | 0.0609 | 0.6 | 0.0585 | 0.598 | 0.0582 | 0.5977 | 0.0569 | 0.5964 | 0.057 | 0.5967 | 0.061 | 0.5949 | 0.0631 | 0.596 | 0.0602 | 0.5937 | 0.0586 | 0.5924 | 0.0589 | 0.5926 | 0.0599 | 0.5931 | 0.06 | 0.5929 | 0.0579 | 0.592 | 0.0576 | 0.5925 | 0.0587 | 0.5908 | 0.0588 | 0.587 | 0.0605 | 0.5854 | 0.0604 | 0.5842 | 0.0606 | 0.5824 | 0.0595 | 0.5804 | 0.0574 | 0.5824 | 0.0598 | 0.5838 | 0.0591 | 0.5835 | 0.0593 | 0.5823 | 0.0618 | 0.5794 | 0.0617 | 0.579 | 0.0583 | 0.5803 | 0.0593 | 0.5798 | 0.0588 | 0.5795 | 0.0562 | 0.575 | 0.0546 | 0.5747 | 0.0568 | 0.5758 | 0.0574 | 0.5725 | 0.0579 | 0.5725 | 0.061 | 0.5727 | 0.0612 | 0.5743 | 0.0569 | 0.5755 | 0.0573 | 0.5737 | 0.0574 | 0.5719 | 0.0568 | 0.5731 | 0.0586 | 0.5731 | 0.058 | 0.5717 | 0.0588 | 0.5724 | 0.0623 | 0.5705 | 0.061 | 0.5681 | 0.0593 | 0.5665 | 0.0588 | 0.5699 | 0.0611 | 0.5732 | 0.0601 | 0.5695 | 0.0561 | 0.5687 | 0.0568 | 0.5674 | 0.0582 | 0.5664 | 0.0573 | 0.5658 | 0.0563 | 0.5652 | 0.057 | 0.5641 | 0.0582 | 0.5636 | 0.0573 | 0.5645 | 0.0577 | 0.5625 | 0.0609 | 0.561 | 0.0607 | 0.5611 | 0.0577 | 0.5646 | 0.0544 | 0.563 | 0.0566 | 0.5617 | 0.0582 | 0.5619 | 0.0565 | 0.5593 | 0.0555 | 0.5604 | 0.0567 | 0.5645 | 0.0551 | 0.5626 | 0.0568 | 0.5611 | 0.0567 | 0.5599 | 0.057 | 0.558 | 0.0563 | 0.5576 | 0.0543 | 0.5584 | 0.0542 | 0.5566 | 0.0573 | 0.5578 | 0.0564 | 0.5585 | 0.0553 | 0.5534 | 0.0584 | 0.5549 | 0.0567 | 0.5584 | 0.0584 | 0.5578 | 0.058 | 0.5493 | 0.0545 | 0.5508 | 0.0574 | 0.5567 | 0.0555 | 0.5557 | 0.0552 | 0.5542 | 0.0554 | 0.5531 | 0.0545 | 0.5526 | 0.0545 | 0.5525 | 0.0567 | 0.5521 | 0.0574 | 0.5532 | 0.0559 | 0.5512 | 0.0569 | 0.5482 | 0.0579 | 0.5495 | 0.0559 | 0.5515 | 0.0582 | 0.5493 | 0.0579 | 0.5472 | 0.0556 | 0.5467 | 0.0546 | 0.5471 | 0.0548 | 0.5492 | 0.0555 | 0.5515 | 0.0599 | 0.5481 | 0.0551 | 0.549 | 0.0514 | 0.5465 | 0.0564 | 0.5456 | 0.0552 | 0.5478 | 0.0536 | 0.5477 | 0.0543 | 0.5474 | 0.0536 | 0.547 | 0.0546 | 0.546 | 0.0575 | 0.5481 | 0.06 | 0.5463 | 0.0571 | 0.5442 | 0.0552 | 0.5465 | 0.0584 | 0.5456 | 0.0566 | 0.5462 | 0.0551 | 0.5448 | 0.0582 | 0.5446 | 0.0565 | 0.5467 | 0.0564 | 0.5485 | 0.0564 | 0.5486 | 0.0542 | 0.5477 | 0.0535 | 0.5445 | 0.054 | 0.5434 | 0.0542 | 0.5435 | 0.0539 | 0.5431 | 0.0545 | 0.5404 | 0.052 | 0.5417 | 0.0519 | 0.5444 | 0.0513 | 0.5434 | 0.0522 | 0.5429 | 0.0553 | 0.5425 | 0.0572 | 0.5403 | 0.0576 | 0.5415 | 0.06 | 0.5411 | 0.0585 | 0.5395 | 0.053 | 0.543 | 0.0535 | 0.5446 | 0.0517 | 0.54 | 0.0536 | 0.5391 | 0.0561 | 0.5384 | 0.0565 | 0.5398 | 0.0534 | 0.5416 | 0.0552 | 0.5395 | 0.0558 | 0.5367 | 0.0555 | 0.5365 | 0.0559 | 0.5372 | 0.0569 | 0.5388 | 0.0543 | 0.5373 | 0.0521 | 0.5377 | 0.0551 | 0.5363 | 0.0594 | 0.5363 | 0.061 | 0.5353 | 0.0592 | 0.5358 | 0.057 | 0.5367 | 0.0563 | 0.5363 | 0.0557 | 0.5364 | 0.0551 | 0.5366 | 0.0544 | 0.5344 | 0.052 | 0.5347 | 0.0526 | 0.5348 | 0.0546 | 0.534 | 0.0543
719 | 0.6449 | 0.0666 | 0.6307 | 0.0637 | 0.6204 | 0.0628 | 0.6172 | 0.0627 | 0.6195 | 0.0664 | 0.6195 | 0.0651 | 0.6163 | 0.0648 | 0.6172 | 0.0645 | 0.6144 | 0.0615 | 0.6074 | 0.0627 | 0.6092 | 0.0615 | 0.6106 | 0.0613 | 0.6101 | 0.0629 | 0.6096 | 0.0651 | 0.6068 | 0.0633 | 0.6046 | 0.0624 | 0.6008 | 0.0639 | 0.6022 | 0.0624 | 0.6056 | 0.0613 | 0.6052 | 0.062 | 0.601 | 0.063 | 0.5993 | 0.0666 | 0.6041 | 0.0658 | 0.6034 | 0.0632 | 0.602 | 0.0618 | 0.5999 | 0.0613 | 0.596 | 0.0617 | 0.595 | 0.0644 | 0.5952 | 0.0662 | 0.5959 | 0.0664 | 0.596 | 0.0667 | 0.5934 | 0.0651 | 0.5892 | 0.0605 | 0.5899 | 0.0619 | 0.5902 | 0.0623 | 0.5902 | 0.0616 | 0.5893 | 0.0601 | 0.5876 | 0.0583 | 0.5838 | 0.0594 | 0.584 | 0.061 | 0.5841 | 0.0602 | 0.5854 | 0.0588 | 0.5848 | 0.0617 | 0.5826 | 0.0613 | 0.5817 | 0.0619 | 0.5833 | 0.0615 | 0.5836 | 0.0587 | 0.5815 | 0.058 | 0.5779 | 0.0572 | 0.577 | 0.0586 | 0.5777 | 0.0611 | 0.581 | 0.0625 | 0.5795 | 0.0624 | 0.5783 | 0.0616 | 0.5816 | 0.0587 | 0.5808 | 0.0602 | 0.5767 | 0.062 | 0.5705 | 0.0647 | 0.5713 | 0.0639 | 0.5725 | 0.0619 | 0.5727 | 0.0588 | 0.5707 | 0.0561 | 0.5722 | 0.0585 | 0.575 | 0.0587 | 0.576 | 0.0597 | 0.5743 | 0.0603 | 0.5715 | 0.0617 | 0.5717 | 0.0608 | 0.5737 | 0.0625 | 0.5744 | 0.0605 | 0.5742 | 0.0589 | 0.5725 | 0.0589 | 0.5723 | 0.0607 | 0.5711 | 0.0625 | 0.5685 | 0.0588 | 0.5685 | 0.0586 | 0.5664 | 0.061 | 0.5679 | 0.0579 | 0.5687 | 0.0542 | 0.5681 | 0.0559 | 0.568 | 0.0587 | 0.5663 | 0.0582 | 0.5649 | 0.0576 | 0.5635 | 0.0577 | 0.5653 | 0.0593 | 0.567 | 0.0607 | 0.5659 | 0.0625 | 0.5636 | 0.0599 | 0.5619 | 0.0568 | 0.5615 | 0.0546 | 0.5623 | 0.0572 | 0.5613 | 0.0592 | 0.5602 | 0.0611 | 0.5609 | 0.0621 | 0.5597 | 0.0594 | 0.5589 | 0.0582 | 0.5576 | 0.0598 | 0.5551 | 0.0557 | 0.5577 | 0.0548 | 0.5596 | 0.0602 | 0.5586 | 0.0573 | 0.5592 | 0.0552 | 0.5583 | 0.0551 | 0.5596 | 0.0554 | 0.5611 | 0.0582 | 0.5609 | 0.06 | 0.5608 | 0.0586 | 0.5563 | 0.0562 | 0.5516 | 0.0541 | 0.5523 | 0.0554 | 0.5522 | 0.0556 | 0.5537 | 0.0564 | 0.5554 | 0.0585 | 0.5554 | 0.0571 | 0.5561 | 0.0552 | 0.5545 | 0.0563 | 0.5541 | 0.0574 | 0.5568 | 0.0599 | 0.5607 | 0.0622 | 0.5573 | 0.0596 | 0.553 | 0.0595 | 0.549 | 0.06 | 0.5512 | 0.0568 | 0.5539 | 0.0542 | 0.553 | 0.0564 | 0.554 | 0.058 | 0.5536 | 0.0585 | 0.5521 | 0.0603 | 0.5553 | 0.0591 | 0.5551 | 0.0558 | 0.5526 | 0.0565 | 0.5498 | 0.0569 | 0.5499 | 0.0582 | 0.5492 | 0.0583 | 0.5465 | 0.0582 | 0.5462 | 0.059 | 0.5448 | 0.0598 | 0.5452 | 0.0572 | 0.5484 | 0.0544 | 0.5493 | 0.0543 | 0.5464 | 0.0562 | 0.5485 | 0.0568 | 0.5497 | 0.0558 | 0.5507 | 0.0541 | 0.5491 | 0.0537 | 0.5494 | 0.0566 | 0.5476 | 0.0562 | 0.5454 | 0.0527 | 0.5483 | 0.0556 | 0.5495 | 0.0558 | 0.5478 | 0.0559 | 0.5488 | 0.0567 | 0.5475 | 0.0553 | 0.5445 | 0.0543 | 0.548 | 0.0561 | 0.5474 | 0.0552 | 0.5448 | 0.0556 | 0.5468 | 0.0568 | 0.5455 | 0.0545 | 0.543 | 0.0554 | 0.5445 | 0.0574 | 0.5452 | 0.0541 | 0.5484 | 0.0517 | 0.5452 | 0.058 | 0.5428 | 0.0597 | 0.5431 | 0.0586 | 0.5418 | 0.0585 | 0.5416 | 0.0563 | 0.5421 | 0.0533 | 0.5426 | 0.0518 | 0.542 | 0.0532 | 0.5433 | 0.0561 | 0.5451 | 0.058 | 0.5413 | 0.0589
720 | 0.6475 | 0.0662 | 0.6333 | 0.0645 | 0.6238 | 0.0659 | 0.6222 | 0.0664 | 0.6209 | 0.0652 | 0.6207 | 0.0647 | 0.6204 | 0.0653 | 0.6211 | 0.0673 | 0.6183 | 0.0658 | 0.6143 | 0.0655 | 0.6157 | 0.0641 | 0.6147 | 0.0612 | 0.6123 | 0.0617 | 0.6147 | 0.0625 | 0.6137 | 0.0628 | 0.611 | 0.0635 | 0.608 | 0.0647 | 0.6073 | 0.0656 | 0.607 | 0.0641 | 0.6084 | 0.0603 | 0.6076 | 0.061 | 0.6043 | 0.0607 | 0.6022 | 0.0602 | 0.6003 | 0.0624 | 0.6001 | 0.0619 | 0.602 | 0.0623 | 0.6033 | 0.0636 | 0.602 | 0.0625 | 0.5991 | 0.0639 | 0.5988 | 0.0651 | 0.598 | 0.0636 | 0.5977 | 0.0628 | 0.5965 | 0.0637 | 0.593 | 0.0606 | 0.5927 | 0.0617 | 0.5943 | 0.064 | 0.5935 | 0.0618 | 0.5928 | 0.0623 | 0.5922 | 0.0626 | 0.5921 | 0.0624 | 0.591 | 0.0626 | 0.5904 | 0.0624 | 0.5896 | 0.0629 | 0.5889 | 0.0621 | 0.5888 | 0.0632 | 0.5895 | 0.065 | 0.5869 | 0.0636 | 0.5834 | 0.0626 | 0.583 | 0.0588 | 0.5819 | 0.0569 | 0.582 | 0.0594 | 0.5855 | 0.0617 | 0.5849 | 0.0614 | 0.5854 | 0.0632 | 0.5858 | 0.0653 | 0.5811 | 0.0623 | 0.5796 | 0.0611 | 0.5801 | 0.0607 | 0.5801 | 0.0608 | 0.5786 | 0.0593 | 0.5773 | 0.0592 | 0.5784 | 0.0605 | 0.5773 | 0.0601 | 0.5768 | 0.0627 | 0.5791 | 0.0663 | 0.5757 | 0.0608 | 0.5757 | 0.0595 | 0.5764 | 0.0618 | 0.5766 | 0.0602 | 0.5785 | 0.058 | 0.5776 | 0.0592 | 0.5738 | 0.0594 | 0.5724 | 0.0613 | 0.5731 | 0.0613 | 0.5712 | 0.0584 | 0.5717 | 0.0579 | 0.5723 | 0.0596 | 0.5738 | 0.0614 | 0.5738 | 0.0604 | 0.5746 | 0.0592 | 0.5717 | 0.062 | 0.5729 | 0.0637 | 0.5744 | 0.0619 | 0.5706 | 0.061 | 0.5693 | 0.0596 | 0.5697 | 0.0591 | 0.5681 | 0.0619 | 0.5677 | 0.0607 | 0.5675 | 0.0577 | 0.5659 | 0.0561 | 0.5658 | 0.0579 | 0.5642 | 0.0591 | 0.5645 | 0.0568 | 0.5645 | 0.0566 | 0.5669 | 0.0604 | 0.5686 | 0.0603 | 0.5672 | 0.0579 | 0.5682 | 0.0602 | 0.5667 | 0.0614 | 0.5642 | 0.059 | 0.5633 | 0.0585 | 0.5617 | 0.0588 | 0.5638 | 0.0563 | 0.5648 | 0.0594 | 0.5627 | 0.0605 | 0.5606 | 0.0601 | 0.5582 | 0.0585 | 0.5598 | 0.059 | 0.5625 | 0.0597 | 0.5625 | 0.0593 | 0.5624 | 0.0583 | 0.5622 | 0.0576 | 0.5615 | 0.0583 | 0.5597 | 0.0594 | 0.5568 | 0.0577 | 0.5522 | 0.0565 | 0.5564 | 0.0593 | 0.5598 | 0.0568 | 0.5597 | 0.0538 | 0.558 | 0.055 | 0.5568 | 0.0573 | 0.5586 | 0.0584 | 0.56 | 0.0601 | 0.5589 | 0.0592 | 0.5567 | 0.0589 | 0.5555 | 0.0581 | 0.5531 | 0.0558 | 0.5523 | 0.0563 | 0.5558 | 0.0587 | 0.5556 | 0.0562 | 0.5546 | 0.0542 | 0.5545 | 0.0526 | 0.5565 | 0.0574 | 0.5563 | 0.0591 | 0.5553 | 0.0591 | 0.5529 | 0.0593 | 0.5514 | 0.0615 | 0.5525 | 0.0612 | 0.553 | 0.0575 | 0.5543 | 0.0567 | 0.5524 | 0.0599 | 0.5533 | 0.06 | 0.5535 | 0.0572 | 0.5542 | 0.0546 | 0.5526 | 0.056 | 0.5512 | 0.0579 | 0.5508 | 0.0585 | 0.552 | 0.0579 | 0.5518 | 0.0563 | 0.5509 | 0.056 | 0.5486 | 0.0556 | 0.5465 | 0.0559 | 0.5445 | 0.0573 | 0.5469 | 0.0552 | 0.5503 | 0.059 | 0.5491 | 0.0606 | 0.5486 | 0.0575 | 0.5483 | 0.0547 | 0.5479 | 0.0557 | 0.5465 | 0.058 | 0.547 | 0.0585 | 0.547 | 0.055 | 0.5491 | 0.0531 | 0.5478 | 0.0576 | 0.547 | 0.0592 | 0.5472 | 0.0582 | 0.5468 | 0.0566 | 0.5462 | 0.0577 | 0.5455 | 0.0578 | 0.5474 | 0.055 | 0.5432 | 0.0512 | 0.5441 | 0.0533 | 0.5465 | 0.0563 | 0.5461 | 0.0574
721 | 0.6517 | 0.0687 | 0.6412 | 0.0673 | 0.6323 | 0.0664 | 0.6269 | 0.0652 | 0.6265 | 0.0641 | 0.6279 | 0.0645 | 0.6271 | 0.0668 | 0.6263 | 0.066 | 0.6259 | 0.0642 | 0.6247 | 0.0635 | 0.6222 | 0.0619 | 0.6212 | 0.0621 | 0.6189 | 0.064 | 0.6176 | 0.0647 | 0.6166 | 0.0648 | 0.6155 | 0.0638 | 0.612 | 0.0633 | 0.6124 | 0.0663 | 0.6104 | 0.0673 | 0.6103 | 0.0626 | 0.6078 | 0.061 | 0.6052 | 0.062 | 0.6047 | 0.0637 | 0.6062 | 0.0678 | 0.6057 | 0.066 | 0.6052 | 0.0633 | 0.6018 | 0.0594 | 0.6039 | 0.0621 | 0.6041 | 0.0646 | 0.6008 | 0.0645 | 0.5997 | 0.0645 | 0.6005 | 0.0628 | 0.5987 | 0.0632 | 0.5979 | 0.0659 | 0.5964 | 0.0677 | 0.5962 | 0.0665 | 0.5948 | 0.0626 | 0.5951 | 0.0613 | 0.5948 | 0.063 | 0.5945 | 0.0653 | 0.5951 | 0.0654 | 0.5987 | 0.0616 | 0.5925 | 0.0628 | 0.5889 | 0.064 | 0.5907 | 0.0626 | 0.5905 | 0.0627 | 0.5901 | 0.0613 | 0.5906 | 0.0615 | 0.5897 | 0.0651 | 0.5896 | 0.0647 | 0.5909 | 0.0618 | 0.5908 | 0.0598 | 0.5893 | 0.0617 | 0.5866 | 0.0625 | 0.5864 | 0.0625 | 0.5886 | 0.0655 | 0.587 | 0.0645 | 0.5843 | 0.0629 | 0.5853 | 0.0624 | 0.5855 | 0.0619 | 0.5838 | 0.0603 | 0.5817 | 0.057 | 0.5838 | 0.0616 | 0.5833 | 0.065 | 0.5835 | 0.0629 | 0.5821 | 0.0621 | 0.5793 | 0.0628 | 0.579 | 0.0617 | 0.5766 | 0.0625 | 0.5761 | 0.0647 | 0.582 | 0.0636 | 0.5812 | 0.0627 | 0.5803 | 0.0634 | 0.5804 | 0.0629 | 0.5785 | 0.0621 | 0.5775 | 0.0629 | 0.5775 | 0.0628 | 0.578 | 0.062 | 0.5795 | 0.0616 | 0.58 | 0.0598 | 0.5774 | 0.0579 | 0.5767 | 0.0588 | 0.5749 | 0.0584 | 0.5741 | 0.0556 | 0.5743 | 0.0566 | 0.5731 | 0.0572 | 0.5725 | 0.0569 | 0.5732 | 0.0593 | 0.5717 | 0.0604 | 0.5681 | 0.0616 | 0.5686 | 0.0601 | 0.5711 | 0.0612 | 0.5728 | 0.0611 | 0.5699 | 0.0612 | 0.5696 | 0.0635 | 0.5703 | 0.0631 | 0.568 | 0.0621 | 0.5674 | 0.0599 | 0.5682 | 0.0565 | 0.5668 | 0.0561 | 0.5698 | 0.0575 | 0.572 | 0.0555 | 0.5684 | 0.0571 | 0.5663 | 0.0595 | 0.5655 | 0.0603 | 0.5685 | 0.0578 | 0.5652 | 0.0591 | 0.5639 | 0.0629 | 0.5661 | 0.0623 | 0.5643 | 0.0618 | 0.5621 | 0.0575 | 0.5654 | 0.0531 | 0.5647 | 0.0604 | 0.5616 | 0.0605 | 0.5625 | 0.0574 | 0.5608 | 0.0587 | 0.5603 | 0.0566 | 0.5636 | 0.0561 | 0.5676 | 0.0569 | 0.5647 | 0.0571 | 0.5615 | 0.0596 | 0.5608 | 0.0614 | 0.5632 | 0.0606 | 0.5624 | 0.057 | 0.5569 | 0.0587 | 0.559 | 0.0592 | 0.5609 | 0.059 | 0.5613 | 0.0605 | 0.5591 | 0.0628 | 0.5579 | 0.0613 | 0.5573 | 0.0602 | 0.5564 | 0.0575 | 0.5585 | 0.0571 | 0.5603 | 0.0569 | 0.5589 | 0.0581 | 0.5568 | 0.0566 | 0.5585 | 0.0584 | 0.5613 | 0.0605 | 0.5606 | 0.0582 | 0.5593 | 0.0584 | 0.5568 | 0.0594 | 0.5596 | 0.0592 | 0.5573 | 0.0576 | 0.5518 | 0.0603 | 0.557 | 0.0591 | 0.5586 | 0.057 | 0.5571 | 0.056 | 0.5552 | 0.055 | 0.5551 | 0.0574 | 0.5548 | 0.0602 | 0.555 | 0.0612 | 0.5523 | 0.0606 | 0.5498 | 0.0589 | 0.5533 | 0.053 | 0.5549 | 0.0557 | 0.5539 | 0.0591 | 0.5559 | 0.0587 | 0.5554 | 0.0595 | 0.5548 | 0.0589 | 0.556 | 0.0553 | 0.5547 | 0.054 | 0.5535 | 0.0579 | 0.5512 | 0.0625 | 0.5552 | 0.0613 | 0.5556 | 0.0609 | 0.5534 | 0.0613 | 0.5528 | 0.0598 | 0.553 | 0.0588 | 0.5542 | 0.0594 | 0.5544 | 0.06 | 0.5508 | 0.0576 | 0.5501 | 0.0572 | 0.5531 | 0.0575 | 0.554 | 0.061
722 | 0.6552 | 0.0684 | 0.6419 | 0.0654 | 0.6326 | 0.0656 | 0.6302 | 0.0654 | 0.6308 | 0.0674 | 0.6291 | 0.0686 | 0.6258 | 0.0677 | 0.6248 | 0.0657 | 0.6245 | 0.0668 | 0.6232 | 0.0681 | 0.6241 | 0.0667 | 0.6238 | 0.0652 | 0.6226 | 0.0647 | 0.6194 | 0.0667 | 0.6169 | 0.0644 | 0.6174 | 0.0623 | 0.6177 | 0.0619 | 0.6165 | 0.0639 | 0.6136 | 0.0665 | 0.6128 | 0.0665 | 0.6119 | 0.0653 | 0.6123 | 0.0647 | 0.6121 | 0.0646 | 0.61 | 0.0626 | 0.6097 | 0.0643 | 0.6077 | 0.0676 | 0.6075 | 0.0673 | 0.6066 | 0.0664 | 0.606 | 0.0662 | 0.6069 | 0.0665 | 0.6044 | 0.0653 | 0.6025 | 0.0659 | 0.6051 | 0.0671 | 0.605 | 0.0668 | 0.6043 | 0.0668 | 0.6026 | 0.0668 | 0.6004 | 0.0641 | 0.5995 | 0.0621 | 0.6001 | 0.0606 | 0.5964 | 0.0643 | 0.5938 | 0.0656 | 0.5986 | 0.0618 | 0.5977 | 0.064 | 0.5949 | 0.0637 | 0.595 | 0.0638 | 0.5983 | 0.0658 | 0.5973 | 0.0641 | 0.5941 | 0.0649 | 0.5907 | 0.0648 | 0.5906 | 0.0661 | 0.5896 | 0.065 | 0.5897 | 0.0612 | 0.5925 | 0.0623 | 0.5932 | 0.0617 | 0.5919 | 0.0609 | 0.5878 | 0.0624 | 0.585 | 0.0659 | 0.5864 | 0.0648 | 0.5843 | 0.0627 | 0.585 | 0.063 | 0.5872 | 0.0612 | 0.5863 | 0.059 | 0.5864 | 0.0594 | 0.5864 | 0.0611 | 0.587 | 0.0631 | 0.5864 | 0.063 | 0.5867 | 0.0621 | 0.5887 | 0.0607 | 0.5858 | 0.0604 | 0.5822 | 0.0613 | 0.5817 | 0.0606 | 0.5794 | 0.0621 | 0.5787 | 0.0646 | 0.5824 | 0.0638 | 0.5818 | 0.064 | 0.5815 | 0.0627 | 0.5826 | 0.0612 | 0.5813 | 0.0619 | 0.5792 | 0.0609 | 0.5783 | 0.0607 | 0.5777 | 0.0615 | 0.5759 | 0.0621 | 0.5726 | 0.0613 | 0.5732 | 0.0566 | 0.5761 | 0.0605 | 0.576 | 0.0645 | 0.576 | 0.0654 | 0.5741 | 0.0629 | 0.574 | 0.0589 | 0.5786 | 0.0535 | 0.5759 | 0.058 | 0.5724 | 0.0616 | 0.5743 | 0.0603 | 0.574 | 0.062 | 0.5723 | 0.0618 | 0.5716 | 0.0613 | 0.5717 | 0.0611 | 0.571 | 0.06 | 0.571 | 0.0629 | 0.5731 | 0.0649 | 0.5715 | 0.0623 | 0.5694 | 0.0622 | 0.5696 | 0.0606 | 0.5694 | 0.062 | 0.5681 | 0.0611 | 0.5679 | 0.0604 | 0.5683 | 0.0625 | 0.5686 | 0.0615 | 0.5715 | 0.0583 | 0.5698 | 0.0595 | 0.5679 | 0.0583 | 0.569 | 0.0564 | 0.5669 | 0.0601 | 0.5662 | 0.0627 | 0.5671 | 0.0603 | 0.565 | 0.0591 | 0.567 | 0.0628 | 0.5669 | 0.062 | 0.5658 | 0.0591 | 0.5682 | 0.0587 | 0.5687 | 0.0596 | 0.5662 | 0.0611 | 0.5681 | 0.0604 | 0.5672 | 0.0574 | 0.564 | 0.0573 | 0.5628 | 0.0596 | 0.5632 | 0.0629 | 0.5625 | 0.0633 | 0.5603 | 0.0585 | 0.5613 | 0.0601 | 0.5601 | 0.0627 | 0.562 | 0.0604 | 0.562 | 0.0575 | 0.5609 | 0.057 | 0.5596 | 0.0565 | 0.5582 | 0.0547 | 0.5604 | 0.055 | 0.563 | 0.0583 | 0.5611 | 0.0599 | 0.5618 | 0.0608 | 0.5641 | 0.0587 | 0.5604 | 0.0564 | 0.5603 | 0.0596 | 0.5618 | 0.0612 | 0.5613 | 0.0629 | 0.5592 | 0.0601 | 0.559 | 0.0573 | 0.5571 | 0.058 | 0.5564 | 0.0587 | 0.5558 | 0.058 | 0.5556 | 0.0566 | 0.5568 | 0.0602 | 0.5549 | 0.0617 | 0.5551 | 0.0584 | 0.5565 | 0.058 | 0.5572 | 0.0601 | 0.5574 | 0.06 | 0.5567 | 0.0593 | 0.556 | 0.0615 | 0.556 | 0.0597 | 0.5537 | 0.058 | 0.5536 | 0.0596 | 0.5554 | 0.0618 | 0.5596 | 0.0637 | 0.5572 | 0.0618 | 0.5556 | 0.0618 | 0.556 | 0.0628 | 0.5551 | 0.0593 | 0.5564 | 0.0582 | 0.5567 | 0.0595 | 0.553 | 0.0603 | 0.5513 | 0.0612 | 0.5522 | 0.0593 | 0.5491 | 0.0548
723 | 0.662 | 0.0712 | 0.6529 | 0.0688 | 0.6449 | 0.0674 | 0.6396 | 0.0654 | 0.6382 | 0.0657 | 0.6368 | 0.0666 | 0.6353 | 0.0681 | 0.6369 | 0.0721 | 0.6347 | 0.0722 | 0.632 | 0.0693 | 0.628 | 0.0668 | 0.6271 | 0.0671 | 0.628 | 0.0666 | 0.6281 | 0.0659 | 0.6275 | 0.0655 | 0.6256 | 0.0651 | 0.6224 | 0.0645 | 0.6229 | 0.067 | 0.6208 | 0.0667 | 0.616 | 0.0649 | 0.6171 | 0.0652 | 0.6191 | 0.0659 | 0.6202 | 0.0676 | 0.6206 | 0.0701 | 0.6193 | 0.0686 | 0.6203 | 0.0653 | 0.6175 | 0.0678 | 0.6144 | 0.0686 | 0.6136 | 0.0706 | 0.6179 | 0.0716 | 0.6142 | 0.0652 | 0.6118 | 0.0645 | 0.6141 | 0.0677 | 0.6096 | 0.0672 | 0.6066 | 0.0696 | 0.6106 | 0.0688 | 0.6073 | 0.0649 | 0.6052 | 0.0642 | 0.6059 | 0.0637 | 0.6041 | 0.0638 | 0.6048 | 0.0647 | 0.6088 | 0.0625 | 0.6043 | 0.0644 | 0.6015 | 0.0669 | 0.602 | 0.0657 | 0.6008 | 0.0633 | 0.6006 | 0.0635 | 0.5998 | 0.0647 | 0.5993 | 0.0648 | 0.5982 | 0.0637 | 0.597 | 0.0653 | 0.5982 | 0.0649 | 0.5966 | 0.0644 | 0.5939 | 0.0652 | 0.5925 | 0.0656 | 0.5956 | 0.0678 | 0.5964 | 0.068 | 0.5961 | 0.066 | 0.5937 | 0.0642 | 0.5937 | 0.0648 | 0.595 | 0.064 | 0.5934 | 0.064 | 0.591 | 0.0626 | 0.5893 | 0.0617 | 0.589 | 0.0607 | 0.5893 | 0.0625 | 0.5895 | 0.0634 | 0.5912 | 0.0638 | 0.5935 | 0.0648 | 0.5942 | 0.0655 | 0.592 | 0.0655 | 0.5878 | 0.0651 | 0.5859 | 0.0676 | 0.5896 | 0.0657 | 0.59 | 0.0648 | 0.5897 | 0.0634 | 0.5893 | 0.063 | 0.5891 | 0.0633 | 0.5897 | 0.0628 | 0.5903 | 0.0631 | 0.5856 | 0.0652 | 0.5827 | 0.0625 | 0.5836 | 0.0626 | 0.5855 | 0.0642 | 0.5847 | 0.0619 | 0.5846 | 0.0615 | 0.5845 | 0.063 | 0.5843 | 0.0653 | 0.581 | 0.0626 | 0.5799 | 0.0587 | 0.5838 | 0.0633 | 0.5831 | 0.0648 | 0.5833 | 0.0641 | 0.5828 | 0.0645 | 0.5837 | 0.0657 | 0.5834 | 0.0654 | 0.579 | 0.0639 | 0.5802 | 0.0649 | 0.5826 | 0.0643 | 0.5801 | 0.0664 | 0.5771 | 0.0624 | 0.5795 | 0.0627 | 0.5829 | 0.0645 | 0.5792 | 0.062 | 0.5775 | 0.0629 | 0.5793 | 0.0617 | 0.576 | 0.0622 | 0.5744 | 0.0638 | 0.5761 | 0.0619 | 0.5709 | 0.0613 | 0.5724 | 0.0621 | 0.5794 | 0.0586 | 0.5786 | 0.061 | 0.5739 | 0.0627 | 0.5694 | 0.0655 | 0.5703 | 0.0657 | 0.5731 | 0.065 | 0.5748 | 0.062 | 0.5712 | 0.062 | 0.5734 | 0.0625 | 0.5737 | 0.0616 | 0.5711 | 0.0614 | 0.5731 | 0.061 | 0.5734 | 0.0591 | 0.5714 | 0.0597 | 0.5716 | 0.0618 | 0.5691 | 0.06 | 0.5689 | 0.06 | 0.573 | 0.0633 | 0.5726 | 0.0616 | 0.5706 | 0.0608 | 0.5701 | 0.0586 | 0.5727 | 0.0589 | 0.5733 | 0.0573 | 0.5655 | 0.0599 | 0.5636 | 0.0587 | 0.5667 | 0.0601 | 0.569 | 0.0639 | 0.5667 | 0.0631 | 0.5663 | 0.0623 | 0.5678 | 0.061 | 0.5679 | 0.0625 | 0.5693 | 0.0645 | 0.5719 | 0.0627 | 0.5701 | 0.0618 | 0.5697 | 0.0669 | 0.5667 | 0.0693 | 0.5673 | 0.0651 | 0.5651 | 0.0616 | 0.5656 | 0.0609 | 0.5697 | 0.0627 | 0.5679 | 0.0641 | 0.5638 | 0.0615 | 0.562 | 0.0587 | 0.5639 | 0.0636 | 0.5633 | 0.0646 | 0.5635 | 0.0637 | 0.5604 | 0.0647 | 0.5586 | 0.0632 | 0.5599 | 0.0615 | 0.5629 | 0.06 | 0.5629 | 0.0567 | 0.5629 | 0.0563 | 0.5657 | 0.0575 | 0.5621 | 0.0572 | 0.5581 | 0.0599 | 0.5605 | 0.0594 | 0.5634 | 0.0608 | 0.5639 | 0.0603 | 0.5643 | 0.0593 | 0.5636 | 0.0632 | 0.5615 | 0.0625 | 0.5634 | 0.059 | 0.5615 | 0.0616
724 | 0.6684 | 0.07 | 0.6545 | 0.067 | 0.6451 | 0.0666 | 0.6439 | 0.0662 | 0.6467 | 0.0701 | 0.6472 | 0.0695 | 0.6466 | 0.0674 | 0.6435 | 0.0677 | 0.6408 | 0.0692 | 0.6376 | 0.069 | 0.6338 | 0.0648 | 0.6351 | 0.0663 | 0.6368 | 0.0648 | 0.633 | 0.0642 | 0.634 | 0.0678 | 0.6361 | 0.067 | 0.6296 | 0.0702 | 0.6271 | 0.0696 | 0.6275 | 0.0671 | 0.6249 | 0.0685 | 0.6258 | 0.0712 | 0.6244 | 0.0679 | 0.6232 | 0.0628 | 0.6223 | 0.0652 | 0.6224 | 0.0672 | 0.6249 | 0.0674 | 0.6221 | 0.0683 | 0.6189 | 0.0673 | 0.6176 | 0.0665 | 0.6168 | 0.0678 | 0.6165 | 0.0672 | 0.616 | 0.0662 | 0.615 | 0.0646 | 0.614 | 0.0674 | 0.6105 | 0.0682 | 0.6094 | 0.0651 | 0.6119 | 0.0639 | 0.6131 | 0.0626 | 0.6099 | 0.0634 | 0.6083 | 0.0629 | 0.6088 | 0.0657 | 0.6077 | 0.0693 | 0.6068 | 0.0673 | 0.6046 | 0.0648 | 0.6021 | 0.0645 | 0.6065 | 0.0632 | 0.6097 | 0.0638 | 0.6081 | 0.0651 | 0.6055 | 0.0628 | 0.6068 | 0.0657 | 0.6067 | 0.0665 | 0.6078 | 0.0637 | 0.6062 | 0.0616 | 0.6042 | 0.0609 | 0.6026 | 0.062 | 0.6004 | 0.0646 | 0.6001 | 0.0674 | 0.6012 | 0.0682 | 0.5996 | 0.0667 | 0.601 | 0.0691 | 0.6005 | 0.0709 | 0.5997 | 0.0674 | 0.5996 | 0.0662 | 0.5991 | 0.0655 | 0.6004 | 0.0627 | 0.6023 | 0.0646 | 0.5999 | 0.0658 | 0.5992 | 0.0618 | 0.5975 | 0.064 | 0.5941 | 0.0666 | 0.5952 | 0.0645 | 0.5956 | 0.0631 | 0.5944 | 0.0639 | 0.5918 | 0.0648 | 0.593 | 0.0628 | 0.5947 | 0.0619 | 0.5935 | 0.0635 | 0.5906 | 0.0651 | 0.5888 | 0.0651 | 0.5903 | 0.0617 | 0.5902 | 0.0614 | 0.5887 | 0.0625 | 0.588 | 0.0648 | 0.5899 | 0.0671 | 0.59 | 0.067 | 0.5889 | 0.0654 | 0.587 | 0.0635 | 0.5875 | 0.0638 | 0.5872 | 0.0638 | 0.5892 | 0.0618 | 0.5904 | 0.0638 | 0.5892 | 0.0652 | 0.5888 | 0.064 | 0.5891 | 0.0619 | 0.5881 | 0.0631 | 0.585 | 0.0659 | 0.5839 | 0.067 | 0.5848 | 0.0668 | 0.5877 | 0.0641 | 0.5861 | 0.0653 | 0.5865 | 0.063 | 0.5878 | 0.0605 | 0.5843 | 0.0621 | 0.5811 | 0.0633 | 0.58 | 0.0642 | 0.5822 | 0.0631 | 0.5829 | 0.0618 | 0.5836 | 0.0622 | 0.5816 | 0.0638 | 0.5781 | 0.0635 | 0.5792 | 0.064 | 0.5832 | 0.0638 | 0.5832 | 0.0664 | 0.5798 | 0.0639 | 0.5784 | 0.0628 | 0.5817 | 0.0617 | 0.5812 | 0.0631 | 0.5787 | 0.0634 | 0.5787 | 0.0618 | 0.5795 | 0.0619 | 0.5795 | 0.0623 | 0.5777 | 0.0628 | 0.5759 | 0.061 | 0.5769 | 0.0603 | 0.5797 | 0.0626 | 0.5812 | 0.0691 | 0.5775 | 0.0644 | 0.5768 | 0.0597 | 0.573 | 0.06 | 0.5726 | 0.0606 | 0.5738 | 0.0598 | 0.5751 | 0.0588 | 0.5756 | 0.0608 | 0.5756 | 0.0635 | 0.5752 | 0.0658 | 0.5714 | 0.0613 | 0.5718 | 0.0595 | 0.5731 | 0.0609 | 0.576 | 0.06 | 0.5775 | 0.0601 | 0.5726 | 0.0632 | 0.5686 | 0.0601 | 0.5715 | 0.0613 | 0.5753 | 0.0628 | 0.574 | 0.0662 | 0.572 | 0.066 | 0.5709 | 0.0642 | 0.571 | 0.0598 | 0.5725 | 0.0571 | 0.573 | 0.0582 | 0.5715 | 0.0599 | 0.5692 | 0.0619 | 0.5667 | 0.0632 | 0.5695 | 0.0591 | 0.5707 | 0.0606 | 0.5704 | 0.0648 | 0.5704 | 0.0626 | 0.5644 | 0.0585 | 0.5622 | 0.0609 | 0.5621 | 0.0613 | 0.5652 | 0.0581 | 0.5682 | 0.057 | 0.569 | 0.0596 | 0.5673 | 0.0629 | 0.5658 | 0.0633 | 0.566 | 0.0618 | 0.5659 | 0.0613 | 0.5642 | 0.0599 | 0.5638 | 0.0606 | 0.5666 | 0.0598 | 0.5662 | 0.0616 | 0.5641 | 0.0635 | 0.561 | 0.0652 | 0.5625 | 0.0615
725 | 0.6716 | 0.0717 | 0.6593 | 0.0694 | 0.6512 | 0.0706 | 0.6496 | 0.0707 | 0.648 | 0.0658 | 0.6495 | 0.0644 | 0.65 | 0.0649 | 0.6464 | 0.0669 | 0.6433 | 0.0716 | 0.6419 | 0.0711 | 0.6417 | 0.0637 | 0.6414 | 0.0631 | 0.6369 | 0.0672 | 0.6391 | 0.0667 | 0.6388 | 0.0646 | 0.6362 | 0.0651 | 0.6327 | 0.0661 | 0.6323 | 0.0715 | 0.6288 | 0.0744 | 0.6303 | 0.0682 | 0.6306 | 0.0673 | 0.6288 | 0.0681 | 0.6288 | 0.0671 | 0.6267 | 0.0684 | 0.6255 | 0.0696 | 0.6265 | 0.0686 | 0.6256 | 0.0671 | 0.6254 | 0.0696 | 0.6246 | 0.0703 | 0.6218 | 0.0705 | 0.6199 | 0.0669 | 0.6224 | 0.0623 | 0.6202 | 0.0644 | 0.6193 | 0.0675 | 0.6182 | 0.0679 | 0.6189 | 0.0655 | 0.6191 | 0.0645 | 0.6192 | 0.0641 | 0.6171 | 0.0672 | 0.6168 | 0.0667 | 0.6184 | 0.0639 | 0.6185 | 0.0642 | 0.617 | 0.0653 | 0.6156 | 0.0659 | 0.6135 | 0.0664 | 0.6136 | 0.0629 | 0.6131 | 0.0629 | 0.6099 | 0.0654 | 0.6118 | 0.0643 | 0.6121 | 0.0675 | 0.6088 | 0.0691 | 0.6107 | 0.0644 | 0.6083 | 0.0657 | 0.6052 | 0.0681 | 0.6081 | 0.066 | 0.6089 | 0.0642 | 0.6085 | 0.0637 | 0.6056 | 0.0677 | 0.608 | 0.07 | 0.6077 | 0.0676 | 0.6037 | 0.0658 | 0.6 | 0.062 | 0.6008 | 0.0615 | 0.6038 | 0.0612 | 0.6046 | 0.0637 | 0.6041 | 0.0622 | 0.6049 | 0.0596 | 0.6022 | 0.0608 | 0.6009 | 0.0595 | 0.6032 | 0.0604 | 0.6018 | 0.0665 | 0.5995 | 0.0666 | 0.5982 | 0.0668 | 0.5951 | 0.0675 | 0.5959 | 0.0619 | 0.6014 | 0.0641 | 0.6012 | 0.0678 | 0.597 | 0.0654 | 0.5939 | 0.0628 | 0.5935 | 0.0638 | 0.5951 | 0.0669 | 0.5949 | 0.0647 | 0.5952 | 0.0634 | 0.5931 | 0.0643 | 0.5919 | 0.0654 | 0.5925 | 0.0683 | 0.5952 | 0.069 | 0.594 | 0.0661 | 0.5933 | 0.0667 | 0.592 | 0.0676 | 0.5888 | 0.0667 | 0.5904 | 0.0679 | 0.5936 | 0.0664 | 0.5898 | 0.0642 | 0.5901 | 0.0661 | 0.5921 | 0.0669 | 0.5934 | 0.0681 | 0.5902 | 0.0638 | 0.5898 | 0.0624 | 0.5897 | 0.0653 | 0.5878 | 0.066 | 0.5849 | 0.066 | 0.5847 | 0.0634 | 0.5842 | 0.0635 | 0.5854 | 0.0629 | 0.5894 | 0.0623 | 0.5899 | 0.065 | 0.5886 | 0.0634 | 0.5898 | 0.0601 | 0.5859 | 0.0618 | 0.5852 | 0.0627 | 0.5881 | 0.0596 | 0.5861 | 0.0589 | 0.5844 | 0.0613 | 0.5823 | 0.0614 | 0.5809 | 0.0618 | 0.579 | 0.0617 | 0.5799 | 0.0591 | 0.5814 | 0.0594 | 0.5822 | 0.063 | 0.5808 | 0.0624 | 0.5821 | 0.0588 | 0.5807 | 0.0604 | 0.5785 | 0.0628 | 0.5779 | 0.064 | 0.5794 | 0.0657 | 0.5798 | 0.0637 | 0.5806 | 0.0617 | 0.5772 | 0.0633 | 0.5756 | 0.0648 | 0.5774 | 0.0661 | 0.5828 | 0.0671 | 0.5798 | 0.0615 | 0.5783 | 0.0594 | 0.5775 | 0.06 | 0.5757 | 0.0576 | 0.5758 | 0.0568 | 0.5769 | 0.0583 | 0.5781 | 0.0614 | 0.5778 | 0.0616 | 0.5778 | 0.0597 | 0.577 | 0.0576 | 0.5791 | 0.0591 | 0.5811 | 0.0601 | 0.5779 | 0.0618 | 0.5788 | 0.0645 | 0.5798 | 0.0622 | 0.5729 | 0.0621 | 0.5732 | 0.0625 | 0.5754 | 0.0593 | 0.5733 | 0.0584 | 0.573 | 0.0575 | 0.5729 | 0.0585 | 0.5725 | 0.0593 | 0.5745 | 0.0626 | 0.573 | 0.0632 | 0.5729 | 0.0598 | 0.572 | 0.0589 | 0.57 | 0.0594 | 0.5679 | 0.0603 | 0.5707 | 0.0584 | 0.574 | 0.0596 | 0.5738 | 0.0612 | 0.5695 | 0.0624 | 0.5689 | 0.0612 | 0.5704 | 0.059 | 0.5711 | 0.0562 | 0.5712 | 0.0599 | 0.5699 | 0.0644 | 0.5728 | 0.0639 | 0.5718 | 0.0608 | 0.5702 | 0.0595 | 0.5664 | 0.0614 | 0.5699 | 0.0632
726 | 0.6766 | 0.0736 | 0.6627 | 0.0734 | 0.6521 | 0.0742 | 0.652 | 0.0701 | 0.6522 | 0.0705 | 0.6504 | 0.0706 | 0.65 | 0.0692 | 0.6501 | 0.0712 | 0.6498 | 0.0716 | 0.6489 | 0.0711 | 0.6494 | 0.0664 | 0.6488 | 0.0668 | 0.6433 | 0.0709 | 0.6452 | 0.0703 | 0.6421 | 0.0715 | 0.6368 | 0.0745 | 0.6395 | 0.0728 | 0.6382 | 0.0705 | 0.6359 | 0.07 | 0.6341 | 0.0705 | 0.6332 | 0.0728 | 0.6313 | 0.0733 | 0.6315 | 0.071 | 0.633 | 0.0701 | 0.6332 | 0.0695 | 0.6306 | 0.071 | 0.63 | 0.0705 | 0.6256 | 0.0683 | 0.6205 | 0.0717 | 0.6257 | 0.0748 | 0.6246 | 0.0692 | 0.6236 | 0.067 | 0.6254 | 0.0665 | 0.6241 | 0.0695 | 0.6184 | 0.0723 | 0.6186 | 0.0681 | 0.6237 | 0.0698 | 0.6247 | 0.0675 | 0.6215 | 0.0666 | 0.6201 | 0.0694 | 0.6191 | 0.071 | 0.6202 | 0.0704 | 0.6179 | 0.0724 | 0.6154 | 0.071 | 0.6178 | 0.0668 | 0.6211 | 0.0658 | 0.6169 | 0.065 | 0.6103 | 0.0667 | 0.6123 | 0.0656 | 0.6145 | 0.0685 | 0.6151 | 0.0711 | 0.6175 | 0.07 | 0.6143 | 0.069 | 0.6085 | 0.0692 | 0.609 | 0.0643 | 0.6133 | 0.0662 | 0.6149 | 0.0688 | 0.6149 | 0.0696 | 0.6104 | 0.0687 | 0.6087 | 0.0682 | 0.6118 | 0.0667 | 0.6121 | 0.0718 | 0.6082 | 0.0707 | 0.6082 | 0.0694 | 0.6092 | 0.0721 | 0.6055 | 0.066 | 0.6057 | 0.0618 | 0.6079 | 0.062 | 0.6088 | 0.0675 | 0.6065 | 0.0698 | 0.6063 | 0.0674 | 0.6054 | 0.0649 | 0.6063 | 0.0672 | 0.606 | 0.0699 | 0.6052 | 0.0676 | 0.6047 | 0.0657 | 0.6026 | 0.0653 | 0.5976 | 0.0657 | 0.5974 | 0.0688 | 0.598 | 0.0702 | 0.5983 | 0.0685 | 0.5978 | 0.0695 | 0.5958 | 0.0718 | 0.5987 | 0.069 | 0.5991 | 0.0672 | 0.5984 | 0.0677 | 0.5983 | 0.067 | 0.5981 | 0.0633 | 0.5995 | 0.0614 | 0.6003 | 0.0604 | 0.5968 | 0.0624 | 0.5936 | 0.0639 | 0.5952 | 0.0619 | 0.5933 | 0.0632 | 0.5946 | 0.0678 | 0.5943 | 0.0703 | 0.5933 | 0.0681 | 0.5927 | 0.0671 | 0.5928 | 0.0681 | 0.5914 | 0.0714 | 0.59 | 0.067 | 0.5925 | 0.0659 | 0.596 | 0.0655 | 0.5919 | 0.0633 | 0.5909 | 0.0635 | 0.5981 | 0.0595 | 0.5946 | 0.0643 | 0.5872 | 0.0653 | 0.585 | 0.0633 | 0.5879 | 0.062 | 0.5919 | 0.0634 | 0.5923 | 0.0647 | 0.5931 | 0.0608 | 0.5926 | 0.0608 | 0.5891 | 0.0601 | 0.5854 | 0.0592 | 0.584 | 0.0624 | 0.5836 | 0.0641 | 0.5846 | 0.0649 | 0.5885 | 0.0645 | 0.5907 | 0.064 | 0.5909 | 0.0634 | 0.591 | 0.0641 | 0.5898 | 0.064 | 0.5884 | 0.0638 | 0.5905 | 0.0627 | 0.5891 | 0.0611 | 0.5847 | 0.0629 | 0.5819 | 0.0656 | 0.5802 | 0.0656 | 0.5803 | 0.0632 | 0.5815 | 0.0589 | 0.5828 | 0.0607 | 0.5814 | 0.0641 | 0.5828 | 0.0638 | 0.5852 | 0.0659 | 0.5848 | 0.0653 | 0.5819 | 0.066 | 0.5804 | 0.0659 | 0.5796 | 0.0638 | 0.5777 | 0.064 | 0.5812 | 0.0621 | 0.5846 | 0.0628 | 0.5839 | 0.0676 | 0.5822 | 0.0698 | 0.5815 | 0.0662 | 0.5823 | 0.0632 | 0.5808 | 0.0625 | 0.5827 | 0.0621 | 0.5847 | 0.0603 | 0.5816 | 0.0609 | 0.5795 | 0.0592 | 0.58 | 0.0607 | 0.5799 | 0.0634 | 0.5791 | 0.0645 | 0.5768 | 0.0647 | 0.5785 | 0.0619 | 0.5822 | 0.0658 | 0.5798 | 0.0664 | 0.5759 | 0.0635 | 0.5745 | 0.0583 | 0.5777 | 0.063 | 0.5777 | 0.067 | 0.5754 | 0.0677 | 0.5756 | 0.0647 | 0.5782 | 0.0622 | 0.5792 | 0.0618 | 0.5789 | 0.0622 | 0.5752 | 0.0635 | 0.5707 | 0.063 | 0.5726 | 0.0636 | 0.5728 | 0.061 | 0.5725 | 0.0589 | 0.574 | 0.0597
727 | 0.7186 | 0.0815 | 0.713 | 0.0755 | 0.7132 | 0.0768 | 0.7186 | 0.0799 | 0.7104 | 0.0883 | 0.6987 | 0.0982 | 0.6999 | 0.0964 | 0.6978 | 0.1019 | 0.6935 | 0.1034 | 0.6922 | 0.1011 | 0.699 | 0.0878 | 0.7005 | 0.079 | 0.6924 | 0.0827 | 0.6897 | 0.088 | 0.6816 | 0.0859 | 0.6779 | 0.0869 | 0.682 | 0.0885 | 0.6812 | 0.0868 | 0.6808 | 0.0868 | 0.6821 | 0.0864 | 0.68 | 0.0852 | 0.6715 | 0.0755 | 0.6629 | 0.0651 | 0.6597 | 0.0663 | 0.67 | 0.0738 | 0.686 | 0.0786 | 0.6861 | 0.0795 | 0.6858 | 0.0791 | 0.6839 | 0.0793 | 0.6802 | 0.0792 | 0.6831 | 0.083 | 0.6861 | 0.0805 | 0.6829 | 0.0769 | 0.6725 | 0.0802 | 0.6541 | 0.0877 | 0.6489 | 0.0786 | 0.6484 | 0.0777 | 0.6471 | 0.0779 | 0.647 | 0.0768 | 0.6381 | 0.0758 | 0.6365 | 0.0751 | 0.647 | 0.0689 | 0.6465 | 0.0704 | 0.6441 | 0.0685 | 0.6476 | 0.0704 | 0.6576 | 0.0807 | 0.6613 | 0.0848 | 0.6609 | 0.087 | 0.6576 | 0.086 | 0.6454 | 0.072 | 0.6409 | 0.0666 | 0.644 | 0.067 | 0.6477 | 0.0738 | 0.6522 | 0.0831 | 0.6594 | 0.0874 | 0.6542 | 0.0844 | 0.6521 | 0.0869 | 0.6544 | 0.0875 | 0.6549 | 0.0865 | 0.6531 | 0.0847 | 0.6544 | 0.0815 | 0.6425 | 0.0905 | 0.6327 | 0.0954 | 0.6333 | 0.0967 | 0.6467 | 0.0913 | 0.6531 | 0.0834 | 0.6546 | 0.0796 | 0.6505 | 0.0804 | 0.649 | 0.0807 | 0.6467 | 0.0784 | 0.6429 | 0.0731 | 0.6322 | 0.0637 | 0.6259 | 0.0641 | 0.6182 | 0.0721 | 0.6125 | 0.074 | 0.6142 | 0.079 | 0.6132 | 0.0812 | 0.6092 | 0.0712 | 0.6163 | 0.0699 | 0.6268 | 0.065 | 0.6308 | 0.0635 | 0.6302 | 0.0641 | 0.6273 | 0.0667 | 0.6277 | 0.0693 | 0.6387 | 0.0833 | 0.6425 | 0.0855 | 0.6374 | 0.0857 | 0.6395 | 0.0863 | 0.6437 | 0.0821 | 0.6517 | 0.0764 | 0.6548 | 0.0788 | 0.654 | 0.0784 | 0.6537 | 0.0761 | 0.6531 | 0.0761 | 0.6508 | 0.0759 | 0.65 | 0.0756 | 0.6519 | 0.0768 | 0.6535 | 0.0783 | 0.6532 | 0.0769 | 0.6483 | 0.0756 | 0.6497 | 0.0762 | 0.6445 | 0.0672 | 0.6328 | 0.0574 | 0.6337 | 0.0569 | 0.636 | 0.0559 | 0.6364 | 0.0561 | 0.6354 | 0.0541 | 0.6423 | 0.0637 | 0.6465 | 0.0739 | 0.6434 | 0.0757 | 0.6468 | 0.0774 | 0.6513 | 0.0746 | 0.6502 | 0.0676 | 0.6512 | 0.072 | 0.6467 | 0.0765 | 0.6426 | 0.0772 | 0.6379 | 0.0789 | 0.6336 | 0.0844 | 0.6318 | 0.0887 | 0.6206 | 0.0938 | 0.6129 | 0.0967 | 0.614 | 0.0905 | 0.605 | 0.0777 | 0.6029 | 0.0741 | 0.6045 | 0.0737 | 0.602 | 0.078 | 0.6046 | 0.0753 | 0.6132 | 0.0744 | 0.6114 | 0.074 | 0.6102 | 0.0737 | 0.6122 | 0.0786 | 0.6167 | 0.0878 | 0.6133 | 0.0935 | 0.6098 | 0.0949 | 0.6124 | 0.0929 | 0.6118 | 0.0937 | 0.6117 | 0.094 | 0.6136 | 0.094 | 0.6231 | 0.0913 | 0.6194 | 0.0781 | 0.6077 | 0.0715 | 0.606 | 0.07 | 0.6191 | 0.0817 | 0.6299 | 0.0875 | 0.6217 | 0.0888 | 0.6181 | 0.0957 | 0.6148 | 0.0955 | 0.6248 | 0.08 | 0.6361 | 0.074 | 0.6401 | 0.0741 | 0.6387 | 0.0753 | 0.6401 | 0.0756 | 0.6401 | 0.0745 | 0.638 | 0.0732 | 0.64 | 0.0722 | 0.6393 | 0.0715 | 0.6363 | 0.073 | 0.6388 | 0.0754 | 0.6316 | 0.0755 | 0.6194 | 0.0789 | 0.6193 | 0.0776 | 0.6179 | 0.0771 | 0.6156 | 0.081 | 0.6234 | 0.0813 | 0.6172 | 0.0828 | 0.6023 | 0.0928 | 0.5988 | 0.0931 | 0.5998 | 0.0921 | 0.6005 | 0.0891 | 0.5961 | 0.087 | 0.5902 | 0.0765 | 0.593 | 0.0705 | 0.6018 | 0.0624 | 0.6033 | 0.0589
728 | 0.6866 | 0.0756 | 0.6713 | 0.0694 | 0.6631 | 0.069 | 0.6648 | 0.0686 | 0.6618 | 0.0665 | 0.6608 | 0.0685 | 0.658 | 0.0742 | 0.6568 | 0.0751 | 0.6554 | 0.0743 | 0.6528 | 0.073 | 0.6545 | 0.0679 | 0.6558 | 0.0644 | 0.6558 | 0.0659 | 0.656 | 0.0704 | 0.6491 | 0.0686 | 0.6435 | 0.0706 | 0.6456 | 0.0722 | 0.6503 | 0.071 | 0.6531 | 0.0677 | 0.6431 | 0.0721 | 0.6429 | 0.074 | 0.6445 | 0.0746 | 0.6421 | 0.0757 | 0.6447 | 0.069 | 0.6482 | 0.0677 | 0.6451 | 0.0723 | 0.6418 | 0.0735 | 0.6393 | 0.0728 | 0.6373 | 0.071 | 0.6309 | 0.0719 | 0.6343 | 0.0762 | 0.6395 | 0.0745 | 0.638 | 0.071 | 0.6362 | 0.0736 | 0.6306 | 0.0746 | 0.6266 | 0.0719 | 0.6274 | 0.0709 | 0.6312 | 0.0695 | 0.6318 | 0.0724 | 0.6297 | 0.0699 | 0.6311 | 0.0679 | 0.6325 | 0.0674 | 0.6281 | 0.0702 | 0.623 | 0.0689 | 0.6227 | 0.0665 | 0.6266 | 0.0669 | 0.6259 | 0.0665 | 0.6249 | 0.0676 | 0.6252 | 0.0718 | 0.6225 | 0.0692 | 0.624 | 0.065 | 0.6248 | 0.064 | 0.6217 | 0.0618 | 0.618 | 0.0618 | 0.6143 | 0.0623 | 0.6169 | 0.0604 | 0.6202 | 0.0642 | 0.6186 | 0.0727 | 0.6244 | 0.0748 | 0.6231 | 0.0673 | 0.619 | 0.0633 | 0.614 | 0.066 | 0.6142 | 0.0687 | 0.6175 | 0.0651 | 0.6148 | 0.0629 | 0.6154 | 0.0665 | 0.6168 | 0.0694 | 0.6221 | 0.069 | 0.6157 | 0.0631 | 0.6135 | 0.0646 | 0.6125 | 0.0702 | 0.6122 | 0.0672 | 0.6127 | 0.0658 | 0.6095 | 0.0688 | 0.6144 | 0.0676 | 0.6181 | 0.0642 | 0.6181 | 0.0618 | 0.6086 | 0.065 | 0.6047 | 0.0664 | 0.6089 | 0.0608 | 0.6059 | 0.0622 | 0.6075 | 0.0675 | 0.6082 | 0.0703 | 0.6073 | 0.069 | 0.6039 | 0.0657 | 0.6051 | 0.067 | 0.6124 | 0.068 | 0.6138 | 0.0703 | 0.6103 | 0.0699 | 0.6071 | 0.0678 | 0.6049 | 0.0692 | 0.6014 | 0.0681 | 0.5992 | 0.0674 | 0.6026 | 0.0679 | 0.606 | 0.0712 | 0.6079 | 0.0717 | 0.6066 | 0.072 | 0.602 | 0.0674 | 0.6025 | 0.066 | 0.6051 | 0.0698 | 0.6011 | 0.0684 | 0.5986 | 0.0674 | 0.6016 | 0.0638 | 0.6013 | 0.0632 | 0.5995 | 0.0675 | 0.5989 | 0.0685 | 0.6017 | 0.0663 | 0.6013 | 0.0666 | 0.599 | 0.068 | 0.6025 | 0.0671 | 0.6027 | 0.0661 | 0.5987 | 0.0693 | 0.5997 | 0.069 | 0.6022 | 0.0739 | 0.5986 | 0.0745 | 0.5955 | 0.0663 | 0.5976 | 0.0659 | 0.5969 | 0.0644 | 0.5969 | 0.0603 | 0.5953 | 0.0684 | 0.5904 | 0.0754 | 0.5949 | 0.0708 | 0.5967 | 0.0663 | 0.5969 | 0.066 | 0.5946 | 0.0692 | 0.5988 | 0.0718 | 0.5959 | 0.0687 | 0.592 | 0.0675 | 0.5929 | 0.0675 | 0.5961 | 0.0682 | 0.5986 | 0.0697 | 0.5988 | 0.0706 | 0.5928 | 0.0637 | 0.5919 | 0.0625 | 0.5936 | 0.0652 | 0.5926 | 0.0615 | 0.5959 | 0.0625 | 0.5973 | 0.066 | 0.593 | 0.0635 | 0.5907 | 0.0648 | 0.5883 | 0.0674 | 0.5877 | 0.0684 | 0.5913 | 0.0713 | 0.5944 | 0.0677 | 0.5886 | 0.0619 | 0.5869 | 0.0628 | 0.5866 | 0.0623 | 0.5867 | 0.0628 | 0.5925 | 0.0671 | 0.5961 | 0.0651 | 0.5949 | 0.0619 | 0.5913 | 0.0635 | 0.5876 | 0.069 | 0.5871 | 0.0686 | 0.5834 | 0.0627 | 0.5827 | 0.0635 | 0.5842 | 0.0644 | 0.585 | 0.0664 | 0.5877 | 0.0688 | 0.5883 | 0.0666 | 0.5822 | 0.0589 | 0.5815 | 0.06 | 0.5819 | 0.0636 | 0.5849 | 0.0683 | 0.5866 | 0.0676 | 0.5885 | 0.0647 | 0.5859 | 0.0632 | 0.5807 | 0.0613 | 0.5804 | 0.068 | 0.5846 | 0.0734 | 0.5837 | 0.0707 | 0.5845 | 0.0684 | 0.5835 | 0.0667 | 0.5803 | 0.0616
729 | 0.6938 | 0.0756 | 0.6739 | 0.0684 | 0.6648 | 0.0717 | 0.6712 | 0.0739 | 0.6675 | 0.0758 | 0.6634 | 0.0776 | 0.6642 | 0.0761 | 0.6627 | 0.0745 | 0.6632 | 0.0738 | 0.6634 | 0.0723 | 0.6581 | 0.0694 | 0.6579 | 0.0724 | 0.6594 | 0.0745 | 0.6626 | 0.076 | 0.6603 | 0.0747 | 0.6586 | 0.0713 | 0.6552 | 0.072 | 0.655 | 0.0774 | 0.6503 | 0.0759 | 0.6479 | 0.0663 | 0.6482 | 0.0682 | 0.6487 | 0.0739 | 0.6522 | 0.0749 | 0.6526 | 0.0681 | 0.6555 | 0.0704 | 0.6533 | 0.0746 | 0.647 | 0.0726 | 0.6435 | 0.0756 | 0.639 | 0.0783 | 0.6413 | 0.0724 | 0.6427 | 0.0717 | 0.6402 | 0.073 | 0.6418 | 0.0706 | 0.6449 | 0.074 | 0.6439 | 0.0749 | 0.6411 | 0.0727 | 0.6375 | 0.0663 | 0.6385 | 0.0634 | 0.6363 | 0.0697 | 0.6345 | 0.0735 | 0.6347 | 0.0747 | 0.6342 | 0.0785 | 0.6372 | 0.0804 | 0.6308 | 0.0726 | 0.6233 | 0.069 | 0.6319 | 0.0642 | 0.6373 | 0.0641 | 0.6348 | 0.0656 | 0.628 | 0.0655 | 0.6253 | 0.067 | 0.6246 | 0.0716 | 0.6309 | 0.0708 | 0.6312 | 0.0688 | 0.6291 | 0.066 | 0.6259 | 0.0654 | 0.6258 | 0.0694 | 0.6245 | 0.0727 | 0.6225 | 0.0757 | 0.6255 | 0.074 | 0.6276 | 0.0735 | 0.6247 | 0.0755 | 0.6261 | 0.0704 | 0.6254 | 0.0685 | 0.6224 | 0.0706 | 0.6235 | 0.0731 | 0.623 | 0.0758 | 0.621 | 0.0759 | 0.6243 | 0.0703 | 0.6239 | 0.0727 | 0.618 | 0.0726 | 0.6164 | 0.0671 | 0.6181 | 0.069 | 0.6182 | 0.0687 | 0.6185 | 0.0674 | 0.6179 | 0.0652 | 0.6207 | 0.069 | 0.6173 | 0.0724 | 0.6112 | 0.0654 | 0.6131 | 0.0675 | 0.6148 | 0.0672 | 0.613 | 0.0639 | 0.618 | 0.0718 | 0.6158 | 0.073 | 0.6126 | 0.0649 | 0.6142 | 0.0635 | 0.6156 | 0.0661 | 0.6156 | 0.069 | 0.6123 | 0.0708 | 0.6075 | 0.0682 | 0.6099 | 0.0606 | 0.6107 | 0.0641 | 0.6105 | 0.0665 | 0.6127 | 0.0676 | 0.6118 | 0.0689 | 0.6135 | 0.0719 | 0.6127 | 0.0745 | 0.6101 | 0.0722 | 0.6099 | 0.0705 | 0.6097 | 0.0673 | 0.6036 | 0.0681 | 0.6062 | 0.0671 | 0.6115 | 0.0627 | 0.6098 | 0.065 | 0.6117 | 0.0695 | 0.6115 | 0.0693 | 0.6117 | 0.0669 | 0.6131 | 0.0651 | 0.6147 | 0.0659 | 0.6129 | 0.0691 | 0.6099 | 0.07 | 0.6075 | 0.0667 | 0.6055 | 0.0641 | 0.6031 | 0.0614 | 0.6053 | 0.0682 | 0.6019 | 0.0705 | 0.5967 | 0.066 | 0.5999 | 0.0637 | 0.606 | 0.0628 | 0.6076 | 0.0653 | 0.6003 | 0.0644 | 0.5965 | 0.0653 | 0.5996 | 0.0643 | 0.6003 | 0.0627 | 0.6034 | 0.0638 | 0.6044 | 0.0674 | 0.6052 | 0.0681 | 0.6017 | 0.0654 | 0.5983 | 0.0661 | 0.5989 | 0.0706 | 0.6021 | 0.0725 | 0.6045 | 0.072 | 0.5963 | 0.0743 | 0.5959 | 0.0752 | 0.5977 | 0.069 | 0.5954 | 0.0654 | 0.5927 | 0.0619 | 0.5972 | 0.0643 | 0.6002 | 0.0723 | 0.6011 | 0.0694 | 0.6003 | 0.064 | 0.5949 | 0.0638 | 0.5967 | 0.0622 | 0.5979 | 0.0603 | 0.5965 | 0.0617 | 0.596 | 0.0617 | 0.5988 | 0.0687 | 0.595 | 0.0704 | 0.5944 | 0.0595 | 0.5979 | 0.0589 | 0.5974 | 0.0606 | 0.5898 | 0.0665 | 0.5911 | 0.0708 | 0.5899 | 0.0688 | 0.5889 | 0.0643 | 0.5941 | 0.0672 | 0.5971 | 0.0696 | 0.5995 | 0.0677 | 0.5945 | 0.0686 | 0.5883 | 0.0684 | 0.5865 | 0.0665 | 0.5871 | 0.0645 | 0.5876 | 0.0621 | 0.5901 | 0.0655 | 0.5996 | 0.0705 | 0.5937 | 0.065 | 0.5881 | 0.0648 | 0.5889 | 0.0641 | 0.5935 | 0.0613 | 0.597 | 0.0603 | 0.5883 | 0.0684 | 0.588 | 0.0677 | 0.5896 | 0.0642 | 0.5883 | 0.0647 | 0.5883 | 0.0665
730 | 0.695 | 0.0763 | 0.6808 | 0.0731 | 0.6735 | 0.0762 | 0.6754 | 0.0789 | 0.6744 | 0.0786 | 0.6755 | 0.0789 | 0.6812 | 0.0751 | 0.6763 | 0.0753 | 0.6707 | 0.0759 | 0.6669 | 0.0773 | 0.6697 | 0.0746 | 0.671 | 0.0742 | 0.6674 | 0.0775 | 0.6641 | 0.0813 | 0.6563 | 0.0761 | 0.6536 | 0.0719 | 0.6552 | 0.0706 | 0.6601 | 0.0734 | 0.6584 | 0.0749 | 0.6492 | 0.0746 | 0.6492 | 0.0743 | 0.6516 | 0.073 | 0.6537 | 0.0721 | 0.6533 | 0.0703 | 0.6556 | 0.0718 | 0.6568 | 0.0755 | 0.6544 | 0.076 | 0.6518 | 0.0749 | 0.648 | 0.0714 | 0.6398 | 0.0682 | 0.6411 | 0.0732 | 0.6459 | 0.0722 | 0.6503 | 0.07 | 0.6451 | 0.0666 | 0.6425 | 0.0666 | 0.6472 | 0.0671 | 0.6434 | 0.0653 | 0.6406 | 0.0675 | 0.6379 | 0.0717 | 0.6343 | 0.0721 | 0.6364 | 0.075 | 0.6425 | 0.0779 | 0.6462 | 0.0838 | 0.6376 | 0.0744 | 0.633 | 0.0686 | 0.6411 | 0.0733 | 0.6405 | 0.0747 | 0.6376 | 0.0752 | 0.6401 | 0.0716 | 0.6387 | 0.0715 | 0.6338 | 0.0726 | 0.6369 | 0.0663 | 0.6347 | 0.0648 | 0.632 | 0.0652 | 0.6335 | 0.0635 | 0.6335 | 0.0632 | 0.6324 | 0.0638 | 0.6309 | 0.0699 | 0.6369 | 0.0746 | 0.6327 | 0.067 | 0.6249 | 0.0628 | 0.6251 | 0.0606 | 0.6255 | 0.0632 | 0.623 | 0.067 | 0.6261 | 0.0654 | 0.6293 | 0.0729 | 0.6245 | 0.0762 | 0.628 | 0.0637 | 0.6305 | 0.0653 | 0.6281 | 0.0684 | 0.6255 | 0.0707 | 0.6216 | 0.0707 | 0.6227 | 0.0737 | 0.6268 | 0.072 | 0.62 | 0.0676 | 0.6201 | 0.0675 | 0.6264 | 0.0651 | 0.6254 | 0.0675 | 0.6183 | 0.0642 | 0.6132 | 0.0649 | 0.6163 | 0.0655 | 0.6187 | 0.0676 | 0.6158 | 0.0695 | 0.6146 | 0.063 | 0.6179 | 0.064 | 0.618 | 0.0678 | 0.617 | 0.0695 | 0.6183 | 0.0699 | 0.6195 | 0.0724 | 0.6197 | 0.0735 | 0.6214 | 0.0719 | 0.6178 | 0.0696 | 0.6108 | 0.0722 | 0.6168 | 0.0741 | 0.6175 | 0.0714 | 0.6159 | 0.0652 | 0.6121 | 0.06 | 0.6196 | 0.071 | 0.6219 | 0.0734 | 0.6175 | 0.071 | 0.6158 | 0.0688 | 0.6148 | 0.0673 | 0.6119 | 0.0677 | 0.6107 | 0.069 | 0.6121 | 0.0705 | 0.617 | 0.0698 | 0.6151 | 0.0687 | 0.613 | 0.0679 | 0.6097 | 0.0686 | 0.6059 | 0.0659 | 0.6069 | 0.0639 | 0.6114 | 0.0645 | 0.6166 | 0.0682 | 0.6155 | 0.063 | 0.6151 | 0.0624 | 0.6091 | 0.069 | 0.6098 | 0.0728 | 0.6108 | 0.0718 | 0.6127 | 0.0658 | 0.6079 | 0.0629 | 0.6052 | 0.0654 | 0.6055 | 0.0665 | 0.6044 | 0.0635 | 0.6072 | 0.0656 | 0.6107 | 0.0635 | 0.6047 | 0.0591 | 0.603 | 0.0628 | 0.6007 | 0.0692 | 0.6021 | 0.0726 | 0.6043 | 0.0714 | 0.6067 | 0.0721 | 0.6091 | 0.0713 | 0.6075 | 0.0679 | 0.6061 | 0.0671 | 0.6046 | 0.0686 | 0.6041 | 0.0671 | 0.6052 | 0.0633 | 0.6052 | 0.0621 | 0.6033 | 0.0614 | 0.6012 | 0.0597 | 0.6012 | 0.0592 | 0.6097 | 0.064 | 0.6107 | 0.0719 | 0.6033 | 0.0745 | 0.5979 | 0.0659 | 0.6019 | 0.0666 | 0.6067 | 0.0637 | 0.607 | 0.0619 | 0.6072 | 0.0656 | 0.6053 | 0.0676 | 0.6035 | 0.0695 | 0.606 | 0.0688 | 0.6089 | 0.0655 | 0.6045 | 0.0676 | 0.5988 | 0.0678 | 0.5974 | 0.0678 | 0.6006 | 0.067 | 0.5996 | 0.0663 | 0.5988 | 0.0654 | 0.597 | 0.0669 | 0.5987 | 0.064 | 0.6013 | 0.063 | 0.6022 | 0.065 | 0.6012 | 0.0696 | 0.5975 | 0.0685 | 0.5957 | 0.07 | 0.5964 | 0.068 | 0.5981 | 0.0618 | 0.6022 | 0.064 | 0.5999 | 0.0743 | 0.5967 | 0.0787 | 0.5943 | 0.077 | 0.5966 | 0.0698 | 0.5942 | 0.0675
731 | 0.6993 | 0.0767 | 0.6832 | 0.0684 | 0.6759 | 0.0695 | 0.6766 | 0.0746 | 0.6776 | 0.0741 | 0.6823 | 0.0779 | 0.6833 | 0.0815 | 0.6739 | 0.0769 | 0.6687 | 0.0776 | 0.6713 | 0.0748 | 0.6732 | 0.0756 | 0.6754 | 0.0725 | 0.679 | 0.0705 | 0.6729 | 0.0773 | 0.6595 | 0.0729 | 0.6538 | 0.0723 | 0.6631 | 0.0713 | 0.6695 | 0.0718 | 0.6693 | 0.0701 | 0.6651 | 0.0671 | 0.6628 | 0.0754 | 0.6533 | 0.0787 | 0.6461 | 0.078 | 0.6554 | 0.0756 | 0.6597 | 0.0703 | 0.6501 | 0.0763 | 0.6525 | 0.0761 | 0.6527 | 0.0713 | 0.6513 | 0.0696 | 0.649 | 0.071 | 0.6486 | 0.0712 | 0.6505 | 0.0711 | 0.6561 | 0.0699 | 0.6512 | 0.069 | 0.645 | 0.0711 | 0.646 | 0.0727 | 0.6489 | 0.077 | 0.6499 | 0.0739 | 0.6466 | 0.0747 | 0.6484 | 0.0738 | 0.6512 | 0.0694 | 0.6477 | 0.0714 | 0.643 | 0.0718 | 0.6375 | 0.069 | 0.637 | 0.0689 | 0.6497 | 0.0725 | 0.6463 | 0.0704 | 0.6384 | 0.0742 | 0.6377 | 0.0784 | 0.636 | 0.0739 | 0.636 | 0.069 | 0.6264 | 0.0711 | 0.6264 | 0.0717 | 0.6282 | 0.0709 | 0.6274 | 0.0706 | 0.6285 | 0.067 | 0.6345 | 0.0691 | 0.6382 | 0.0761 | 0.6429 | 0.0761 | 0.6407 | 0.0675 | 0.6351 | 0.0626 | 0.6269 | 0.0649 | 0.6218 | 0.0657 | 0.6242 | 0.0686 | 0.6292 | 0.081 | 0.6261 | 0.0818 | 0.6283 | 0.0785 | 0.638 | 0.0724 | 0.6365 | 0.0664 | 0.6336 | 0.0632 | 0.6337 | 0.0605 | 0.6234 | 0.0649 | 0.6185 | 0.0685 | 0.6257 | 0.0675 | 0.6279 | 0.0709 | 0.6251 | 0.0636 | 0.6255 | 0.0605 | 0.6243 | 0.0711 | 0.6225 | 0.0702 | 0.6289 | 0.0619 | 0.6297 | 0.061 | 0.6324 | 0.0702 | 0.6281 | 0.0751 | 0.6218 | 0.0736 | 0.6191 | 0.0703 | 0.6202 | 0.0689 | 0.6176 | 0.0731 | 0.619 | 0.0708 | 0.6244 | 0.068 | 0.6344 | 0.0619 | 0.6284 | 0.071 | 0.6138 | 0.0739 | 0.6079 | 0.0705 | 0.616 | 0.0708 | 0.6164 | 0.0706 | 0.6121 | 0.0739 | 0.6198 | 0.0705 | 0.6233 | 0.0696 | 0.623 | 0.0723 | 0.6262 | 0.0705 | 0.6235 | 0.0684 | 0.6182 | 0.0706 | 0.6123 | 0.073 | 0.6115 | 0.0714 | 0.613 | 0.0714 | 0.6134 | 0.0718 | 0.617 | 0.07 | 0.6196 | 0.0719 | 0.6178 | 0.075 | 0.6195 | 0.0732 | 0.6169 | 0.0726 | 0.6134 | 0.0733 | 0.6183 | 0.0724 | 0.6168 | 0.071 | 0.613 | 0.07 | 0.6091 | 0.0698 | 0.6052 | 0.0681 | 0.6035 | 0.0704 | 0.6132 | 0.0631 | 0.6166 | 0.0682 | 0.6145 | 0.0736 | 0.6168 | 0.0707 | 0.6068 | 0.0672 | 0.6056 | 0.0725 | 0.6119 | 0.0693 | 0.6071 | 0.0655 | 0.6088 | 0.0698 | 0.6143 | 0.0675 | 0.6121 | 0.067 | 0.6121 | 0.0695 | 0.6108 | 0.0705 | 0.6038 | 0.0722 | 0.6064 | 0.0713 | 0.6129 | 0.0667 | 0.61 | 0.0704 | 0.6039 | 0.0705 | 0.602 | 0.0685 | 0.6016 | 0.0686 | 0.6076 | 0.0669 | 0.6116 | 0.0636 | 0.6097 | 0.0654 | 0.6074 | 0.0685 | 0.6048 | 0.0668 | 0.6055 | 0.0645 | 0.6032 | 0.0686 | 0.6041 | 0.0706 | 0.6103 | 0.0681 | 0.6069 | 0.0744 | 0.5996 | 0.0636 | 0.6036 | 0.0616 | 0.6077 | 0.0705 | 0.606 | 0.0711 | 0.6049 | 0.0717 | 0.6026 | 0.0706 | 0.5975 | 0.0662 | 0.5948 | 0.0661 | 0.5983 | 0.0635 | 0.6015 | 0.0686 | 0.6012 | 0.0684 | 0.5998 | 0.0677 | 0.5954 | 0.0623 | 0.6004 | 0.0642 | 0.6039 | 0.0696 | 0.6068 | 0.0706 | 0.6053 | 0.0625 | 0.604 | 0.06 | 0.6021 | 0.0599 | 0.6006 | 0.0631 | 0.5962 | 0.0675 | 0.5926 | 0.0699 | 0.5991 | 0.075 | 0.5975 | 0.0702 | 0.5937 | 0.065 | 0.5951 | 0.066
732 | 0.7051 | 0.077 | 0.6868 | 0.0725 | 0.6753 | 0.0759 | 0.6747 | 0.0784 | 0.681 | 0.0786 | 0.6834 | 0.0749 | 0.6802 | 0.075 | 0.6807 | 0.0793 | 0.6765 | 0.0733 | 0.6739 | 0.0693 | 0.6737 | 0.0711 | 0.6732 | 0.0701 | 0.6704 | 0.0738 | 0.6691 | 0.0776 | 0.6689 | 0.0763 | 0.6728 | 0.0712 | 0.6688 | 0.0746 | 0.6655 | 0.0795 | 0.6635 | 0.0817 | 0.6655 | 0.0812 | 0.6647 | 0.0812 | 0.6617 | 0.0782 | 0.6578 | 0.0762 | 0.6623 | 0.075 | 0.6666 | 0.0747 | 0.666 | 0.0761 | 0.6548 | 0.074 | 0.6494 | 0.0726 | 0.6504 | 0.0698 | 0.6539 | 0.0698 | 0.6559 | 0.0686 | 0.6587 | 0.0706 | 0.6637 | 0.0719 | 0.6578 | 0.0725 | 0.649 | 0.0737 | 0.649 | 0.07 | 0.6497 | 0.0706 | 0.6517 | 0.0697 | 0.6498 | 0.0725 | 0.6454 | 0.0732 | 0.6454 | 0.0755 | 0.6478 | 0.0745 | 0.6427 | 0.0706 | 0.6407 | 0.0678 | 0.6448 | 0.066 | 0.652 | 0.0715 | 0.6494 | 0.0719 | 0.6474 | 0.0697 | 0.6501 | 0.0664 | 0.6449 | 0.0653 | 0.6408 | 0.0715 | 0.6405 | 0.0786 | 0.6386 | 0.0704 | 0.6416 | 0.0641 | 0.6383 | 0.0688 | 0.6443 | 0.0746 | 0.6442 | 0.0734 | 0.64 | 0.0728 | 0.6428 | 0.0736 | 0.641 | 0.07 | 0.6398 | 0.0668 | 0.6409 | 0.0689 | 0.6395 | 0.0751 | 0.6343 | 0.0775 | 0.6356 | 0.069 | 0.6404 | 0.068 | 0.6436 | 0.0701 | 0.6416 | 0.0754 | 0.6352 | 0.0703 | 0.6345 | 0.0674 | 0.6346 | 0.0695 | 0.6298 | 0.0717 | 0.626 | 0.0722 | 0.624 | 0.0756 | 0.6243 | 0.0777 | 0.6257 | 0.0727 | 0.6288 | 0.0662 | 0.6259 | 0.0644 | 0.6268 | 0.0676 | 0.6295 | 0.0699 | 0.6287 | 0.0736 | 0.6314 | 0.0749 | 0.6358 | 0.0704 | 0.6321 | 0.071 | 0.6275 | 0.073 | 0.6235 | 0.0718 | 0.6256 | 0.0677 | 0.6266 | 0.0685 | 0.6273 | 0.0693 | 0.6268 | 0.0706 | 0.6244 | 0.0704 | 0.6232 | 0.0712 | 0.6229 | 0.0701 | 0.6247 | 0.0682 | 0.6249 | 0.072 | 0.6227 | 0.0723 | 0.6162 | 0.0739 | 0.6159 | 0.0706 | 0.6267 | 0.0658 | 0.631 | 0.0746 | 0.6257 | 0.0745 | 0.6205 | 0.0743 | 0.6224 | 0.0674 | 0.6194 | 0.0684 | 0.6188 | 0.0758 | 0.6253 | 0.0745 | 0.6235 | 0.0658 | 0.6253 | 0.0696 | 0.6248 | 0.0725 | 0.6186 | 0.0691 | 0.6177 | 0.0694 | 0.6195 | 0.0688 | 0.6182 | 0.0705 | 0.6216 | 0.0742 | 0.6215 | 0.0732 | 0.6145 | 0.0677 | 0.6143 | 0.0698 | 0.6141 | 0.0723 | 0.6175 | 0.071 | 0.6219 | 0.0709 | 0.6206 | 0.0688 | 0.6131 | 0.0704 | 0.6175 | 0.0708 | 0.6184 | 0.0693 | 0.6141 | 0.0707 | 0.616 | 0.0719 | 0.6171 | 0.077 | 0.6151 | 0.0762 | 0.61 | 0.0675 | 0.6114 | 0.0689 | 0.6132 | 0.0733 | 0.6172 | 0.0769 | 0.6145 | 0.0716 | 0.6142 | 0.0696 | 0.619 | 0.0665 | 0.621 | 0.0642 | 0.6213 | 0.0621 | 0.6161 | 0.0651 | 0.6115 | 0.065 | 0.6098 | 0.0637 | 0.6089 | 0.0652 | 0.6123 | 0.0662 | 0.611 | 0.0649 | 0.6069 | 0.067 | 0.6099 | 0.0691 | 0.6125 | 0.0764 | 0.6089 | 0.0761 | 0.605 | 0.0666 | 0.6137 | 0.0694 | 0.6186 | 0.0685 | 0.6099 | 0.0717 | 0.6038 | 0.0662 | 0.6051 | 0.0664 | 0.608 | 0.0677 | 0.6093 | 0.0671 | 0.6067 | 0.0683 | 0.6072 | 0.0654 | 0.6105 | 0.0672 | 0.6088 | 0.0678 | 0.6046 | 0.068 | 0.604 | 0.0656 | 0.601 | 0.0647 | 0.5985 | 0.0666 | 0.6012 | 0.0691 | 0.6009 | 0.0674 | 0.6012 | 0.0695 | 0.6006 | 0.0723 | 0.6008 | 0.0652 | 0.6045 | 0.0633 | 0.6033 | 0.0672 | 0.6046 | 0.0669 | 0.6054 | 0.0663 | 0.6046 | 0.0654 | 0.6056 | 0.0647
733 | 0.7115 | 0.0818 | 0.6977 | 0.0689 | 0.6923 | 0.0682 | 0.6893 | 0.0769 | 0.6926 | 0.0791 | 0.6923 | 0.077 | 0.6888 | 0.0761 | 0.6908 | 0.0835 | 0.6866 | 0.0789 | 0.6847 | 0.0722 | 0.6817 | 0.0742 | 0.6827 | 0.0836 | 0.6819 | 0.0847 | 0.678 | 0.0769 | 0.6745 | 0.0712 | 0.6751 | 0.0694 | 0.6724 | 0.078 | 0.6704 | 0.0775 | 0.671 | 0.0769 | 0.6684 | 0.0784 | 0.6666 | 0.0767 | 0.6681 | 0.0778 | 0.6697 | 0.0817 | 0.6733 | 0.0811 | 0.6728 | 0.0778 | 0.6628 | 0.0814 | 0.6657 | 0.0774 | 0.6629 | 0.0707 | 0.6602 | 0.0707 | 0.6662 | 0.0794 | 0.6617 | 0.078 | 0.6595 | 0.0795 | 0.6679 | 0.0802 | 0.663 | 0.0807 | 0.6524 | 0.0826 | 0.6532 | 0.0735 | 0.6595 | 0.0723 | 0.6622 | 0.0727 | 0.658 | 0.0771 | 0.6525 | 0.0819 | 0.6511 | 0.0839 | 0.6584 | 0.0796 | 0.6593 | 0.0793 | 0.6566 | 0.0776 | 0.6538 | 0.0734 | 0.6485 | 0.0726 | 0.65 | 0.0793 | 0.6504 | 0.076 | 0.6464 | 0.0658 | 0.6497 | 0.0706 | 0.649 | 0.0758 | 0.6465 | 0.0785 | 0.6437 | 0.0746 | 0.6471 | 0.0732 | 0.6522 | 0.0735 | 0.6502 | 0.0716 | 0.6493 | 0.0752 | 0.6493 | 0.0764 | 0.6511 | 0.0738 | 0.6532 | 0.0721 | 0.6553 | 0.0699 | 0.6482 | 0.0736 | 0.6399 | 0.0725 | 0.6369 | 0.0754 | 0.6437 | 0.0788 | 0.6426 | 0.0756 | 0.6397 | 0.0742 | 0.6385 | 0.0713 | 0.6398 | 0.0711 | 0.6409 | 0.0722 | 0.6411 | 0.0727 | 0.6356 | 0.0736 | 0.635 | 0.0793 | 0.6438 | 0.0772 | 0.6427 | 0.0768 | 0.6444 | 0.0793 | 0.6449 | 0.076 | 0.6343 | 0.0654 | 0.6328 | 0.0666 | 0.6325 | 0.0675 | 0.6311 | 0.0687 | 0.6355 | 0.0804 | 0.6331 | 0.0822 | 0.634 | 0.0715 | 0.6374 | 0.0718 | 0.6373 | 0.0734 | 0.6327 | 0.0771 | 0.631 | 0.0773 | 0.6316 | 0.0777 | 0.635 | 0.0749 | 0.6326 | 0.0747 | 0.628 | 0.0698 | 0.6281 | 0.0667 | 0.6279 | 0.0721 | 0.6322 | 0.0765 | 0.6362 | 0.0764 | 0.6268 | 0.0763 | 0.6281 | 0.0774 | 0.6321 | 0.0766 | 0.6301 | 0.0772 | 0.6271 | 0.0713 | 0.6276 | 0.0698 | 0.6264 | 0.0731 | 0.6239 | 0.0738 | 0.6234 | 0.0747 | 0.6254 | 0.0748 | 0.631 | 0.0755 | 0.629 | 0.073 | 0.6244 | 0.0702 | 0.6232 | 0.0682 | 0.6243 | 0.0682 | 0.6262 | 0.0671 | 0.6243 | 0.068 | 0.6274 | 0.0713 | 0.6314 | 0.0707 | 0.63 | 0.0711 | 0.626 | 0.0711 | 0.6222 | 0.0731 | 0.6222 | 0.073 | 0.6256 | 0.0712 | 0.6294 | 0.0684 | 0.6273 | 0.0711 | 0.619 | 0.0734 | 0.6158 | 0.0723 | 0.6222 | 0.0686 | 0.6281 | 0.0728 | 0.6231 | 0.0722 | 0.6142 | 0.0727 | 0.6123 | 0.0709 | 0.6187 | 0.0793 | 0.6231 | 0.0841 | 0.6273 | 0.0818 | 0.6225 | 0.0689 | 0.6225 | 0.0693 | 0.6233 | 0.0751 | 0.6145 | 0.0724 | 0.6127 | 0.0731 | 0.6183 | 0.0722 | 0.6152 | 0.0658 | 0.618 | 0.068 | 0.6192 | 0.074 | 0.6209 | 0.0786 | 0.6162 | 0.0794 | 0.6137 | 0.0772 | 0.6115 | 0.0802 | 0.6121 | 0.0762 | 0.6187 | 0.0706 | 0.6165 | 0.0737 | 0.6154 | 0.0725 | 0.6167 | 0.0704 | 0.6132 | 0.073 | 0.6106 | 0.0724 | 0.6099 | 0.0695 | 0.614 | 0.064 | 0.6194 | 0.0672 | 0.6212 | 0.0747 | 0.6196 | 0.0755 | 0.6139 | 0.0684 | 0.6104 | 0.0621 | 0.6129 | 0.0581 | 0.6154 | 0.0641 | 0.6166 | 0.0704 | 0.6138 | 0.074 | 0.6104 | 0.071 | 0.6104 | 0.0718 | 0.6094 | 0.0707 | 0.6139 | 0.0631 | 0.6128 | 0.0654 | 0.6092 | 0.0697 | 0.6113 | 0.0696 | 0.6062 | 0.0678 | 0.6054 | 0.0679 | 0.6067 | 0.0675 | 0.6066 | 0.0643
734 | 0.7212 | 0.0811 | 0.7083 | 0.0757 | 0.6998 | 0.0754 | 0.6968 | 0.0769 | 0.6975 | 0.0786 | 0.6993 | 0.0791 | 0.6991 | 0.0811 | 0.6963 | 0.0797 | 0.6961 | 0.0817 | 0.6921 | 0.0832 | 0.6896 | 0.0741 | 0.6901 | 0.0709 | 0.6901 | 0.0707 | 0.6893 | 0.0754 | 0.6854 | 0.0772 | 0.6835 | 0.0774 | 0.6794 | 0.0819 | 0.6824 | 0.0844 | 0.6843 | 0.0851 | 0.6832 | 0.0819 | 0.6799 | 0.0775 | 0.6779 | 0.0763 | 0.6771 | 0.0753 | 0.6777 | 0.0716 | 0.6792 | 0.0717 | 0.6773 | 0.0745 | 0.6756 | 0.0746 | 0.6744 | 0.0769 | 0.6724 | 0.0795 | 0.6689 | 0.0814 | 0.6673 | 0.079 | 0.6685 | 0.0784 | 0.6718 | 0.078 | 0.6723 | 0.0797 | 0.6681 | 0.0778 | 0.6639 | 0.0728 | 0.6627 | 0.0746 | 0.6649 | 0.0777 | 0.6699 | 0.0811 | 0.6638 | 0.0814 | 0.6613 | 0.0784 | 0.6646 | 0.0742 | 0.6664 | 0.0758 | 0.6618 | 0.0749 | 0.6587 | 0.0748 | 0.6639 | 0.0791 | 0.664 | 0.0779 | 0.6645 | 0.0761 | 0.6611 | 0.0784 | 0.6521 | 0.0734 | 0.6489 | 0.0749 | 0.656 | 0.0747 | 0.6563 | 0.0749 | 0.6565 | 0.0789 | 0.6555 | 0.0839 | 0.6556 | 0.0771 | 0.6579 | 0.0728 | 0.655 | 0.0761 | 0.6592 | 0.0792 | 0.6593 | 0.0771 | 0.6542 | 0.0784 | 0.6494 | 0.0727 | 0.6504 | 0.0716 | 0.6502 | 0.0745 | 0.6524 | 0.0752 | 0.6517 | 0.0749 | 0.6486 | 0.0769 | 0.6496 | 0.0737 | 0.6517 | 0.0701 | 0.6541 | 0.0697 | 0.6484 | 0.0776 | 0.6486 | 0.0806 | 0.6465 | 0.075 | 0.6458 | 0.0688 | 0.6455 | 0.071 | 0.6451 | 0.0708 | 0.6478 | 0.0678 | 0.6483 | 0.0688 | 0.6508 | 0.0725 | 0.6517 | 0.0698 | 0.6439 | 0.0631 | 0.6427 | 0.0684 | 0.6392 | 0.0766 | 0.6425 | 0.0779 | 0.6427 | 0.0733 | 0.6456 | 0.0738 | 0.6458 | 0.0784 | 0.641 | 0.0766 | 0.6384 | 0.0744 | 0.6431 | 0.0687 | 0.6459 | 0.0744 | 0.6406 | 0.0773 | 0.6353 | 0.0761 | 0.6374 | 0.0722 | 0.6416 | 0.0755 | 0.6429 | 0.0756 | 0.6385 | 0.0759 | 0.6356 | 0.0741 | 0.6392 | 0.0697 | 0.6391 | 0.0742 | 0.6433 | 0.0771 | 0.6423 | 0.0731 | 0.6309 | 0.0707 | 0.6322 | 0.0753 | 0.6339 | 0.0804 | 0.6394 | 0.0775 | 0.6379 | 0.0764 | 0.6339 | 0.0774 | 0.633 | 0.072 | 0.6287 | 0.0679 | 0.6281 | 0.0703 | 0.6304 | 0.0736 | 0.6352 | 0.0799 | 0.6329 | 0.079 | 0.6304 | 0.0781 | 0.6267 | 0.0782 | 0.6253 | 0.076 | 0.6267 | 0.0738 | 0.6281 | 0.0752 | 0.6362 | 0.0801 | 0.636 | 0.0775 | 0.6297 | 0.0729 | 0.6287 | 0.0701 | 0.6298 | 0.0712 | 0.6306 | 0.0714 | 0.6295 | 0.0707 | 0.6303 | 0.0719 | 0.633 | 0.0724 | 0.6301 | 0.0749 | 0.6292 | 0.0737 | 0.6264 | 0.0743 | 0.6243 | 0.0697 | 0.6276 | 0.0707 | 0.6292 | 0.0746 | 0.6336 | 0.0732 | 0.6265 | 0.0737 | 0.6235 | 0.078 | 0.6316 | 0.0763 | 0.6314 | 0.0739 | 0.627 | 0.0702 | 0.6223 | 0.0701 | 0.6265 | 0.074 | 0.6272 | 0.0731 | 0.6272 | 0.0708 | 0.6232 | 0.0693 | 0.6232 | 0.0719 | 0.6238 | 0.0742 | 0.6242 | 0.0769 | 0.625 | 0.0733 | 0.6275 | 0.0695 | 0.6231 | 0.0725 | 0.6241 | 0.0772 | 0.6211 | 0.0742 | 0.6186 | 0.0677 | 0.623 | 0.0659 | 0.6237 | 0.066 | 0.6199 | 0.069 | 0.6271 | 0.0697 | 0.6228 | 0.0677 | 0.6126 | 0.0716 | 0.6164 | 0.0718 | 0.6218 | 0.0766 | 0.6214 | 0.0786 | 0.6205 | 0.0737 | 0.6228 | 0.0754 | 0.6196 | 0.0719 | 0.6151 | 0.0628 | 0.616 | 0.063 | 0.6161 | 0.0673 | 0.6119 | 0.0756 | 0.6168 | 0.075 | 0.6186 | 0.0681 | 0.6146 | 0.0644 | 0.6194 | 0.0614
735 | 0.7259 | 0.0818 | 0.716 | 0.0794 | 0.7071 | 0.0772 | 0.6988 | 0.0768 | 0.6981 | 0.0746 | 0.7001 | 0.0747 | 0.6979 | 0.0782 | 0.697 | 0.079 | 0.6955 | 0.081 | 0.6943 | 0.0825 | 0.6969 | 0.0814 | 0.6996 | 0.0844 | 0.6972 | 0.0865 | 0.6919 | 0.0847 | 0.6895 | 0.0818 | 0.6907 | 0.0757 | 0.6847 | 0.0772 | 0.6872 | 0.0817 | 0.6882 | 0.0789 | 0.6872 | 0.0727 | 0.6819 | 0.073 | 0.6785 | 0.078 | 0.6797 | 0.0812 | 0.6815 | 0.0793 | 0.6847 | 0.0787 | 0.6847 | 0.0785 | 0.6835 | 0.0718 | 0.6825 | 0.0715 | 0.6765 | 0.0735 | 0.6722 | 0.0717 | 0.6732 | 0.0759 | 0.6727 | 0.0771 | 0.6708 | 0.0745 | 0.6724 | 0.0807 | 0.6692 | 0.0814 | 0.6672 | 0.0765 | 0.6682 | 0.0741 | 0.6717 | 0.0741 | 0.6711 | 0.079 | 0.6661 | 0.0803 | 0.6666 | 0.0818 | 0.6724 | 0.0763 | 0.6655 | 0.0687 | 0.6663 | 0.0708 | 0.6656 | 0.0737 | 0.6656 | 0.0678 | 0.6707 | 0.0707 | 0.6719 | 0.0744 | 0.6699 | 0.077 | 0.663 | 0.0767 | 0.658 | 0.0799 | 0.6618 | 0.0781 | 0.661 | 0.0743 | 0.6607 | 0.0741 | 0.6618 | 0.0739 | 0.661 | 0.0733 | 0.6618 | 0.0806 | 0.6575 | 0.0888 | 0.655 | 0.082 | 0.6586 | 0.0778 | 0.6642 | 0.073 | 0.6633 | 0.0733 | 0.6587 | 0.0743 | 0.6546 | 0.0754 | 0.6575 | 0.0739 | 0.6556 | 0.0744 | 0.6527 | 0.0778 | 0.6586 | 0.0748 | 0.6558 | 0.0696 | 0.6574 | 0.0732 | 0.6619 | 0.0796 | 0.6566 | 0.0798 | 0.6502 | 0.0766 | 0.6453 | 0.074 | 0.6488 | 0.0735 | 0.6524 | 0.0748 | 0.6547 | 0.072 | 0.65 | 0.0695 | 0.6508 | 0.0768 | 0.6513 | 0.0786 | 0.6485 | 0.0755 | 0.6501 | 0.0811 | 0.6468 | 0.0826 | 0.6465 | 0.0754 | 0.6474 | 0.0747 | 0.6476 | 0.0744 | 0.6469 | 0.0752 | 0.6475 | 0.0749 | 0.6465 | 0.074 | 0.6481 | 0.0693 | 0.6497 | 0.0714 | 0.6471 | 0.0738 | 0.6431 | 0.0754 | 0.6443 | 0.0731 | 0.6465 | 0.0752 | 0.6442 | 0.0782 | 0.6417 | 0.0733 | 0.6425 | 0.0717 | 0.6448 | 0.0722 | 0.6419 | 0.0788 | 0.6373 | 0.0725 | 0.6385 | 0.0696 | 0.6378 | 0.0725 | 0.6373 | 0.0759 | 0.6381 | 0.0787 | 0.6405 | 0.0787 | 0.6397 | 0.0748 | 0.6392 | 0.0708 | 0.6409 | 0.0661 | 0.638 | 0.0698 | 0.6325 | 0.0716 | 0.6317 | 0.0716 | 0.633 | 0.0752 | 0.6375 | 0.0789 | 0.6397 | 0.0761 | 0.634 | 0.0721 | 0.6334 | 0.0732 | 0.6327 | 0.0734 | 0.6333 | 0.0732 | 0.6422 | 0.0764 | 0.642 | 0.0711 | 0.6353 | 0.0692 | 0.6387 | 0.0752 | 0.6378 | 0.0763 | 0.6335 | 0.0792 | 0.6379 | 0.0799 | 0.6334 | 0.0722 | 0.6294 | 0.0699 | 0.629 | 0.0739 | 0.6299 | 0.0756 | 0.6314 | 0.0785 | 0.6385 | 0.0762 | 0.634 | 0.0692 | 0.6273 | 0.0695 | 0.6256 | 0.07 | 0.6249 | 0.0732 | 0.6267 | 0.0737 | 0.6315 | 0.0736 | 0.6314 | 0.0721 | 0.6279 | 0.0655 | 0.6234 | 0.065 | 0.6255 | 0.0714 | 0.6269 | 0.0728 | 0.6296 | 0.07 | 0.6299 | 0.0657 | 0.6346 | 0.0732 | 0.6331 | 0.0778 | 0.6327 | 0.073 | 0.6335 | 0.0733 | 0.6325 | 0.0762 | 0.6341 | 0.0758 | 0.6305 | 0.0784 | 0.6243 | 0.0797 | 0.6264 | 0.0733 | 0.6252 | 0.0753 | 0.6239 | 0.0754 | 0.629 | 0.07 | 0.624 | 0.071 | 0.6229 | 0.0736 | 0.6249 | 0.0716 | 0.6227 | 0.0684 | 0.6234 | 0.0671 | 0.6275 | 0.0681 | 0.6295 | 0.0747 | 0.6224 | 0.0739 | 0.6158 | 0.0762 | 0.6195 | 0.073 | 0.6229 | 0.0751 | 0.6225 | 0.0761 | 0.6223 | 0.0741 | 0.619 | 0.0735 | 0.6185 | 0.0725 | 0.6251 | 0.0697 | 0.6293 | 0.0745
736 | 0.7278 | 0.0828 | 0.716 | 0.0797 | 0.7085 | 0.0801 | 0.709 | 0.0787 | 0.71 | 0.0757 | 0.7123 | 0.0763 | 0.7074 | 0.0829 | 0.6985 | 0.0846 | 0.6937 | 0.0875 | 0.6939 | 0.0836 | 0.69 | 0.0767 | 0.6947 | 0.0815 | 0.6953 | 0.0833 | 0.6901 | 0.0733 | 0.6897 | 0.0782 | 0.685 | 0.0849 | 0.6936 | 0.0798 | 0.698 | 0.0817 | 0.6934 | 0.082 | 0.6899 | 0.076 | 0.6868 | 0.0791 | 0.6836 | 0.0819 | 0.6863 | 0.0798 | 0.6863 | 0.0768 | 0.6896 | 0.0789 | 0.6888 | 0.082 | 0.6826 | 0.078 | 0.6821 | 0.0789 | 0.6842 | 0.0782 | 0.6797 | 0.0804 | 0.6784 | 0.0804 | 0.6773 | 0.0808 | 0.6792 | 0.0761 | 0.6752 | 0.0776 | 0.6669 | 0.0806 | 0.6647 | 0.0789 | 0.668 | 0.0755 | 0.6736 | 0.0738 | 0.6708 | 0.0808 | 0.6739 | 0.0837 | 0.6736 | 0.0812 | 0.672 | 0.0769 | 0.672 | 0.0767 | 0.667 | 0.0791 | 0.6596 | 0.0828 | 0.6635 | 0.0799 | 0.6716 | 0.0796 | 0.6765 | 0.0747 | 0.6695 | 0.0718 | 0.6668 | 0.074 | 0.6683 | 0.0757 | 0.6762 | 0.076 | 0.6727 | 0.0776 | 0.6666 | 0.0785 | 0.6646 | 0.0791 | 0.667 | 0.0852 | 0.663 | 0.0831 | 0.6574 | 0.0817 | 0.6594 | 0.0829 | 0.6637 | 0.0813 | 0.6666 | 0.0807 | 0.6603 | 0.0779 | 0.6569 | 0.0748 | 0.6558 | 0.0755 | 0.6616 | 0.0753 | 0.6646 | 0.0789 | 0.6618 | 0.0818 | 0.6625 | 0.0757 | 0.6597 | 0.0727 | 0.6576 | 0.0763 | 0.6608 | 0.0775 | 0.6533 | 0.0805 | 0.6476 | 0.0842 | 0.6503 | 0.0814 | 0.6537 | 0.0759 | 0.6591 | 0.0753 | 0.6591 | 0.0793 | 0.6564 | 0.0786 | 0.6568 | 0.0753 | 0.6593 | 0.0741 | 0.6604 | 0.0746 | 0.6593 | 0.0797 | 0.6532 | 0.0803 | 0.6487 | 0.0759 | 0.6526 | 0.0752 | 0.6574 | 0.0751 | 0.652 | 0.082 | 0.6474 | 0.0816 | 0.6457 | 0.0806 | 0.6479 | 0.0753 | 0.6462 | 0.0696 | 0.6477 | 0.0757 | 0.6446 | 0.0804 | 0.643 | 0.0739 | 0.645 | 0.0767 | 0.6446 | 0.0795 | 0.6492 | 0.0754 | 0.6466 | 0.0715 | 0.643 | 0.0747 | 0.6466 | 0.078 | 0.6499 | 0.079 | 0.6484 | 0.0742 | 0.6393 | 0.0708 | 0.6368 | 0.07 | 0.639 | 0.0739 | 0.643 | 0.076 | 0.6437 | 0.0715 | 0.6439 | 0.0729 | 0.641 | 0.0743 | 0.6373 | 0.0735 | 0.6394 | 0.075 | 0.6449 | 0.074 | 0.6433 | 0.0771 | 0.6413 | 0.0774 | 0.643 | 0.0751 | 0.6411 | 0.0794 | 0.634 | 0.0765 | 0.6322 | 0.0738 | 0.6364 | 0.072 | 0.64 | 0.0764 | 0.6383 | 0.0798 | 0.6333 | 0.0819 | 0.6351 | 0.0776 | 0.6362 | 0.075 | 0.6333 | 0.075 | 0.6399 | 0.0718 | 0.6421 | 0.0736 | 0.6373 | 0.0784 | 0.6385 | 0.0761 | 0.643 | 0.0759 | 0.6427 | 0.0747 | 0.6366 | 0.0697 | 0.6366 | 0.0715 | 0.6335 | 0.0763 | 0.6312 | 0.0762 | 0.6323 | 0.0726 | 0.6345 | 0.0715 | 0.6367 | 0.0713 | 0.6367 | 0.0738 | 0.6328 | 0.0731 | 0.6273 | 0.0742 | 0.6307 | 0.0735 | 0.6372 | 0.0748 | 0.6412 | 0.0736 | 0.635 | 0.0723 | 0.6332 | 0.0761 | 0.6332 | 0.0774 | 0.6346 | 0.078 | 0.6338 | 0.0773 | 0.6329 | 0.0757 | 0.6335 | 0.0735 | 0.635 | 0.072 | 0.6355 | 0.071 | 0.633 | 0.0727 | 0.6354 | 0.0751 | 0.6332 | 0.0725 | 0.6284 | 0.0717 | 0.6254 | 0.0742 | 0.6241 | 0.0752 | 0.6243 | 0.0744 | 0.6281 | 0.0687 | 0.6314 | 0.072 | 0.6271 | 0.0758 | 0.6296 | 0.0697 | 0.631 | 0.0722 | 0.6306 | 0.0768 | 0.6314 | 0.081 | 0.6326 | 0.0773 | 0.631 | 0.0736 | 0.6218 | 0.0744 | 0.6219 | 0.0703 | 0.6273 | 0.0676 | 0.628 | 0.0699 | 0.623 | 0.0709
737 | 0.7342 | 0.0864 | 0.719 | 0.0788 | 0.7114 | 0.0778 | 0.7101 | 0.0813 | 0.7085 | 0.0808 | 0.7083 | 0.0788 | 0.7066 | 0.0808 | 0.7075 | 0.0838 | 0.7069 | 0.0815 | 0.7016 | 0.0827 | 0.7031 | 0.0772 | 0.7078 | 0.0776 | 0.7042 | 0.0836 | 0.6991 | 0.0813 | 0.6938 | 0.0779 | 0.6933 | 0.0784 | 0.7026 | 0.0807 | 0.702 | 0.0799 | 0.6981 | 0.0771 | 0.6934 | 0.0755 | 0.6952 | 0.0809 | 0.6947 | 0.0829 | 0.6944 | 0.0818 | 0.6902 | 0.0832 | 0.6885 | 0.0855 | 0.6883 | 0.0854 | 0.685 | 0.0791 | 0.6864 | 0.0764 | 0.6883 | 0.0764 | 0.683 | 0.0836 | 0.6835 | 0.0852 | 0.6881 | 0.0802 | 0.6838 | 0.0781 | 0.6846 | 0.0825 | 0.6832 | 0.0846 | 0.6789 | 0.0856 | 0.6844 | 0.0809 | 0.6867 | 0.0762 | 0.676 | 0.0794 | 0.6747 | 0.0816 | 0.6765 | 0.0808 | 0.6785 | 0.0809 | 0.674 | 0.0821 | 0.6702 | 0.0792 | 0.6702 | 0.0785 | 0.6768 | 0.0787 | 0.6788 | 0.0796 | 0.6735 | 0.0829 | 0.6706 | 0.0794 | 0.6713 | 0.0805 | 0.6691 | 0.0814 | 0.6673 | 0.0795 | 0.6683 | 0.0732 | 0.6711 | 0.0689 | 0.6645 | 0.0764 | 0.6688 | 0.0826 | 0.6702 | 0.0804 | 0.666 | 0.0796 | 0.6666 | 0.075 | 0.6709 | 0.076 | 0.6712 | 0.0737 | 0.6624 | 0.0678 | 0.6685 | 0.0777 | 0.6751 | 0.0777 | 0.6714 | 0.0748 | 0.6678 | 0.0749 | 0.6665 | 0.0789 | 0.6634 | 0.0872 | 0.6562 | 0.0841 | 0.6546 | 0.0814 | 0.6594 | 0.0766 | 0.6562 | 0.0739 | 0.6566 | 0.0795 | 0.6607 | 0.08 | 0.6614 | 0.073 | 0.6679 | 0.0811 | 0.6692 | 0.0871 | 0.6611 | 0.0843 | 0.6564 | 0.0817 | 0.657 | 0.0777 | 0.6611 | 0.0756 | 0.6624 | 0.0756 | 0.6586 | 0.075 | 0.6528 | 0.0732 | 0.6595 | 0.0817 | 0.6609 | 0.0793 | 0.6576 | 0.0735 | 0.6542 | 0.073 | 0.6513 | 0.0745 | 0.6539 | 0.0698 | 0.6524 | 0.0713 | 0.6465 | 0.0756 | 0.6422 | 0.0783 | 0.647 | 0.0814 | 0.6486 | 0.0797 | 0.652 | 0.075 | 0.6494 | 0.0771 | 0.6484 | 0.0753 | 0.6517 | 0.0722 | 0.6548 | 0.0719 | 0.6589 | 0.0773 | 0.6561 | 0.0805 | 0.6537 | 0.0759 | 0.651 | 0.0741 | 0.6512 | 0.0758 | 0.6588 | 0.0712 | 0.6543 | 0.0746 | 0.6466 | 0.0803 | 0.6408 | 0.0845 | 0.6409 | 0.0841 | 0.6415 | 0.0813 | 0.6433 | 0.0804 | 0.6503 | 0.0789 | 0.6506 | 0.0716 | 0.6502 | 0.0656 | 0.6465 | 0.0662 | 0.6442 | 0.0711 | 0.6429 | 0.0735 | 0.6477 | 0.0715 | 0.6481 | 0.0788 | 0.6434 | 0.0857 | 0.6472 | 0.0809 | 0.6471 | 0.0779 | 0.6425 | 0.075 | 0.64 | 0.0755 | 0.6525 | 0.0821 | 0.6453 | 0.075 | 0.6342 | 0.0742 | 0.6387 | 0.0737 | 0.6419 | 0.0748 | 0.6406 | 0.0817 | 0.6476 | 0.078 | 0.6441 | 0.0767 | 0.6391 | 0.0816 | 0.6413 | 0.0831 | 0.6341 | 0.079 | 0.6354 | 0.0835 | 0.6437 | 0.085 | 0.6434 | 0.0755 | 0.644 | 0.0724 | 0.6422 | 0.0707 | 0.6416 | 0.0692 | 0.6414 | 0.0691 | 0.6387 | 0.0727 | 0.6376 | 0.0753 | 0.6374 | 0.0788 | 0.6394 | 0.081 | 0.6468 | 0.0799 | 0.6402 | 0.0698 | 0.6362 | 0.0708 | 0.6403 | 0.0734 | 0.6401 | 0.0734 | 0.6396 | 0.0755 | 0.6416 | 0.0754 | 0.6405 | 0.08 | 0.6361 | 0.0811 | 0.6369 | 0.0759 | 0.6371 | 0.072 | 0.6359 | 0.0658 | 0.6368 | 0.0629 | 0.6339 | 0.0713 | 0.6311 | 0.0728 | 0.6339 | 0.0684 | 0.6335 | 0.0691 | 0.6284 | 0.069 | 0.6251 | 0.0703 | 0.6247 | 0.0733 | 0.6293 | 0.0763 | 0.6319 | 0.0749 | 0.6324 | 0.073 | 0.6311 | 0.0752 | 0.6276 | 0.0729 | 0.6245 | 0.071 | 0.6219 | 0.0715
738 | 0.74 | 0.0904 | 0.7258 | 0.0792 | 0.7174 | 0.0749 | 0.7149 | 0.076 | 0.7194 | 0.0837 | 0.7207 | 0.0896 | 0.7178 | 0.095 | 0.7187 | 0.0963 | 0.7152 | 0.0885 | 0.7114 | 0.0813 | 0.7132 | 0.0736 | 0.7167 | 0.0751 | 0.7128 | 0.0803 | 0.7118 | 0.079 | 0.7079 | 0.0818 | 0.7013 | 0.0896 | 0.7061 | 0.0894 | 0.7035 | 0.089 | 0.6946 | 0.0895 | 0.6945 | 0.0795 | 0.695 | 0.0756 | 0.6979 | 0.0742 | 0.7013 | 0.0771 | 0.694 | 0.0791 | 0.6908 | 0.081 | 0.6913 | 0.0821 | 0.6967 | 0.0816 | 0.7009 | 0.0874 | 0.703 | 0.0902 | 0.7015 | 0.0925 | 0.6993 | 0.0862 | 0.6997 | 0.0829 | 0.6969 | 0.0836 | 0.6945 | 0.0876 | 0.6878 | 0.0921 | 0.6863 | 0.0887 | 0.6872 | 0.0841 | 0.6902 | 0.0836 | 0.6912 | 0.0851 | 0.6844 | 0.0858 | 0.6823 | 0.0862 | 0.6882 | 0.081 | 0.6768 | 0.0804 | 0.6776 | 0.0847 | 0.6847 | 0.0874 | 0.692 | 0.0848 | 0.6923 | 0.0808 | 0.6866 | 0.0772 | 0.6825 | 0.0703 | 0.6782 | 0.0736 | 0.6761 | 0.0813 | 0.6843 | 0.0846 | 0.6832 | 0.0786 | 0.6784 | 0.073 | 0.6693 | 0.0729 | 0.6695 | 0.0798 | 0.6663 | 0.0807 | 0.6651 | 0.0787 | 0.6651 | 0.0828 | 0.6681 | 0.086 | 0.6748 | 0.0786 | 0.671 | 0.0685 | 0.6678 | 0.0693 | 0.6643 | 0.0763 | 0.672 | 0.0799 | 0.6716 | 0.0734 | 0.6731 | 0.0717 | 0.6719 | 0.0765 | 0.6716 | 0.0771 | 0.6685 | 0.0768 | 0.6642 | 0.0764 | 0.6692 | 0.0888 | 0.6677 | 0.0937 | 0.6706 | 0.086 | 0.6735 | 0.0788 | 0.675 | 0.0797 | 0.6721 | 0.0824 | 0.6662 | 0.0839 | 0.6646 | 0.0847 | 0.667 | 0.079 | 0.6549 | 0.0783 | 0.6607 | 0.0846 | 0.6676 | 0.0841 | 0.6615 | 0.0862 | 0.6645 | 0.0839 | 0.6668 | 0.0819 | 0.6631 | 0.0834 | 0.6683 | 0.0857 | 0.6632 | 0.0778 | 0.6541 | 0.071 | 0.66 | 0.0731 | 0.6586 | 0.0786 | 0.6492 | 0.0854 | 0.6539 | 0.0804 | 0.6587 | 0.0793 | 0.6596 | 0.0783 | 0.6634 | 0.0696 | 0.6622 | 0.072 | 0.6515 | 0.0773 | 0.6516 | 0.0713 | 0.6585 | 0.0706 | 0.6635 | 0.0683 | 0.6595 | 0.0713 | 0.6603 | 0.0743 | 0.6611 | 0.0771 | 0.6599 | 0.0806 | 0.6567 | 0.0853 | 0.6531 | 0.0868 | 0.6585 | 0.0817 | 0.6557 | 0.0902 | 0.6474 | 0.0851 | 0.6486 | 0.0805 | 0.6548 | 0.0849 | 0.6577 | 0.0849 | 0.6545 | 0.0841 | 0.6509 | 0.0739 | 0.6516 | 0.0777 | 0.6468 | 0.0801 | 0.6506 | 0.0721 | 0.6576 | 0.0764 | 0.6533 | 0.0774 | 0.6479 | 0.0739 | 0.6471 | 0.0756 | 0.645 | 0.072 | 0.644 | 0.0689 | 0.6433 | 0.0701 | 0.6444 | 0.0744 | 0.6441 | 0.0758 | 0.6368 | 0.0759 | 0.6409 | 0.0777 | 0.6467 | 0.0805 | 0.6533 | 0.0785 | 0.6511 | 0.0722 | 0.6495 | 0.0728 | 0.6498 | 0.0768 | 0.6461 | 0.0754 | 0.6497 | 0.0778 | 0.6495 | 0.0838 | 0.6421 | 0.0787 | 0.6459 | 0.0752 | 0.6575 | 0.0714 | 0.6495 | 0.0757 | 0.648 | 0.0784 | 0.6536 | 0.0738 | 0.6482 | 0.0752 | 0.6468 | 0.0829 | 0.6452 | 0.0851 | 0.6496 | 0.0779 | 0.6525 | 0.0782 | 0.651 | 0.0716 | 0.6474 | 0.0657 | 0.6453 | 0.0754 | 0.6384 | 0.0797 | 0.639 | 0.0763 | 0.6461 | 0.0822 | 0.6481 | 0.0851 | 0.6484 | 0.0787 | 0.6402 | 0.0648 | 0.6372 | 0.0689 | 0.628 | 0.0752 | 0.6272 | 0.0674 | 0.6355 | 0.0676 | 0.6414 | 0.0732 | 0.643 | 0.0777 | 0.6379 | 0.0758 | 0.6328 | 0.0763 | 0.6338 | 0.0741 | 0.6379 | 0.072 | 0.6432 | 0.0702 | 0.642 | 0.0754 | 0.6356 | 0.0809 | 0.6317 | 0.0806 | 0.6348 | 0.0765 | 0.6374 | 0.0784
739 | 0.7453 | 0.0861 | 0.736 | 0.0827 | 0.7299 | 0.0812 | 0.731 | 0.0789 | 0.7332 | 0.0832 | 0.7263 | 0.0813 | 0.7097 | 0.0864 | 0.7151 | 0.0897 | 0.7164 | 0.0824 | 0.7139 | 0.0776 | 0.715 | 0.08 | 0.7165 | 0.0855 | 0.7143 | 0.0826 | 0.6998 | 0.0722 | 0.6998 | 0.0738 | 0.7024 | 0.0717 | 0.6956 | 0.0761 | 0.7001 | 0.086 | 0.7067 | 0.087 | 0.7104 | 0.0859 | 0.7075 | 0.0778 | 0.7103 | 0.0789 | 0.7021 | 0.0918 | 0.6981 | 0.0837 | 0.7048 | 0.0827 | 0.705 | 0.0875 | 0.7036 | 0.0816 | 0.7005 | 0.0833 | 0.691 | 0.0901 | 0.6982 | 0.0851 | 0.6985 | 0.0832 | 0.6926 | 0.086 | 0.7008 | 0.078 | 0.6976 | 0.0809 | 0.6884 | 0.092 | 0.6966 | 0.088 | 0.6907 | 0.0748 | 0.6907 | 0.0769 | 0.6917 | 0.0862 | 0.6911 | 0.0912 | 0.6851 | 0.0834 | 0.6878 | 0.0715 | 0.6873 | 0.0792 | 0.6835 | 0.0808 | 0.6813 | 0.0842 | 0.6869 | 0.0841 | 0.6913 | 0.0794 | 0.6925 | 0.0753 | 0.6808 | 0.0769 | 0.6755 | 0.0817 | 0.6696 | 0.081 | 0.664 | 0.0782 | 0.6747 | 0.0814 | 0.6827 | 0.0771 | 0.6795 | 0.0795 | 0.6875 | 0.0827 | 0.6872 | 0.0825 | 0.6711 | 0.0895 | 0.6703 | 0.0841 | 0.6792 | 0.0879 | 0.6877 | 0.0826 | 0.6779 | 0.0746 | 0.6736 | 0.0803 | 0.6697 | 0.0866 | 0.6731 | 0.0869 | 0.6732 | 0.0812 | 0.673 | 0.0784 | 0.6743 | 0.0769 | 0.6779 | 0.0844 | 0.6758 | 0.0853 | 0.6742 | 0.082 | 0.6724 | 0.0886 | 0.6675 | 0.094 | 0.6701 | 0.0898 | 0.68 | 0.086 | 0.6784 | 0.0797 | 0.6681 | 0.08 | 0.6657 | 0.0813 | 0.6653 | 0.0782 | 0.6721 | 0.0751 | 0.6717 | 0.0815 | 0.6715 | 0.0815 | 0.6729 | 0.0821 | 0.6679 | 0.0859 | 0.6666 | 0.077 | 0.6738 | 0.0785 | 0.6751 | 0.0864 | 0.6653 | 0.0716 | 0.6681 | 0.0697 | 0.6684 | 0.0755 | 0.6644 | 0.0736 | 0.6651 | 0.0754 | 0.6646 | 0.0769 | 0.6622 | 0.071 | 0.6698 | 0.0831 | 0.6698 | 0.0936 | 0.6638 | 0.0952 | 0.6574 | 0.0838 | 0.6608 | 0.0799 | 0.6662 | 0.0836 | 0.6597 | 0.0758 | 0.6572 | 0.079 | 0.6612 | 0.0803 | 0.6578 | 0.0778 | 0.6602 | 0.0855 | 0.6662 | 0.0888 | 0.6654 | 0.0733 | 0.6687 | 0.0738 | 0.6566 | 0.0861 | 0.6568 | 0.0812 | 0.656 | 0.0775 | 0.6554 | 0.0802 | 0.659 | 0.0878 | 0.6573 | 0.0823 | 0.6596 | 0.0792 | 0.6588 | 0.0825 | 0.6601 | 0.084 | 0.6595 | 0.0805 | 0.6585 | 0.0744 | 0.6621 | 0.074 | 0.6635 | 0.0725 | 0.6619 | 0.0731 | 0.6636 | 0.0753 | 0.6634 | 0.0825 | 0.6549 | 0.0895 | 0.6491 | 0.0828 | 0.648 | 0.076 | 0.6499 | 0.0726 | 0.6487 | 0.0755 | 0.6502 | 0.0844 | 0.6478 | 0.0866 | 0.6477 | 0.0815 | 0.6477 | 0.0794 | 0.6519 | 0.0783 | 0.6512 | 0.0857 | 0.6461 | 0.0844 | 0.6493 | 0.0889 | 0.6582 | 0.0895 | 0.6555 | 0.0835 | 0.6515 | 0.0785 | 0.6481 | 0.0748 | 0.6474 | 0.0739 | 0.6449 | 0.073 | 0.6428 | 0.0743 | 0.6469 | 0.0764 | 0.6532 | 0.0826 | 0.6562 | 0.0845 | 0.6531 | 0.0835 | 0.6517 | 0.0799 | 0.6521 | 0.0802 | 0.651 | 0.0831 | 0.6468 | 0.0812 | 0.6425 | 0.0757 | 0.6388 | 0.0744 | 0.6482 | 0.0818 | 0.6482 | 0.0823 | 0.6411 | 0.0802 | 0.6406 | 0.0743 | 0.6412 | 0.0755 | 0.6396 | 0.0793 | 0.6444 | 0.0801 | 0.6421 | 0.0772 | 0.6375 | 0.0753 | 0.6348 | 0.0711 | 0.6385 | 0.0805 | 0.635 | 0.0854 | 0.6425 | 0.0722 | 0.6494 | 0.0766 | 0.6481 | 0.081 | 0.6493 | 0.0794 | 0.6421 | 0.0761 | 0.6412 | 0.0764 | 0.6436 | 0.0747 | 0.6401 | 0.0711
740 | 0.7555 | 0.0847 | 0.7412 | 0.0801 | 0.7334 | 0.0801 | 0.7341 | 0.0803 | 0.7303 | 0.0794 | 0.7286 | 0.079 | 0.7328 | 0.0724 | 0.7258 | 0.0685 | 0.7241 | 0.0805 | 0.7173 | 0.0914 | 0.7169 | 0.0776 | 0.7229 | 0.08 | 0.7196 | 0.084 | 0.7127 | 0.0824 | 0.7123 | 0.0843 | 0.7152 | 0.0851 | 0.7105 | 0.0917 | 0.7125 | 0.0851 | 0.718 | 0.0787 | 0.71 | 0.0826 | 0.713 | 0.0876 | 0.7132 | 0.0848 | 0.7154 | 0.0777 | 0.7163 | 0.083 | 0.7106 | 0.0837 | 0.7036 | 0.0845 | 0.7048 | 0.0839 | 0.7074 | 0.0851 | 0.7092 | 0.0836 | 0.7109 | 0.0774 | 0.7097 | 0.0797 | 0.7023 | 0.0852 | 0.7034 | 0.0826 | 0.7062 | 0.0856 | 0.7028 | 0.0857 | 0.6989 | 0.082 | 0.7045 | 0.0841 | 0.7071 | 0.0804 | 0.7021 | 0.0804 | 0.7043 | 0.0801 | 0.7016 | 0.0749 | 0.6996 | 0.0726 | 0.6971 | 0.0847 | 0.6891 | 0.0842 | 0.6879 | 0.082 | 0.6911 | 0.086 | 0.6963 | 0.0867 | 0.6976 | 0.0831 | 0.686 | 0.077 | 0.6914 | 0.084 | 0.6946 | 0.0835 | 0.6866 | 0.0851 | 0.6887 | 0.0821 | 0.6943 | 0.0813 | 0.6898 | 0.0886 | 0.6875 | 0.089 | 0.6883 | 0.0892 | 0.691 | 0.0888 | 0.6919 | 0.0889 | 0.6914 | 0.0895 | 0.6883 | 0.0883 | 0.6917 | 0.0795 | 0.6884 | 0.0804 | 0.6811 | 0.0855 | 0.6883 | 0.0859 | 0.6882 | 0.0843 | 0.6856 | 0.0828 | 0.6841 | 0.0797 | 0.6892 | 0.0814 | 0.6926 | 0.0801 | 0.6858 | 0.0844 | 0.6793 | 0.0806 | 0.6785 | 0.0766 | 0.6783 | 0.0782 | 0.6801 | 0.0802 | 0.6779 | 0.0772 | 0.6745 | 0.0753 | 0.6783 | 0.0746 | 0.6774 | 0.0762 | 0.6764 | 0.0833 | 0.6844 | 0.09 | 0.6814 | 0.0849 | 0.6757 | 0.0828 | 0.6755 | 0.0765 | 0.6777 | 0.0799 | 0.6776 | 0.0871 | 0.6783 | 0.0915 | 0.6786 | 0.0842 | 0.6808 | 0.0769 | 0.6826 | 0.0732 | 0.6833 | 0.0812 | 0.6751 | 0.0765 | 0.6708 | 0.0718 | 0.6694 | 0.0744 | 0.6722 | 0.0806 | 0.6722 | 0.0829 | 0.6702 | 0.0762 | 0.6712 | 0.0792 | 0.6652 | 0.0824 | 0.6638 | 0.0765 | 0.6671 | 0.0846 | 0.6685 | 0.092 | 0.6746 | 0.0914 | 0.6717 | 0.0833 | 0.6691 | 0.08 | 0.6664 | 0.0792 | 0.6651 | 0.0788 | 0.6636 | 0.0753 | 0.6618 | 0.0753 | 0.6612 | 0.0756 | 0.6674 | 0.0776 | 0.675 | 0.0772 | 0.6739 | 0.0801 | 0.6711 | 0.0798 | 0.6694 | 0.079 | 0.6669 | 0.0796 | 0.6613 | 0.0773 | 0.6623 | 0.0775 | 0.668 | 0.0807 | 0.6652 | 0.0804 | 0.6615 | 0.0765 | 0.6662 | 0.0713 | 0.6683 | 0.0797 | 0.6641 | 0.0819 | 0.6606 | 0.0776 | 0.6614 | 0.0697 | 0.6628 | 0.0713 | 0.6636 | 0.0768 | 0.6655 | 0.0866 | 0.6667 | 0.0821 | 0.672 | 0.077 | 0.6709 | 0.0768 | 0.6675 | 0.0802 | 0.6595 | 0.078 | 0.6554 | 0.0695 | 0.6546 | 0.0661 | 0.6624 | 0.0734 | 0.6664 | 0.0858 | 0.6588 | 0.0749 | 0.6574 | 0.0663 | 0.6545 | 0.0658 | 0.6521 | 0.0711 | 0.6489 | 0.0758 | 0.646 | 0.0788 | 0.6487 | 0.075 | 0.6575 | 0.0765 | 0.6625 | 0.0736 | 0.658 | 0.071 | 0.6626 | 0.0726 | 0.6647 | 0.0718 | 0.6525 | 0.0771 | 0.6503 | 0.0787 | 0.6519 | 0.0747 | 0.6544 | 0.0724 | 0.6606 | 0.0797 | 0.6572 | 0.0841 | 0.6513 | 0.0817 | 0.6569 | 0.0751 | 0.6618 | 0.0739 | 0.6596 | 0.075 | 0.6512 | 0.0721 | 0.6521 | 0.0795 | 0.6517 | 0.0843 | 0.651 | 0.0847 | 0.6468 | 0.0804 | 0.6481 | 0.0781 | 0.6537 | 0.0793 | 0.6574 | 0.0785 | 0.6554 | 0.0752 | 0.6526 | 0.0704 | 0.6564 | 0.0759 | 0.6516 | 0.0694 | 0.6502 | 0.061 | 0.6499 | 0.0693
741 | 0.7597 | 0.0875 | 0.7419 | 0.0814 | 0.7345 | 0.0852 | 0.7386 | 0.0907 | 0.7356 | 0.0889 | 0.7316 | 0.085 | 0.7265 | 0.084 | 0.7322 | 0.0858 | 0.7317 | 0.088 | 0.727 | 0.0887 | 0.7295 | 0.0844 | 0.729 | 0.0795 | 0.7254 | 0.083 | 0.7256 | 0.087 | 0.7232 | 0.0872 | 0.7214 | 0.0859 | 0.7194 | 0.0864 | 0.7245 | 0.0891 | 0.7264 | 0.0869 | 0.718 | 0.0876 | 0.7211 | 0.0911 | 0.7197 | 0.0886 | 0.7133 | 0.0868 | 0.7158 | 0.0874 | 0.7173 | 0.0862 | 0.7183 | 0.0835 | 0.7166 | 0.0822 | 0.7128 | 0.0833 | 0.7081 | 0.0832 | 0.7054 | 0.0806 | 0.7095 | 0.0784 | 0.7167 | 0.0781 | 0.7145 | 0.0862 | 0.7066 | 0.0841 | 0.7033 | 0.0845 | 0.7018 | 0.0874 | 0.7037 | 0.0812 | 0.708 | 0.0799 | 0.7025 | 0.0877 | 0.7021 | 0.0868 | 0.7046 | 0.0822 | 0.7064 | 0.0803 | 0.6994 | 0.0851 | 0.6929 | 0.089 | 0.6905 | 0.0907 | 0.6991 | 0.0861 | 0.7063 | 0.0833 | 0.7051 | 0.081 | 0.6964 | 0.0768 | 0.6942 | 0.0783 | 0.696 | 0.0817 | 0.697 | 0.0884 | 0.6878 | 0.0847 | 0.6882 | 0.0867 | 0.6966 | 0.0885 | 0.6942 | 0.0861 | 0.6943 | 0.0868 | 0.6973 | 0.0846 | 0.6953 | 0.081 | 0.6953 | 0.0861 | 0.6896 | 0.092 | 0.689 | 0.0838 | 0.6891 | 0.0782 | 0.6901 | 0.0763 | 0.6953 | 0.0779 | 0.6964 | 0.0847 | 0.6928 | 0.0891 | 0.6946 | 0.0866 | 0.6895 | 0.089 | 0.6826 | 0.0862 | 0.6872 | 0.0758 | 0.6856 | 0.0833 | 0.6783 | 0.0859 | 0.6814 | 0.0793 | 0.6879 | 0.0796 | 0.6897 | 0.0774 | 0.688 | 0.0764 | 0.6813 | 0.0777 | 0.6793 | 0.0732 | 0.6857 | 0.0717 | 0.6866 | 0.0811 | 0.6828 | 0.082 | 0.6783 | 0.0856 | 0.6776 | 0.0836 | 0.6807 | 0.0835 | 0.6842 | 0.0831 | 0.6895 | 0.0808 | 0.6882 | 0.0789 | 0.6849 | 0.075 | 0.6833 | 0.0729 | 0.686 | 0.0791 | 0.6844 | 0.0791 | 0.6844 | 0.0773 | 0.6782 | 0.0831 | 0.6791 | 0.0882 | 0.6828 | 0.0833 | 0.6747 | 0.0778 | 0.6777 | 0.0808 | 0.6831 | 0.0789 | 0.6784 | 0.0834 | 0.6767 | 0.0837 | 0.6759 | 0.0805 | 0.6746 | 0.0758 | 0.6738 | 0.0767 | 0.675 | 0.0801 | 0.6786 | 0.0836 | 0.6787 | 0.0859 | 0.6771 | 0.0839 | 0.6766 | 0.0813 | 0.6787 | 0.0808 | 0.6764 | 0.0767 | 0.6773 | 0.0741 | 0.6764 | 0.0821 | 0.6721 | 0.0824 | 0.6703 | 0.0791 | 0.6641 | 0.0799 | 0.6646 | 0.0823 | 0.6669 | 0.0829 | 0.6697 | 0.0815 | 0.6697 | 0.0821 | 0.6661 | 0.0814 | 0.6685 | 0.0766 | 0.6734 | 0.0802 | 0.6717 | 0.0775 | 0.6684 | 0.076 | 0.6683 | 0.08 | 0.6642 | 0.0796 | 0.6651 | 0.077 | 0.669 | 0.0793 | 0.667 | 0.0762 | 0.6656 | 0.0793 | 0.6698 | 0.081 | 0.6673 | 0.0765 | 0.666 | 0.0776 | 0.6654 | 0.08 | 0.6588 | 0.0728 | 0.6588 | 0.0711 | 0.6579 | 0.0755 | 0.6614 | 0.0708 | 0.6673 | 0.0696 | 0.6659 | 0.0755 | 0.6694 | 0.0772 | 0.6728 | 0.0796 | 0.6728 | 0.0794 | 0.6664 | 0.0762 | 0.6609 | 0.0807 | 0.6529 | 0.0846 | 0.6555 | 0.0787 | 0.6637 | 0.0764 | 0.6702 | 0.0772 | 0.6638 | 0.086 | 0.6589 | 0.0836 | 0.6583 | 0.0811 | 0.6617 | 0.0764 | 0.6608 | 0.0795 | 0.6579 | 0.0809 | 0.6615 | 0.0744 | 0.6588 | 0.0731 | 0.6563 | 0.0799 | 0.655 | 0.083 | 0.6571 | 0.0815 | 0.6594 | 0.0766 | 0.6626 | 0.0697 | 0.6565 | 0.0688 | 0.6561 | 0.0781 | 0.6526 | 0.082 | 0.6562 | 0.0761 | 0.6623 | 0.0789 | 0.6635 | 0.0789 | 0.6569 | 0.0815 | 0.6521 | 0.0796 | 0.6516 | 0.0794 | 0.6544 | 0.0792 | 0.6561 | 0.0826
742 | 0.7675 | 0.0885 | 0.7534 | 0.0855 | 0.7441 | 0.0892 | 0.7382 | 0.0944 | 0.7398 | 0.0846 | 0.745 | 0.0803 | 0.7395 | 0.0883 | 0.7432 | 0.0945 | 0.7427 | 0.0929 | 0.7421 | 0.0863 | 0.7357 | 0.082 | 0.7347 | 0.082 | 0.7367 | 0.0799 | 0.7329 | 0.079 | 0.7272 | 0.0769 | 0.7237 | 0.0844 | 0.7291 | 0.0917 | 0.733 | 0.0883 | 0.7338 | 0.0829 | 0.7298 | 0.0784 | 0.7282 | 0.0853 | 0.7226 | 0.087 | 0.7213 | 0.0834 | 0.7195 | 0.0841 | 0.7214 | 0.084 | 0.7268 | 0.0835 | 0.7225 | 0.0875 | 0.7163 | 0.0854 | 0.7146 | 0.082 | 0.715 | 0.0817 | 0.7124 | 0.0801 | 0.7097 | 0.0837 | 0.7159 | 0.0862 | 0.715 | 0.0866 | 0.712 | 0.085 | 0.7107 | 0.0809 | 0.7102 | 0.0795 | 0.7117 | 0.0813 | 0.7169 | 0.0804 | 0.7116 | 0.0822 | 0.7073 | 0.0861 | 0.7111 | 0.0822 | 0.7082 | 0.0807 | 0.7081 | 0.0875 | 0.7064 | 0.0915 | 0.7151 | 0.0817 | 0.7145 | 0.0785 | 0.7059 | 0.0842 | 0.7042 | 0.087 | 0.7084 | 0.0899 | 0.7086 | 0.0889 | 0.7037 | 0.0859 | 0.7024 | 0.0877 | 0.7034 | 0.0875 | 0.7066 | 0.0859 | 0.7015 | 0.0842 | 0.7015 | 0.0887 | 0.6993 | 0.0957 | 0.7048 | 0.0867 | 0.7065 | 0.0815 | 0.6965 | 0.0855 | 0.6936 | 0.0835 | 0.6968 | 0.084 | 0.7007 | 0.0816 | 0.6982 | 0.0834 | 0.6943 | 0.0856 | 0.6936 | 0.086 | 0.6978 | 0.0841 | 0.69 | 0.082 | 0.6842 | 0.082 | 0.6934 | 0.0758 | 0.6942 | 0.0825 | 0.6905 | 0.0876 | 0.6909 | 0.084 | 0.6869 | 0.077 | 0.6912 | 0.0802 | 0.6961 | 0.0778 | 0.6874 | 0.0724 | 0.686 | 0.0762 | 0.6887 | 0.083 | 0.6944 | 0.0857 | 0.691 | 0.0817 | 0.686 | 0.0844 | 0.6926 | 0.0787 | 0.6919 | 0.077 | 0.6871 | 0.0774 | 0.6822 | 0.0782 | 0.6825 | 0.076 | 0.684 | 0.072 | 0.6821 | 0.0759 | 0.6919 | 0.0834 | 0.6926 | 0.0827 | 0.6862 | 0.0822 | 0.6832 | 0.0787 | 0.6874 | 0.0841 | 0.6874 | 0.0827 | 0.6764 | 0.076 | 0.6806 | 0.0829 | 0.6864 | 0.0833 | 0.688 | 0.0822 | 0.6864 | 0.0769 | 0.6832 | 0.0777 | 0.6803 | 0.0778 | 0.6774 | 0.0802 | 0.678 | 0.0816 | 0.6874 | 0.0781 | 0.6878 | 0.0828 | 0.6833 | 0.0817 | 0.6833 | 0.0779 | 0.6798 | 0.079 | 0.6806 | 0.0776 | 0.6841 | 0.0771 | 0.6808 | 0.0821 | 0.6755 | 0.0799 | 0.675 | 0.0769 | 0.678 | 0.0759 | 0.6786 | 0.0809 | 0.6764 | 0.0832 | 0.6758 | 0.0819 | 0.6733 | 0.0807 | 0.6732 | 0.0822 | 0.6756 | 0.0838 | 0.6754 | 0.0832 | 0.6744 | 0.0813 | 0.6743 | 0.08 | 0.676 | 0.0846 | 0.6714 | 0.0821 | 0.6735 | 0.0789 | 0.6816 | 0.0836 | 0.6759 | 0.0776 | 0.6695 | 0.0825 | 0.6714 | 0.0827 | 0.6662 | 0.0767 | 0.6658 | 0.0826 | 0.673 | 0.0875 | 0.6699 | 0.0809 | 0.6685 | 0.076 | 0.6673 | 0.0771 | 0.6712 | 0.079 | 0.6733 | 0.0754 | 0.6708 | 0.0749 | 0.6679 | 0.0721 | 0.672 | 0.0761 | 0.6755 | 0.0761 | 0.669 | 0.0753 | 0.6721 | 0.0761 | 0.6779 | 0.0703 | 0.6719 | 0.0681 | 0.6732 | 0.0742 | 0.6721 | 0.0753 | 0.668 | 0.0753 | 0.6621 | 0.0789 | 0.6608 | 0.084 | 0.6701 | 0.0798 | 0.6638 | 0.0753 | 0.6621 | 0.0801 | 0.6676 | 0.0803 | 0.6668 | 0.0797 | 0.6663 | 0.0761 | 0.6651 | 0.074 | 0.6651 | 0.0706 | 0.6649 | 0.0731 | 0.6606 | 0.0801 | 0.6647 | 0.08 | 0.6626 | 0.0707 | 0.6656 | 0.0694 | 0.6682 | 0.0762 | 0.6643 | 0.0779 | 0.6622 | 0.081 | 0.6636 | 0.0807 | 0.658 | 0.077 | 0.6567 | 0.0777 | 0.6606 | 0.0762 | 0.662 | 0.0768
743 | 0.7777 | 0.089 | 0.7552 | 0.0825 | 0.7438 | 0.0847 | 0.7517 | 0.0844 | 0.7544 | 0.0863 | 0.7526 | 0.0851 | 0.7495 | 0.0857 | 0.7511 | 0.0936 | 0.7476 | 0.093 | 0.7445 | 0.086 | 0.7429 | 0.074 | 0.7477 | 0.0806 | 0.7439 | 0.09 | 0.7437 | 0.0853 | 0.734 | 0.0795 | 0.7252 | 0.085 | 0.7385 | 0.0857 | 0.7396 | 0.0828 | 0.7376 | 0.088 | 0.741 | 0.0874 | 0.7398 | 0.0794 | 0.7386 | 0.0757 | 0.7355 | 0.0772 | 0.7395 | 0.0843 | 0.7373 | 0.0863 | 0.7332 | 0.0876 | 0.7319 | 0.0906 | 0.725 | 0.0875 | 0.721 | 0.0821 | 0.7209 | 0.0779 | 0.7247 | 0.0831 | 0.7231 | 0.0917 | 0.7292 | 0.0898 | 0.7261 | 0.0867 | 0.7184 | 0.0874 | 0.7155 | 0.0842 | 0.7133 | 0.0822 | 0.7124 | 0.0802 | 0.7125 | 0.0808 | 0.7178 | 0.0845 | 0.72 | 0.085 | 0.7194 | 0.0858 | 0.7202 | 0.087 | 0.7154 | 0.0892 | 0.7029 | 0.0926 | 0.7062 | 0.0779 | 0.713 | 0.0735 | 0.715 | 0.0758 | 0.7159 | 0.0812 | 0.7167 | 0.0858 | 0.7142 | 0.0839 | 0.7084 | 0.0797 | 0.7109 | 0.0813 | 0.7115 | 0.0786 | 0.7138 | 0.074 | 0.7136 | 0.0821 | 0.7059 | 0.0828 | 0.7047 | 0.0789 | 0.7075 | 0.0849 | 0.7101 | 0.0908 | 0.7105 | 0.09 | 0.7054 | 0.0814 | 0.7003 | 0.0785 | 0.6971 | 0.08 | 0.7054 | 0.0804 | 0.71 | 0.0802 | 0.7097 | 0.0757 | 0.6999 | 0.0757 | 0.7052 | 0.079 | 0.7104 | 0.0749 | 0.701 | 0.08 | 0.7022 | 0.0811 | 0.7046 | 0.0835 | 0.6988 | 0.0895 | 0.6948 | 0.0851 | 0.6978 | 0.083 | 0.7033 | 0.0788 | 0.6984 | 0.0778 | 0.6968 | 0.0805 | 0.6946 | 0.0804 | 0.6903 | 0.0786 | 0.6956 | 0.0887 | 0.6976 | 0.0894 | 0.7024 | 0.0793 | 0.6984 | 0.0763 | 0.6947 | 0.0809 | 0.6937 | 0.0879 | 0.6903 | 0.0888 | 0.688 | 0.0851 | 0.6943 | 0.0753 | 0.6984 | 0.0803 | 0.6943 | 0.079 | 0.6958 | 0.0776 | 0.7044 | 0.0891 | 0.6964 | 0.0846 | 0.6931 | 0.0813 | 0.6952 | 0.0892 | 0.6917 | 0.0851 | 0.696 | 0.0836 | 0.7011 | 0.0895 | 0.6991 | 0.0916 | 0.692 | 0.0916 | 0.6905 | 0.0823 | 0.6873 | 0.0849 | 0.6851 | 0.0855 | 0.6966 | 0.0766 | 0.6998 | 0.0765 | 0.6972 | 0.0742 | 0.6939 | 0.0733 | 0.6883 | 0.0768 | 0.6876 | 0.0763 | 0.6921 | 0.0732 | 0.6883 | 0.0773 | 0.6882 | 0.0838 | 0.6878 | 0.0841 | 0.6887 | 0.0787 | 0.6904 | 0.0832 | 0.689 | 0.0893 | 0.6963 | 0.0853 | 0.694 | 0.0827 | 0.6912 | 0.0841 | 0.6905 | 0.0834 | 0.6807 | 0.083 | 0.677 | 0.0853 | 0.6807 | 0.081 | 0.6821 | 0.0742 | 0.6817 | 0.0745 | 0.6807 | 0.0779 | 0.681 | 0.0866 | 0.6763 | 0.0775 | 0.6792 | 0.0771 | 0.6831 | 0.086 | 0.6801 | 0.0817 | 0.6828 | 0.0799 | 0.6865 | 0.0821 | 0.6813 | 0.0814 | 0.6783 | 0.0789 | 0.6824 | 0.0759 | 0.6842 | 0.0802 | 0.6793 | 0.0803 | 0.6717 | 0.0805 | 0.6743 | 0.0794 | 0.6796 | 0.0825 | 0.6814 | 0.0789 | 0.6732 | 0.0704 | 0.675 | 0.0766 | 0.6751 | 0.0794 | 0.6807 | 0.0735 | 0.686 | 0.0756 | 0.6855 | 0.0783 | 0.6787 | 0.0814 | 0.6757 | 0.0799 | 0.6739 | 0.0789 | 0.6733 | 0.0763 | 0.6756 | 0.0744 | 0.674 | 0.0755 | 0.6685 | 0.0785 | 0.669 | 0.0795 | 0.666 | 0.0767 | 0.6653 | 0.0747 | 0.6665 | 0.0761 | 0.6711 | 0.0791 | 0.6738 | 0.0831 | 0.6719 | 0.0872 | 0.6707 | 0.0852 | 0.6699 | 0.0785 | 0.6668 | 0.0717 | 0.6709 | 0.0719 | 0.675 | 0.0742 | 0.6766 | 0.0781 | 0.6774 | 0.0803 | 0.6764 | 0.0823 | 0.6729 | 0.0841 | 0.6763 | 0.0808
744 | 0.7833 | 0.0863 | 0.768 | 0.0788 | 0.7629 | 0.0815 | 0.7631 | 0.0897 | 0.7553 | 0.0794 | 0.7572 | 0.0802 | 0.7548 | 0.0899 | 0.7568 | 0.0891 | 0.7604 | 0.0857 | 0.7653 | 0.0807 | 0.7624 | 0.0813 | 0.7562 | 0.083 | 0.75 | 0.0839 | 0.753 | 0.0794 | 0.7507 | 0.0781 | 0.7443 | 0.0817 | 0.7425 | 0.0839 | 0.7445 | 0.088 | 0.7414 | 0.0833 | 0.738 | 0.0741 | 0.7349 | 0.0867 | 0.7334 | 0.0942 | 0.7465 | 0.0869 | 0.7383 | 0.0797 | 0.737 | 0.088 | 0.7364 | 0.0941 | 0.7277 | 0.0909 | 0.7253 | 0.0879 | 0.7289 | 0.081 | 0.731 | 0.0752 | 0.7303 | 0.077 | 0.7275 | 0.0797 | 0.7314 | 0.0786 | 0.7307 | 0.0858 | 0.7243 | 0.0911 | 0.7261 | 0.0852 | 0.7333 | 0.0795 | 0.7359 | 0.0752 | 0.7203 | 0.0851 | 0.7191 | 0.0887 | 0.719 | 0.0836 | 0.7138 | 0.0812 | 0.7062 | 0.0754 | 0.712 | 0.0847 | 0.7135 | 0.0916 | 0.7164 | 0.0814 | 0.719 | 0.0841 | 0.7148 | 0.0869 | 0.717 | 0.08 | 0.7143 | 0.0831 | 0.7107 | 0.0904 | 0.7244 | 0.0863 | 0.7187 | 0.0843 | 0.7113 | 0.0882 | 0.715 | 0.0856 | 0.7171 | 0.0819 | 0.7181 | 0.0758 | 0.7212 | 0.0721 | 0.7203 | 0.0821 | 0.7134 | 0.083 | 0.7121 | 0.082 | 0.7121 | 0.0888 | 0.709 | 0.0876 | 0.7088 | 0.0817 | 0.706 | 0.0778 | 0.7034 | 0.0804 | 0.705 | 0.0826 | 0.7076 | 0.0878 | 0.7029 | 0.0848 | 0.7051 | 0.087 | 0.7094 | 0.0895 | 0.7058 | 0.0777 | 0.706 | 0.0723 | 0.7087 | 0.0702 | 0.7058 | 0.0769 | 0.7058 | 0.0813 | 0.7097 | 0.0773 | 0.7065 | 0.0712 | 0.7067 | 0.0767 | 0.7057 | 0.0791 | 0.7045 | 0.079 | 0.708 | 0.0885 | 0.7042 | 0.0946 | 0.7008 | 0.0895 | 0.6976 | 0.0847 | 0.6983 | 0.085 | 0.7006 | 0.087 | 0.6984 | 0.0818 | 0.6997 | 0.0832 | 0.6998 | 0.0864 | 0.7024 | 0.0841 | 0.6979 | 0.0774 | 0.6915 | 0.0822 | 0.709 | 0.0919 | 0.7101 | 0.0901 | 0.7029 | 0.09 | 0.7021 | 0.0838 | 0.7048 | 0.0844 | 0.7069 | 0.084 | 0.7023 | 0.0897 | 0.6953 | 0.0872 | 0.693 | 0.0831 | 0.6941 | 0.0777 | 0.6971 | 0.0709 | 0.6982 | 0.0742 | 0.6946 | 0.0778 | 0.6981 | 0.0747 | 0.7008 | 0.0783 | 0.6986 | 0.0861 | 0.6987 | 0.0864 | 0.6976 | 0.0808 | 0.6953 | 0.0786 | 0.6983 | 0.0763 | 0.7037 | 0.0818 | 0.7021 | 0.0766 | 0.6868 | 0.0741 | 0.6872 | 0.0836 | 0.6902 | 0.0838 | 0.6937 | 0.08 | 0.6939 | 0.0761 | 0.6917 | 0.0791 | 0.6883 | 0.0823 | 0.6894 | 0.0805 | 0.6907 | 0.0832 | 0.6891 | 0.0864 | 0.6899 | 0.0849 | 0.6887 | 0.0809 | 0.6876 | 0.0786 | 0.6797 | 0.0834 | 0.6815 | 0.0915 | 0.6852 | 0.0939 | 0.6939 | 0.0873 | 0.6888 | 0.0817 | 0.6799 | 0.0788 | 0.6844 | 0.0682 | 0.6836 | 0.0745 | 0.68 | 0.0747 | 0.69 | 0.0657 | 0.6889 | 0.0732 | 0.6808 | 0.0774 | 0.6732 | 0.0838 | 0.6839 | 0.0869 | 0.688 | 0.0824 | 0.6879 | 0.0757 | 0.6855 | 0.0685 | 0.6848 | 0.0768 | 0.6794 | 0.0859 | 0.6856 | 0.0826 | 0.6859 | 0.0717 | 0.6888 | 0.0689 | 0.6862 | 0.0763 | 0.6797 | 0.0757 | 0.6799 | 0.0785 | 0.6822 | 0.0838 | 0.6899 | 0.0829 | 0.6904 | 0.079 | 0.6836 | 0.0792 | 0.6895 | 0.0823 | 0.6851 | 0.0816 | 0.6804 | 0.0773 | 0.6721 | 0.0803 | 0.6721 | 0.0848 | 0.6756 | 0.0805 | 0.6741 | 0.0748 | 0.6766 | 0.0817 | 0.6759 | 0.0902 | 0.6743 | 0.094 | 0.6789 | 0.0799 | 0.6848 | 0.0678 | 0.6727 | 0.0732 | 0.6813 | 0.0761 | 0.6885 | 0.0756 | 0.6847 | 0.0777 | 0.6796 | 0.0718
745 | 0.7839 | 0.0901 | 0.7708 | 0.0845 | 0.762 | 0.0811 | 0.7598 | 0.0796 | 0.7623 | 0.0838 | 0.7656 | 0.0874 | 0.7657 | 0.0903 | 0.7577 | 0.0899 | 0.7519 | 0.0968 | 0.7535 | 0.0946 | 0.7561 | 0.0872 | 0.7603 | 0.084 | 0.7579 | 0.0864 | 0.7499 | 0.0852 | 0.7472 | 0.0875 | 0.7451 | 0.0918 | 0.7436 | 0.0959 | 0.7456 | 0.0912 | 0.7482 | 0.0854 | 0.7416 | 0.0873 | 0.7384 | 0.0875 | 0.7393 | 0.085 | 0.7395 | 0.0832 | 0.7353 | 0.0797 | 0.7372 | 0.0883 | 0.7357 | 0.0955 | 0.731 | 0.0854 | 0.7309 | 0.0796 | 0.7331 | 0.0792 | 0.7413 | 0.0819 | 0.7455 | 0.0859 | 0.7386 | 0.0911 | 0.7371 | 0.0864 | 0.7258 | 0.0829 | 0.7174 | 0.09 | 0.7277 | 0.0878 | 0.7274 | 0.0779 | 0.7336 | 0.0814 | 0.7368 | 0.0931 | 0.7291 | 0.0969 | 0.7267 | 0.0976 | 0.7311 | 0.0926 | 0.7253 | 0.0904 | 0.721 | 0.0853 | 0.7202 | 0.0798 | 0.7198 | 0.0753 | 0.7311 | 0.0847 | 0.7356 | 0.0846 | 0.7218 | 0.0824 | 0.7186 | 0.0887 | 0.717 | 0.0901 | 0.7221 | 0.083 | 0.7205 | 0.0859 | 0.7185 | 0.0942 | 0.7227 | 0.0969 | 0.7239 | 0.0905 | 0.7243 | 0.0943 | 0.7152 | 0.1021 | 0.7168 | 0.0923 | 0.7205 | 0.0874 | 0.7211 | 0.0871 | 0.7228 | 0.0899 | 0.7225 | 0.0909 | 0.724 | 0.0848 | 0.7176 | 0.0836 | 0.7172 | 0.0944 | 0.7151 | 0.0958 | 0.7239 | 0.0841 | 0.7228 | 0.0809 | 0.7191 | 0.0816 | 0.7136 | 0.0847 | 0.7152 | 0.0772 | 0.7182 | 0.0752 | 0.7102 | 0.08 | 0.7006 | 0.0783 | 0.705 | 0.0862 | 0.7132 | 0.0895 | 0.7107 | 0.0853 | 0.7102 | 0.0786 | 0.7117 | 0.0752 | 0.7017 | 0.0841 | 0.7039 | 0.0933 | 0.7064 | 0.0926 | 0.6988 | 0.0904 | 0.7007 | 0.0854 | 0.7029 | 0.0778 | 0.6961 | 0.0804 | 0.7097 | 0.0875 | 0.7158 | 0.0822 | 0.712 | 0.0819 | 0.7049 | 0.0949 | 0.6918 | 0.0942 | 0.6911 | 0.085 | 0.7061 | 0.0801 | 0.7086 | 0.0754 | 0.7037 | 0.0791 | 0.6976 | 0.0875 | 0.6958 | 0.0904 | 0.698 | 0.0884 | 0.6998 | 0.0865 | 0.6986 | 0.0851 | 0.6948 | 0.0812 | 0.6891 | 0.0775 | 0.6915 | 0.0733 | 0.6974 | 0.077 | 0.6988 | 0.0856 | 0.702 | 0.0909 | 0.7003 | 0.0843 | 0.7025 | 0.0718 | 0.6965 | 0.0677 | 0.6979 | 0.0776 | 0.699 | 0.0854 | 0.6995 | 0.0885 | 0.7002 | 0.0854 | 0.7018 | 0.0844 | 0.6976 | 0.0886 | 0.6996 | 0.0921 | 0.7012 | 0.0885 | 0.7035 | 0.0814 | 0.7066 | 0.0862 | 0.7027 | 0.0876 | 0.6981 | 0.0863 | 0.6969 | 0.0845 | 0.6972 | 0.0827 | 0.6982 | 0.0801 | 0.6926 | 0.0832 | 0.6913 | 0.0886 | 0.6972 | 0.0881 | 0.6981 | 0.0911 | 0.6992 | 0.0924 | 0.6961 | 0.0945 | 0.6989 | 0.0838 | 0.6957 | 0.0817 | 0.6854 | 0.0845 | 0.6829 | 0.0811 | 0.6827 | 0.0852 | 0.6845 | 0.083 | 0.6927 | 0.0777 | 0.6948 | 0.0801 | 0.6904 | 0.0781 | 0.6825 | 0.0774 | 0.6833 | 0.0756 | 0.6885 | 0.0832 | 0.6908 | 0.0873 | 0.6923 | 0.0844 | 0.694 | 0.0836 | 0.6904 | 0.0844 | 0.6841 | 0.082 | 0.6879 | 0.0798 | 0.6913 | 0.0722 | 0.6886 | 0.0686 | 0.6929 | 0.0768 | 0.6901 | 0.0803 | 0.6832 | 0.0789 | 0.6854 | 0.0756 | 0.6866 | 0.0792 | 0.6858 | 0.0828 | 0.6868 | 0.0871 | 0.6861 | 0.0879 | 0.6814 | 0.0853 | 0.6763 | 0.074 | 0.6789 | 0.0755 | 0.6818 | 0.0786 | 0.6836 | 0.084 | 0.6789 | 0.0858 | 0.6741 | 0.0853 | 0.6818 | 0.0742 | 0.6809 | 0.0746 | 0.6778 | 0.0849 | 0.6798 | 0.0912 | 0.688 | 0.0865 | 0.6912 | 0.0754 | 0.6887 | 0.0741 | 0.6854 | 0.0849
746 | 0.79 | 0.0936 | 0.7707 | 0.0907 | 0.7615 | 0.0963 | 0.766 | 0.1002 | 0.7655 | 0.0938 | 0.7646 | 0.0873 | 0.7591 | 0.0905 | 0.7634 | 0.1044 | 0.7579 | 0.1005 | 0.7571 | 0.0889 | 0.756 | 0.0848 | 0.7601 | 0.0893 | 0.7594 | 0.0923 | 0.749 | 0.0911 | 0.7429 | 0.0875 | 0.7447 | 0.0888 | 0.7475 | 0.098 | 0.7492 | 0.0997 | 0.7493 | 0.0969 | 0.7498 | 0.09 | 0.7478 | 0.0912 | 0.7418 | 0.0952 | 0.741 | 0.0947 | 0.7507 | 0.0946 | 0.7535 | 0.0881 | 0.7485 | 0.086 | 0.7418 | 0.0853 | 0.7398 | 0.0896 | 0.737 | 0.0942 | 0.7385 | 0.092 | 0.7407 | 0.0908 | 0.7409 | 0.0914 | 0.7453 | 0.0901 | 0.7445 | 0.0941 | 0.7372 | 0.0934 | 0.7343 | 0.0856 | 0.7366 | 0.0906 | 0.7369 | 0.0891 | 0.7367 | 0.0875 | 0.735 | 0.0912 | 0.7341 | 0.0904 | 0.7335 | 0.0906 | 0.7266 | 0.091 | 0.7235 | 0.0882 | 0.7266 | 0.0864 | 0.7381 | 0.0878 | 0.734 | 0.0861 | 0.7243 | 0.0895 | 0.7281 | 0.0867 | 0.7281 | 0.0885 | 0.7258 | 0.0902 | 0.7294 | 0.0868 | 0.7276 | 0.0866 | 0.7257 | 0.0898 | 0.7226 | 0.0928 | 0.7187 | 0.0842 | 0.7222 | 0.0873 | 0.722 | 0.092 | 0.7217 | 0.0843 | 0.7252 | 0.0853 | 0.7247 | 0.0852 | 0.7175 | 0.0828 | 0.7192 | 0.085 | 0.725 | 0.0815 | 0.7209 | 0.0811 | 0.7213 | 0.0821 | 0.7232 | 0.0872 | 0.7234 | 0.0942 | 0.7209 | 0.0867 | 0.7225 | 0.0788 | 0.7161 | 0.0814 | 0.7158 | 0.0857 | 0.7122 | 0.0863 | 0.7087 | 0.0847 | 0.7055 | 0.085 | 0.7134 | 0.0858 | 0.7258 | 0.0807 | 0.7131 | 0.0792 | 0.7095 | 0.0798 | 0.7131 | 0.0781 | 0.7086 | 0.0825 | 0.7084 | 0.0836 | 0.7086 | 0.0872 | 0.7089 | 0.0878 | 0.713 | 0.091 | 0.7138 | 0.0867 | 0.7145 | 0.0795 | 0.7121 | 0.0849 | 0.7079 | 0.0878 | 0.7127 | 0.0829 | 0.7147 | 0.0805 | 0.7134 | 0.0824 | 0.7041 | 0.0878 | 0.7034 | 0.0837 | 0.7053 | 0.0856 | 0.7076 | 0.0891 | 0.713 | 0.093 | 0.7085 | 0.087 | 0.7042 | 0.0859 | 0.706 | 0.0846 | 0.7051 | 0.0891 | 0.7019 | 0.093 | 0.7016 | 0.0915 | 0.7001 | 0.0827 | 0.7033 | 0.0813 | 0.7067 | 0.0821 | 0.7113 | 0.0793 | 0.7112 | 0.0786 | 0.704 | 0.0812 | 0.7025 | 0.0793 | 0.7047 | 0.0834 | 0.7053 | 0.0852 | 0.7015 | 0.0856 | 0.7021 | 0.0915 | 0.7015 | 0.089 | 0.6999 | 0.0823 | 0.6975 | 0.0811 | 0.6963 | 0.0803 | 0.7003 | 0.0781 | 0.6998 | 0.0817 | 0.697 | 0.088 | 0.6958 | 0.089 | 0.6953 | 0.0814 | 0.6986 | 0.0826 | 0.6991 | 0.0876 | 0.7017 | 0.0909 | 0.6961 | 0.0878 | 0.6957 | 0.084 | 0.6962 | 0.0892 | 0.6951 | 0.0865 | 0.695 | 0.0868 | 0.696 | 0.0865 | 0.697 | 0.0858 | 0.6959 | 0.0825 | 0.6913 | 0.0798 | 0.6911 | 0.0787 | 0.6938 | 0.0813 | 0.6944 | 0.0865 | 0.6923 | 0.0842 | 0.6932 | 0.0792 | 0.6926 | 0.08 | 0.6922 | 0.0839 | 0.6962 | 0.0875 | 0.7017 | 0.0858 | 0.6958 | 0.0863 | 0.6942 | 0.096 | 0.6873 | 0.098 | 0.6906 | 0.0824 | 0.6966 | 0.0794 | 0.6998 | 0.0787 | 0.6912 | 0.0874 | 0.6897 | 0.0879 | 0.6888 | 0.0808 | 0.6873 | 0.0748 | 0.6902 | 0.0805 | 0.6883 | 0.0829 | 0.6915 | 0.0814 | 0.6932 | 0.0865 | 0.6906 | 0.0861 | 0.683 | 0.0862 | 0.6798 | 0.0759 | 0.6882 | 0.0852 | 0.6866 | 0.093 | 0.6885 | 0.0852 | 0.6847 | 0.0847 | 0.6758 | 0.088 | 0.6835 | 0.0763 | 0.6871 | 0.0789 | 0.684 | 0.0833 | 0.6854 | 0.0814 | 0.6874 | 0.0823 | 0.6861 | 0.0829 | 0.6829 | 0.0813 | 0.6875 | 0.0735
747 | 0.7995 | 0.0922 | 0.7846 | 0.0845 | 0.776 | 0.0853 | 0.7738 | 0.0891 | 0.7769 | 0.0899 | 0.7786 | 0.0895 | 0.7753 | 0.091 | 0.778 | 0.087 | 0.7815 | 0.0916 | 0.7751 | 0.0978 | 0.7724 | 0.0889 | 0.771 | 0.0857 | 0.7685 | 0.0832 | 0.7659 | 0.0816 | 0.7642 | 0.0858 | 0.7604 | 0.0895 | 0.7578 | 0.0914 | 0.7591 | 0.0954 | 0.7585 | 0.0953 | 0.7541 | 0.0931 | 0.7464 | 0.091 | 0.7447 | 0.0958 | 0.7573 | 0.0909 | 0.7578 | 0.0844 | 0.7596 | 0.0856 | 0.7554 | 0.091 | 0.7512 | 0.0858 | 0.7502 | 0.0844 | 0.7471 | 0.087 | 0.7452 | 0.0896 | 0.7513 | 0.0915 | 0.7577 | 0.085 | 0.7492 | 0.0823 | 0.742 | 0.0847 | 0.7414 | 0.0904 | 0.748 | 0.0955 | 0.7491 | 0.0894 | 0.7492 | 0.0872 | 0.7413 | 0.0917 | 0.7406 | 0.0909 | 0.7426 | 0.0901 | 0.7418 | 0.0931 | 0.7375 | 0.0918 | 0.7357 | 0.0871 | 0.7372 | 0.0875 | 0.7438 | 0.0935 | 0.7409 | 0.0888 | 0.7363 | 0.0895 | 0.7366 | 0.0888 | 0.7383 | 0.0921 | 0.7378 | 0.0928 | 0.7395 | 0.0889 | 0.7339 | 0.0866 | 0.7284 | 0.0866 | 0.7288 | 0.0852 | 0.7285 | 0.0878 | 0.7277 | 0.0889 | 0.7296 | 0.0849 | 0.7254 | 0.0792 | 0.7278 | 0.0845 | 0.7274 | 0.0914 | 0.7306 | 0.089 | 0.7364 | 0.0919 | 0.7367 | 0.0914 | 0.7353 | 0.0837 | 0.7379 | 0.0866 | 0.7352 | 0.0845 | 0.7283 | 0.0805 | 0.7237 | 0.0827 | 0.7215 | 0.0869 | 0.7247 | 0.087 | 0.7223 | 0.0823 | 0.7219 | 0.0842 | 0.7196 | 0.0863 | 0.7156 | 0.079 | 0.7217 | 0.0822 | 0.7263 | 0.0838 | 0.7219 | 0.0812 | 0.7231 | 0.0856 | 0.7248 | 0.0857 | 0.7247 | 0.0828 | 0.72 | 0.0831 | 0.7124 | 0.0855 | 0.7155 | 0.0812 | 0.7229 | 0.0884 | 0.7204 | 0.0848 | 0.714 | 0.0778 | 0.7157 | 0.08 | 0.717 | 0.0794 | 0.7193 | 0.0767 | 0.7183 | 0.0766 | 0.7187 | 0.0831 | 0.7151 | 0.0902 | 0.7138 | 0.0871 | 0.7187 | 0.0884 | 0.7214 | 0.0845 | 0.7153 | 0.0785 | 0.7139 | 0.08 | 0.7144 | 0.0824 | 0.7134 | 0.0883 | 0.7157 | 0.0859 | 0.7173 | 0.081 | 0.7096 | 0.0818 | 0.7062 | 0.0834 | 0.7085 | 0.0858 | 0.7141 | 0.0876 | 0.716 | 0.0898 | 0.7173 | 0.0898 | 0.72 | 0.0841 | 0.7076 | 0.0803 | 0.7039 | 0.078 | 0.709 | 0.0745 | 0.7075 | 0.0806 | 0.7056 | 0.0893 | 0.701 | 0.0923 | 0.704 | 0.084 | 0.7098 | 0.0842 | 0.7076 | 0.0816 | 0.696 | 0.0807 | 0.6999 | 0.0809 | 0.7054 | 0.081 | 0.7106 | 0.0804 | 0.7134 | 0.0813 | 0.7102 | 0.0791 | 0.7025 | 0.082 | 0.7019 | 0.0876 | 0.6996 | 0.0871 | 0.7019 | 0.082 | 0.7019 | 0.0815 | 0.7035 | 0.084 | 0.7031 | 0.085 | 0.6994 | 0.0844 | 0.6977 | 0.0902 | 0.6938 | 0.0938 | 0.6989 | 0.0881 | 0.7035 | 0.0882 | 0.7025 | 0.0822 | 0.7011 | 0.0775 | 0.7033 | 0.0799 | 0.7019 | 0.0787 | 0.6981 | 0.081 | 0.7025 | 0.0858 | 0.705 | 0.0859 | 0.7085 | 0.0792 | 0.6985 | 0.0786 | 0.697 | 0.087 | 0.6968 | 0.0862 | 0.6941 | 0.0807 | 0.6972 | 0.0787 | 0.6991 | 0.0797 | 0.7013 | 0.0798 | 0.7033 | 0.0845 | 0.6991 | 0.0841 | 0.6932 | 0.0802 | 0.6917 | 0.0773 | 0.6955 | 0.0837 | 0.702 | 0.0847 | 0.6958 | 0.0832 | 0.6952 | 0.0806 | 0.6992 | 0.0739 | 0.6952 | 0.0695 | 0.6925 | 0.0715 | 0.6895 | 0.0806 | 0.6953 | 0.0867 | 0.6893 | 0.0813 | 0.6878 | 0.0847 | 0.6936 | 0.0887 | 0.689 | 0.0783 | 0.6909 | 0.0796 | 0.6896 | 0.088 | 0.6921 | 0.0811 | 0.6977 | 0.0736 | 0.699 | 0.0751 | 0.699 | 0.0819
748 | 0.8035 | 0.097 | 0.7869 | 0.0888 | 0.7776 | 0.0875 | 0.7817 | 0.0829 | 0.7765 | 0.0837 | 0.7724 | 0.091 | 0.7759 | 0.0911 | 0.77 | 0.0863 | 0.7674 | 0.0884 | 0.7706 | 0.0877 | 0.7736 | 0.0884 | 0.7748 | 0.0935 | 0.7733 | 0.0969 | 0.7706 | 0.0948 | 0.7674 | 0.0977 | 0.7612 | 0.1018 | 0.77 | 0.0932 | 0.7735 | 0.0864 | 0.7712 | 0.085 | 0.7609 | 0.0897 | 0.761 | 0.0952 | 0.7571 | 0.0933 | 0.758 | 0.0826 | 0.7565 | 0.0884 | 0.7515 | 0.088 | 0.7515 | 0.086 | 0.7555 | 0.09 | 0.7515 | 0.0926 | 0.7447 | 0.0976 | 0.7486 | 0.1009 | 0.7531 | 0.0962 | 0.7604 | 0.0869 | 0.7546 | 0.0883 | 0.7519 | 0.0942 | 0.7483 | 0.0939 | 0.7407 | 0.0947 | 0.7476 | 0.0945 | 0.7511 | 0.091 | 0.7457 | 0.0917 | 0.7489 | 0.0978 | 0.744 | 0.09 | 0.7409 | 0.0842 | 0.7414 | 0.0944 | 0.738 | 0.0949 | 0.7385 | 0.0929 | 0.7451 | 0.0898 | 0.7425 | 0.087 | 0.7348 | 0.091 | 0.7376 | 0.0912 | 0.7388 | 0.0905 | 0.7397 | 0.0874 | 0.7383 | 0.0857 | 0.7386 | 0.0841 | 0.738 | 0.0826 | 0.731 | 0.0878 | 0.7297 | 0.0932 | 0.7301 | 0.0919 | 0.7361 | 0.0888 | 0.7425 | 0.0954 | 0.7389 | 0.0975 | 0.7326 | 0.0951 | 0.735 | 0.0836 | 0.7388 | 0.0883 | 0.7294 | 0.1004 | 0.7277 | 0.0954 | 0.7299 | 0.0919 | 0.7327 | 0.0921 | 0.7372 | 0.0921 | 0.7327 | 0.0899 | 0.7306 | 0.0929 | 0.734 | 0.094 | 0.7319 | 0.0934 | 0.7268 | 0.097 | 0.7223 | 0.0956 | 0.7217 | 0.0871 | 0.7288 | 0.0852 | 0.7323 | 0.0837 | 0.7265 | 0.0785 | 0.7249 | 0.0847 | 0.7211 | 0.0947 | 0.7278 | 0.093 | 0.7305 | 0.093 | 0.7249 | 0.0931 | 0.7191 | 0.0884 | 0.7225 | 0.0868 | 0.7261 | 0.0826 | 0.716 | 0.0883 | 0.7206 | 0.0831 | 0.7271 | 0.0801 | 0.7228 | 0.0841 | 0.7161 | 0.0889 | 0.7139 | 0.0996 | 0.716 | 0.1012 | 0.7185 | 0.0901 | 0.7229 | 0.0882 | 0.7237 | 0.0883 | 0.725 | 0.0892 | 0.7217 | 0.0874 | 0.721 | 0.0843 | 0.7193 | 0.0861 | 0.717 | 0.0849 | 0.7203 | 0.0877 | 0.7265 | 0.0902 | 0.7217 | 0.0873 | 0.7155 | 0.0883 | 0.7135 | 0.0857 | 0.7159 | 0.0855 | 0.7128 | 0.0854 | 0.7077 | 0.0871 | 0.7076 | 0.09 | 0.7091 | 0.086 | 0.7168 | 0.0807 | 0.7132 | 0.0895 | 0.7081 | 0.0872 | 0.7104 | 0.0862 | 0.7118 | 0.0892 | 0.7114 | 0.0868 | 0.7085 | 0.0846 | 0.7029 | 0.0837 | 0.7094 | 0.0902 | 0.7109 | 0.0901 | 0.7122 | 0.0881 | 0.7149 | 0.0915 | 0.7119 | 0.0905 | 0.7054 | 0.0919 | 0.7094 | 0.0901 | 0.7128 | 0.0912 | 0.7105 | 0.0921 | 0.7117 | 0.084 | 0.7123 | 0.0834 | 0.708 | 0.0865 | 0.7068 | 0.0849 | 0.7078 | 0.0791 | 0.7137 | 0.0794 | 0.7176 | 0.0853 | 0.7119 | 0.0885 | 0.7066 | 0.093 | 0.7034 | 0.0936 | 0.6994 | 0.0813 | 0.7007 | 0.0788 | 0.6961 | 0.0829 | 0.6969 | 0.0811 | 0.7045 | 0.0814 | 0.7118 | 0.0822 | 0.7101 | 0.0826 | 0.7073 | 0.0839 | 0.7026 | 0.0853 | 0.7019 | 0.0826 | 0.7078 | 0.0874 | 0.7089 | 0.088 | 0.703 | 0.0872 | 0.6989 | 0.0814 | 0.6994 | 0.081 | 0.6986 | 0.0834 | 0.7023 | 0.0826 | 0.7046 | 0.0862 | 0.7037 | 0.086 | 0.7003 | 0.0859 | 0.6964 | 0.0874 | 0.6975 | 0.0891 | 0.7041 | 0.0925 | 0.7036 | 0.0904 | 0.6977 | 0.0916 | 0.7002 | 0.087 | 0.6982 | 0.0905 | 0.6922 | 0.0928 | 0.7001 | 0.0811 | 0.6964 | 0.0776 | 0.6908 | 0.0839 | 0.6911 | 0.0878 | 0.6925 | 0.0871 | 0.6979 | 0.0884 | 0.7007 | 0.0875 | 0.6917 | 0.0812
749 | 0.8042 | 0.0963 | 0.7962 | 0.1024 | 0.7871 | 0.0998 | 0.7836 | 0.089 | 0.7755 | 0.0846 | 0.7737 | 0.0881 | 0.7782 | 0.0909 | 0.7801 | 0.0915 | 0.7816 | 0.0941 | 0.7835 | 0.0931 | 0.7721 | 0.0962 | 0.7651 | 0.0994 | 0.7649 | 0.0935 | 0.7642 | 0.0839 | 0.7704 | 0.0913 | 0.7684 | 0.0956 | 0.7667 | 0.0905 | 0.7722 | 0.0906 | 0.7751 | 0.093 | 0.771 | 0.0964 | 0.7608 | 0.0981 | 0.7556 | 0.1004 | 0.7633 | 0.0956 | 0.7594 | 0.0937 | 0.7589 | 0.0973 | 0.7591 | 0.1008 | 0.7518 | 0.1053 | 0.7513 | 0.1042 | 0.765 | 0.0899 | 0.759 | 0.089 | 0.7571 | 0.0857 | 0.7616 | 0.0794 | 0.7576 | 0.082 | 0.7534 | 0.0953 | 0.7438 | 0.1019 | 0.7477 | 0.0918 | 0.7481 | 0.0905 | 0.7459 | 0.0959 | 0.743 | 0.0984 | 0.7413 | 0.0865 | 0.746 | 0.0871 | 0.745 | 0.0922 | 0.7424 | 0.0858 | 0.7483 | 0.087 | 0.75 | 0.0928 | 0.7453 | 0.0987 | 0.7357 | 0.0935 | 0.7305 | 0.0936 | 0.7356 | 0.0919 | 0.737 | 0.0927 | 0.7339 | 0.1032 | 0.7461 | 0.0985 | 0.7388 | 0.0836 | 0.7359 | 0.082 | 0.7334 | 0.0896 | 0.7332 | 0.0974 | 0.7295 | 0.0953 | 0.7301 | 0.0933 | 0.738 | 0.1031 | 0.739 | 0.1037 | 0.7389 | 0.0985 | 0.7427 | 0.0862 | 0.7462 | 0.0857 | 0.7396 | 0.088 | 0.7334 | 0.0816 | 0.7394 | 0.0845 | 0.7393 | 0.0851 | 0.7339 | 0.081 | 0.7378 | 0.0834 | 0.7408 | 0.0835 | 0.734 | 0.0899 | 0.7315 | 0.0957 | 0.7258 | 0.0957 | 0.7188 | 0.0914 | 0.7164 | 0.0813 | 0.7238 | 0.0861 | 0.7254 | 0.0936 | 0.7237 | 0.0861 | 0.7306 | 0.0829 | 0.7381 | 0.0806 | 0.7353 | 0.0855 | 0.7309 | 0.089 | 0.7246 | 0.089 | 0.7264 | 0.0804 | 0.7304 | 0.0891 | 0.7245 | 0.0945 | 0.7136 | 0.0968 | 0.7129 | 0.0904 | 0.7142 | 0.0846 | 0.7178 | 0.0811 | 0.7258 | 0.0876 | 0.7221 | 0.0852 | 0.7159 | 0.0846 | 0.7193 | 0.0813 | 0.7247 | 0.0887 | 0.7183 | 0.1028 | 0.7244 | 0.0979 | 0.7283 | 0.088 | 0.7296 | 0.0846 | 0.7217 | 0.0878 | 0.7196 | 0.0887 | 0.7178 | 0.0879 | 0.7164 | 0.0877 | 0.7182 | 0.0998 | 0.7102 | 0.0971 | 0.7095 | 0.0844 | 0.71 | 0.0838 | 0.7105 | 0.0852 | 0.7119 | 0.0871 | 0.7116 | 0.09 | 0.7118 | 0.0932 | 0.7126 | 0.0945 | 0.7206 | 0.0893 | 0.7229 | 0.0829 | 0.721 | 0.0834 | 0.7112 | 0.0909 | 0.7105 | 0.0917 | 0.7156 | 0.0874 | 0.7152 | 0.0868 | 0.7113 | 0.0798 | 0.7131 | 0.0802 | 0.7095 | 0.0883 | 0.7073 | 0.0828 | 0.7108 | 0.0808 | 0.708 | 0.0828 | 0.7051 | 0.0769 | 0.701 | 0.0794 | 0.695 | 0.0872 | 0.7036 | 0.0906 | 0.7067 | 0.0882 | 0.7124 | 0.0901 | 0.7191 | 0.0956 | 0.7095 | 0.085 | 0.706 | 0.0834 | 0.706 | 0.0874 | 0.7 | 0.0808 | 0.7059 | 0.0821 | 0.7187 | 0.0847 | 0.7164 | 0.0875 | 0.7111 | 0.0925 | 0.7031 | 0.0921 | 0.6913 | 0.082 | 0.6923 | 0.0844 | 0.7016 | 0.0813 | 0.7015 | 0.0841 | 0.7095 | 0.0977 | 0.7097 | 0.0937 | 0.699 | 0.078 | 0.7039 | 0.0814 | 0.7071 | 0.0845 | 0.707 | 0.0859 | 0.708 | 0.091 | 0.6989 | 0.0883 | 0.6947 | 0.0787 | 0.7032 | 0.085 | 0.7041 | 0.0921 | 0.7067 | 0.0875 | 0.7017 | 0.082 | 0.6962 | 0.0845 | 0.698 | 0.0852 | 0.7071 | 0.0895 | 0.7079 | 0.0853 | 0.7057 | 0.0925 | 0.7191 | 0.089 | 0.7151 | 0.0819 | 0.7049 | 0.0838 | 0.6954 | 0.0892 | 0.6912 | 0.0886 | 0.6913 | 0.0829 | 0.6874 | 0.0852 | 0.696 | 0.0896 | 0.7004 | 0.0779 | 0.7021 | 0.0724 | 0.703 | 0.0884
750 | 0.8086 | 0.0961 | 0.7973 | 0.0975 | 0.7855 | 0.097 | 0.7813 | 0.0902 | 0.7832 | 0.0926 | 0.7818 | 0.0961 | 0.7818 | 0.0951 | 0.7803 | 0.0968 | 0.7726 | 0.0966 | 0.7649 | 0.0947 | 0.7672 | 0.0912 | 0.7707 | 0.0942 | 0.7732 | 0.0958 | 0.7757 | 0.0942 | 0.7766 | 0.0922 | 0.7759 | 0.09 | 0.7711 | 0.0917 | 0.7754 | 0.1027 | 0.7739 | 0.1027 | 0.7675 | 0.0966 | 0.7647 | 0.098 | 0.7592 | 0.097 | 0.7593 | 0.0935 | 0.7646 | 0.0982 | 0.7636 | 0.0973 | 0.7574 | 0.0978 | 0.7638 | 0.0916 | 0.7665 | 0.0931 | 0.7652 | 0.0979 | 0.767 | 0.1028 | 0.7648 | 0.102 | 0.7607 | 0.1005 | 0.7622 | 0.0913 | 0.7584 | 0.0897 | 0.7528 | 0.0941 | 0.7586 | 0.0927 | 0.7484 | 0.0904 | 0.7413 | 0.0937 | 0.7429 | 0.0955 | 0.7452 | 0.0954 | 0.7487 | 0.0944 | 0.7541 | 0.09 | 0.752 | 0.0888 | 0.7484 | 0.0873 | 0.7411 | 0.0935 | 0.7426 | 0.095 | 0.7459 | 0.0951 | 0.7439 | 0.0939 | 0.7415 | 0.0852 | 0.7393 | 0.0906 | 0.7339 | 0.0936 | 0.7465 | 0.0836 | 0.7446 | 0.0923 | 0.7381 | 0.0962 | 0.7474 | 0.0883 | 0.7437 | 0.0897 | 0.7388 | 0.092 | 0.736 | 0.0975 | 0.7423 | 0.104 | 0.7378 | 0.0968 | 0.7342 | 0.0923 | 0.7443 | 0.0927 | 0.7406 | 0.0883 | 0.7366 | 0.0894 | 0.744 | 0.0919 | 0.7446 | 0.087 | 0.7448 | 0.0835 | 0.7406 | 0.0849 | 0.7471 | 0.0871 | 0.7462 | 0.0824 | 0.7347 | 0.0808 | 0.7361 | 0.0897 | 0.7369 | 0.0923 | 0.7406 | 0.0902 | 0.7353 | 0.0915 | 0.7345 | 0.0964 | 0.7331 | 0.1007 | 0.732 | 0.0981 | 0.7334 | 0.1007 | 0.7289 | 0.1013 | 0.7246 | 0.093 | 0.725 | 0.0992 | 0.7215 | 0.1013 | 0.7298 | 0.0901 | 0.7296 | 0.0947 | 0.7236 | 0.1028 | 0.7282 | 0.0995 | 0.7251 | 0.0895 | 0.7257 | 0.0908 | 0.7249 | 0.0928 | 0.7224 | 0.0865 | 0.7268 | 0.0864 | 0.7319 | 0.0857 | 0.7235 | 0.0869 | 0.7289 | 0.1 | 0.7314 | 0.1017 | 0.7235 | 0.0934 | 0.7253 | 0.095 | 0.7293 | 0.0879 | 0.7262 | 0.0861 | 0.7224 | 0.0887 | 0.7176 | 0.0916 | 0.711 | 0.0947 | 0.7053 | 0.0904 | 0.706 | 0.0878 | 0.7189 | 0.0821 | 0.722 | 0.0971 | 0.7126 | 0.0969 | 0.7132 | 0.0838 | 0.714 | 0.0779 | 0.7166 | 0.0826 | 0.7135 | 0.0924 | 0.7171 | 0.0888 | 0.7222 | 0.0983 | 0.7138 | 0.102 | 0.7106 | 0.0889 | 0.715 | 0.0962 | 0.7151 | 0.1011 | 0.7185 | 0.0984 | 0.7174 | 0.0929 | 0.717 | 0.0931 | 0.7194 | 0.0915 | 0.7199 | 0.0859 | 0.72 | 0.0824 | 0.7153 | 0.0839 | 0.7102 | 0.0864 | 0.7099 | 0.0866 | 0.7151 | 0.0859 | 0.7201 | 0.087 | 0.7168 | 0.0804 | 0.7139 | 0.0855 | 0.7162 | 0.091 | 0.711 | 0.085 | 0.7106 | 0.0884 | 0.711 | 0.096 | 0.7096 | 0.088 | 0.7133 | 0.0866 | 0.7076 | 0.0935 | 0.7035 | 0.0878 | 0.7029 | 0.0835 | 0.7006 | 0.0836 | 0.6998 | 0.0845 | 0.7027 | 0.0858 | 0.7067 | 0.0883 | 0.7131 | 0.0882 | 0.7209 | 0.0988 | 0.7162 | 0.1015 | 0.7129 | 0.0874 | 0.7132 | 0.0919 | 0.7075 | 0.0945 | 0.705 | 0.0902 | 0.6963 | 0.0858 | 0.6932 | 0.0876 | 0.6998 | 0.0866 | 0.7088 | 0.0862 | 0.7107 | 0.0889 | 0.7135 | 0.0844 | 0.7041 | 0.0903 | 0.6969 | 0.0904 | 0.6994 | 0.0862 | 0.7003 | 0.0872 | 0.7073 | 0.0904 | 0.7147 | 0.0864 | 0.7063 | 0.088 | 0.7033 | 0.0846 | 0.7068 | 0.084 | 0.7035 | 0.093 | 0.7016 | 0.0906 | 0.7074 | 0.0839 | 0.7091 | 0.0827 | 0.7053 | 0.0869 | 0.7035 | 0.0913 | 0.7078 | 0.0878 | 0.7052 | 0.0863
751 | 0.8207 | 0.0952 | 0.805 | 0.0916 | 0.7962 | 0.0954 | 0.7923 | 0.1031 | 0.7919 | 0.1006 | 0.7934 | 0.0938 | 0.7949 | 0.0879 | 0.7934 | 0.0894 | 0.7909 | 0.0906 | 0.7903 | 0.0914 | 0.7913 | 0.094 | 0.7913 | 0.0969 | 0.7881 | 0.096 | 0.7825 | 0.09 | 0.7892 | 0.0952 | 0.7926 | 0.0913 | 0.7803 | 0.0891 | 0.7843 | 0.0996 | 0.7812 | 0.0999 | 0.7769 | 0.0886 | 0.7771 | 0.0888 | 0.7751 | 0.0917 | 0.7736 | 0.0954 | 0.7817 | 0.0909 | 0.787 | 0.085 | 0.7748 | 0.0917 | 0.7761 | 0.087 | 0.7757 | 0.0887 | 0.7683 | 0.0977 | 0.7749 | 0.0995 | 0.7793 | 0.1031 | 0.7752 | 0.1042 | 0.7711 | 0.0955 | 0.7739 | 0.1009 | 0.7683 | 0.0985 | 0.7621 | 0.0891 | 0.7649 | 0.0952 | 0.7659 | 0.0942 | 0.7722 | 0.0874 | 0.7666 | 0.0907 | 0.76 | 0.0899 | 0.7615 | 0.0849 | 0.7575 | 0.0908 | 0.7523 | 0.091 | 0.7588 | 0.0866 | 0.7652 | 0.0961 | 0.7608 | 0.0969 | 0.7543 | 0.0947 | 0.7595 | 0.081 | 0.7604 | 0.0913 | 0.7494 | 0.105 | 0.7603 | 0.0959 | 0.7577 | 0.0925 | 0.7553 | 0.0939 | 0.7626 | 0.091 | 0.7576 | 0.0941 | 0.7552 | 0.1004 | 0.7582 | 0.1002 | 0.7566 | 0.0939 | 0.7579 | 0.0954 | 0.7547 | 0.0943 | 0.746 | 0.0854 | 0.7514 | 0.0928 | 0.7541 | 0.0945 | 0.7498 | 0.0897 | 0.7537 | 0.0924 | 0.7537 | 0.0918 | 0.7492 | 0.0882 | 0.7466 | 0.0902 | 0.744 | 0.0907 | 0.744 | 0.0899 | 0.7434 | 0.0935 | 0.7425 | 0.097 | 0.747 | 0.0945 | 0.7468 | 0.0945 | 0.7454 | 0.0877 | 0.7467 | 0.0834 | 0.7426 | 0.0901 | 0.7397 | 0.0919 | 0.7406 | 0.0943 | 0.742 | 0.0983 | 0.7407 | 0.0998 | 0.7347 | 0.1007 | 0.7376 | 0.0891 | 0.7415 | 0.0906 | 0.7403 | 0.0957 | 0.7363 | 0.0999 | 0.7355 | 0.094 | 0.736 | 0.0862 | 0.7356 | 0.081 | 0.7353 | 0.0839 | 0.7331 | 0.0844 | 0.7373 | 0.0798 | 0.7296 | 0.0909 | 0.7274 | 0.0968 | 0.7379 | 0.0912 | 0.741 | 0.0927 | 0.7316 | 0.0842 | 0.7319 | 0.0849 | 0.7453 | 0.0916 | 0.7441 | 0.0866 | 0.7403 | 0.0856 | 0.7316 | 0.0905 | 0.7366 | 0.0944 | 0.7397 | 0.0897 | 0.7406 | 0.0848 | 0.7351 | 0.0875 | 0.7319 | 0.0883 | 0.7346 | 0.0887 | 0.7328 | 0.0921 | 0.733 | 0.0957 | 0.7296 | 0.0954 | 0.7228 | 0.0864 | 0.7298 | 0.0941 | 0.7325 | 0.095 | 0.727 | 0.0931 | 0.727 | 0.0894 | 0.7318 | 0.0863 | 0.7348 | 0.0861 | 0.728 | 0.0864 | 0.7227 | 0.0927 | 0.7187 | 0.0991 | 0.716 | 0.0933 | 0.7182 | 0.0891 | 0.719 | 0.0914 | 0.7252 | 0.0921 | 0.7231 | 0.0872 | 0.7198 | 0.0911 | 0.7292 | 0.0988 | 0.7277 | 0.092 | 0.7232 | 0.0882 | 0.7168 | 0.084 | 0.7155 | 0.0857 | 0.7138 | 0.0891 | 0.7135 | 0.0889 | 0.7149 | 0.0813 | 0.7212 | 0.0836 | 0.7239 | 0.0885 | 0.7221 | 0.0826 | 0.7267 | 0.0878 | 0.7256 | 0.0915 | 0.717 | 0.0819 | 0.7196 | 0.0879 | 0.7212 | 0.089 | 0.7184 | 0.0797 | 0.721 | 0.088 | 0.7161 | 0.0956 | 0.7242 | 0.0863 | 0.7266 | 0.082 | 0.7251 | 0.0842 | 0.7224 | 0.0878 | 0.7185 | 0.0897 | 0.7142 | 0.09 | 0.7144 | 0.0893 | 0.7215 | 0.0971 | 0.7186 | 0.0898 | 0.7161 | 0.0861 | 0.7189 | 0.0955 | 0.714 | 0.0907 | 0.712 | 0.084 | 0.7129 | 0.0819 | 0.7143 | 0.0807 | 0.7166 | 0.0826 | 0.7204 | 0.0855 | 0.7139 | 0.0806 | 0.7111 | 0.0858 | 0.7195 | 0.0885 | 0.7173 | 0.0836 | 0.7177 | 0.0862 | 0.7215 | 0.0887 | 0.7141 | 0.0919 | 0.7119 | 0.0926 | 0.7192 | 0.0856 | 0.7103 | 0.082
752 | 0.8281 | 0.0978 | 0.8129 | 0.092 | 0.8042 | 0.0917 | 0.8029 | 0.094 | 0.8073 | 0.0966 | 0.8097 | 0.0957 | 0.8068 | 0.0991 | 0.8025 | 0.1055 | 0.7984 | 0.1025 | 0.7988 | 0.0958 | 0.7995 | 0.0928 | 0.8017 | 0.1 | 0.8009 | 0.1055 | 0.8038 | 0.1051 | 0.7953 | 0.0997 | 0.786 | 0.0984 | 0.7833 | 0.0969 | 0.784 | 0.0942 | 0.7825 | 0.0903 | 0.7706 | 0.0946 | 0.7768 | 0.102 | 0.7824 | 0.0989 | 0.7886 | 0.0897 | 0.7864 | 0.0887 | 0.7836 | 0.0935 | 0.7818 | 0.0964 | 0.7816 | 0.093 | 0.7826 | 0.0938 | 0.7809 | 0.0993 | 0.7831 | 0.1028 | 0.7838 | 0.1017 | 0.7817 | 0.1049 | 0.7892 | 0.0994 | 0.7791 | 0.0901 | 0.7652 | 0.0952 | 0.7653 | 0.0952 | 0.7778 | 0.0953 | 0.7812 | 0.0868 | 0.7703 | 0.0872 | 0.7733 | 0.0965 | 0.7738 | 0.096 | 0.7755 | 0.089 | 0.7664 | 0.0864 | 0.7625 | 0.0908 | 0.7616 | 0.0901 | 0.7609 | 0.0836 | 0.7652 | 0.0838 | 0.7668 | 0.0804 | 0.7555 | 0.0822 | 0.7534 | 0.0943 | 0.7541 | 0.0979 | 0.7614 | 0.0955 | 0.7681 | 0.096 | 0.7696 | 0.0901 | 0.7591 | 0.0924 | 0.7643 | 0.093 | 0.7712 | 0.0933 | 0.7691 | 0.0967 | 0.767 | 0.0924 | 0.7649 | 0.0909 | 0.764 | 0.0872 | 0.76 | 0.0873 | 0.7569 | 0.0897 | 0.7557 | 0.0925 | 0.7559 | 0.096 | 0.7579 | 0.0924 | 0.7646 | 0.0865 | 0.7693 | 0.0845 | 0.7671 | 0.0871 | 0.7606 | 0.0903 | 0.7529 | 0.0923 | 0.748 | 0.0891 | 0.7495 | 0.0917 | 0.753 | 0.0898 | 0.7438 | 0.0802 | 0.7458 | 0.0859 | 0.7432 | 0.0921 | 0.7396 | 0.0832 | 0.7434 | 0.0865 | 0.7467 | 0.09 | 0.7512 | 0.0934 | 0.7509 | 0.0922 | 0.7503 | 0.0936 | 0.7504 | 0.0954 | 0.7484 | 0.0968 | 0.7457 | 0.0951 | 0.7447 | 0.0913 | 0.7472 | 0.0888 | 0.7423 | 0.0822 | 0.7369 | 0.0785 | 0.7495 | 0.0877 | 0.7486 | 0.0908 | 0.7371 | 0.0954 | 0.7395 | 0.0884 | 0.7492 | 0.0869 | 0.7562 | 0.0858 | 0.7514 | 0.0851 | 0.7471 | 0.0882 | 0.7428 | 0.0944 | 0.75 | 0.0928 | 0.7521 | 0.0929 | 0.7462 | 0.0924 | 0.7452 | 0.0819 | 0.7462 | 0.0886 | 0.7438 | 0.0919 | 0.7536 | 0.0836 | 0.7488 | 0.089 | 0.7402 | 0.0888 | 0.7371 | 0.0876 | 0.7296 | 0.0907 | 0.7321 | 0.0907 | 0.7401 | 0.0851 | 0.732 | 0.0862 | 0.7305 | 0.0834 | 0.7387 | 0.0807 | 0.7378 | 0.0903 | 0.7255 | 0.0793 | 0.7245 | 0.0803 | 0.7315 | 0.0848 | 0.7313 | 0.0866 | 0.7274 | 0.086 | 0.7272 | 0.0851 | 0.7331 | 0.092 | 0.7305 | 0.0896 | 0.7269 | 0.0908 | 0.7388 | 0.0968 | 0.7324 | 0.087 | 0.7239 | 0.0899 | 0.7326 | 0.0987 | 0.7349 | 0.1005 | 0.7314 | 0.1047 | 0.7304 | 0.0992 | 0.7272 | 0.0855 | 0.7312 | 0.0837 | 0.7357 | 0.0895 | 0.731 | 0.0886 | 0.7283 | 0.0858 | 0.735 | 0.0772 | 0.7316 | 0.0806 | 0.7255 | 0.0844 | 0.7261 | 0.082 | 0.7274 | 0.0794 | 0.7315 | 0.0861 | 0.7311 | 0.0911 | 0.7304 | 0.0891 | 0.7339 | 0.0952 | 0.7306 | 0.0936 | 0.7256 | 0.0812 | 0.7306 | 0.0888 | 0.7263 | 0.0919 | 0.7208 | 0.0868 | 0.7258 | 0.0892 | 0.7271 | 0.0857 | 0.7254 | 0.0821 | 0.7236 | 0.0891 | 0.7214 | 0.0964 | 0.7269 | 0.0944 | 0.7301 | 0.0895 | 0.7266 | 0.0814 | 0.7177 | 0.0808 | 0.7138 | 0.0819 | 0.7173 | 0.0849 | 0.7264 | 0.0883 | 0.7349 | 0.0951 | 0.7292 | 0.087 | 0.7257 | 0.0868 | 0.7231 | 0.0905 | 0.7233 | 0.0892 | 0.7214 | 0.086 | 0.7123 | 0.0885 | 0.7129 | 0.091 | 0.716 | 0.0883 | 0.7202 | 0.0856 | 0.7188 | 0.0872
753 | 0.8271 | 0.099 | 0.8106 | 0.0934 | 0.8047 | 0.0981 | 0.8125 | 0.0991 | 0.8034 | 0.0872 | 0.8009 | 0.0916 | 0.8015 | 0.0998 | 0.802 | 0.1018 | 0.7987 | 0.0997 | 0.7953 | 0.1022 | 0.7969 | 0.1067 | 0.7954 | 0.1028 | 0.7946 | 0.1007 | 0.7953 | 0.103 | 0.7878 | 0.1038 | 0.7811 | 0.1076 | 0.7924 | 0.1037 | 0.7925 | 0.0971 | 0.7906 | 0.0918 | 0.7905 | 0.0896 | 0.7968 | 0.0983 | 0.795 | 0.0996 | 0.7861 | 0.1004 | 0.7839 | 0.0981 | 0.7897 | 0.0993 | 0.7951 | 0.0992 | 0.7779 | 0.0969 | 0.771 | 0.0965 | 0.7751 | 0.0928 | 0.7723 | 0.0987 | 0.7741 | 0.0939 | 0.7789 | 0.0886 | 0.7716 | 0.0918 | 0.7677 | 0.1003 | 0.7617 | 0.1011 | 0.7631 | 0.0913 | 0.7695 | 0.0884 | 0.7734 | 0.0858 | 0.7711 | 0.0923 | 0.7725 | 0.1023 | 0.7722 | 0.102 | 0.77 | 0.0999 | 0.7699 | 0.094 | 0.768 | 0.0935 | 0.7619 | 0.094 | 0.767 | 0.086 | 0.7704 | 0.09 | 0.7665 | 0.093 | 0.7658 | 0.088 | 0.7596 | 0.0907 | 0.7542 | 0.0987 | 0.7622 | 0.1001 | 0.7604 | 0.0913 | 0.766 | 0.0906 | 0.7675 | 0.0957 | 0.7632 | 0.0849 | 0.7618 | 0.0852 | 0.7539 | 0.0937 | 0.76 | 0.0952 | 0.7592 | 0.0891 | 0.7528 | 0.0866 | 0.7481 | 0.0829 | 0.7534 | 0.0915 | 0.7568 | 0.0949 | 0.7567 | 0.0937 | 0.7588 | 0.0935 | 0.7607 | 0.0933 | 0.7624 | 0.0871 | 0.7588 | 0.0818 | 0.7572 | 0.0834 | 0.7494 | 0.0956 | 0.7423 | 0.0969 | 0.7396 | 0.0923 | 0.7435 | 0.083 | 0.7395 | 0.0828 | 0.7442 | 0.0871 | 0.7585 | 0.0872 | 0.7586 | 0.0965 | 0.7548 | 0.0968 | 0.7525 | 0.0883 | 0.7389 | 0.0824 | 0.7482 | 0.092 | 0.7591 | 0.0946 | 0.753 | 0.1035 | 0.7449 | 0.1012 | 0.7356 | 0.0995 | 0.7349 | 0.0899 | 0.7363 | 0.0877 | 0.7437 | 0.0889 | 0.7569 | 0.0893 | 0.7489 | 0.0918 | 0.7453 | 0.0942 | 0.7493 | 0.0882 | 0.7418 | 0.0859 | 0.7404 | 0.0878 | 0.7403 | 0.091 | 0.7341 | 0.0935 | 0.7338 | 0.0916 | 0.7415 | 0.0892 | 0.7462 | 0.0952 | 0.7426 | 0.0963 | 0.7402 | 0.0971 | 0.7454 | 0.0926 | 0.7351 | 0.0994 | 0.7257 | 0.104 | 0.7339 | 0.0981 | 0.7394 | 0.0987 | 0.742 | 0.096 | 0.7449 | 0.0905 | 0.7346 | 0.092 | 0.7287 | 0.0917 | 0.7312 | 0.0881 | 0.7339 | 0.0896 | 0.7365 | 0.0893 | 0.7391 | 0.0844 | 0.7292 | 0.0877 | 0.7346 | 0.0977 | 0.7371 | 0.1013 | 0.7392 | 0.0936 | 0.736 | 0.0874 | 0.7334 | 0.0903 | 0.7259 | 0.097 | 0.7289 | 0.0859 | 0.7342 | 0.0834 | 0.7304 | 0.09 | 0.7393 | 0.0901 | 0.7407 | 0.0878 | 0.737 | 0.0908 | 0.7289 | 0.1009 | 0.7303 | 0.0995 | 0.7392 | 0.0924 | 0.7344 | 0.0945 | 0.7295 | 0.0907 | 0.73 | 0.09 | 0.7298 | 0.0928 | 0.7215 | 0.0868 | 0.7219 | 0.0914 | 0.7235 | 0.0986 | 0.725 | 0.0898 | 0.7279 | 0.0824 | 0.7264 | 0.0821 | 0.7234 | 0.0843 | 0.7284 | 0.0949 | 0.7299 | 0.0974 | 0.7305 | 0.0832 | 0.7379 | 0.0964 | 0.733 | 0.1023 | 0.7274 | 0.0937 | 0.7268 | 0.0869 | 0.7293 | 0.0823 | 0.7185 | 0.0928 | 0.7254 | 0.1003 | 0.7304 | 0.0985 | 0.7299 | 0.0923 | 0.7271 | 0.0821 | 0.7299 | 0.0816 | 0.7325 | 0.0842 | 0.7317 | 0.088 | 0.7262 | 0.0898 | 0.7213 | 0.0946 | 0.7278 | 0.0984 | 0.7236 | 0.0944 | 0.7201 | 0.098 | 0.7217 | 0.1075 | 0.7227 | 0.0965 | 0.7331 | 0.0825 | 0.7386 | 0.0754 | 0.7274 | 0.0705 | 0.7222 | 0.0787 | 0.7268 | 0.0889 | 0.7224 | 0.0968 | 0.7216 | 0.0943 | 0.7347 | 0.0801 | 0.7312 | 0.0808
754 | 0.8436 | 0.1027 | 0.8277 | 0.0936 | 0.8193 | 0.0931 | 0.8208 | 0.0938 | 0.8245 | 0.0949 | 0.8264 | 0.0999 | 0.8202 | 0.1065 | 0.8134 | 0.1025 | 0.8086 | 0.1037 | 0.8142 | 0.0938 | 0.8137 | 0.093 | 0.8087 | 0.0923 | 0.8015 | 0.0961 | 0.7986 | 0.0984 | 0.8039 | 0.1038 | 0.8065 | 0.0988 | 0.804 | 0.0881 | 0.8025 | 0.0945 | 0.792 | 0.0972 | 0.7828 | 0.0949 | 0.7925 | 0.0974 | 0.8015 | 0.0995 | 0.7973 | 0.1077 | 0.7988 | 0.1028 | 0.7999 | 0.103 | 0.7935 | 0.1055 | 0.7854 | 0.0998 | 0.7803 | 0.0933 | 0.782 | 0.0929 | 0.7909 | 0.1035 | 0.7996 | 0.1057 | 0.8062 | 0.0962 | 0.7919 | 0.0909 | 0.7871 | 0.0937 | 0.7813 | 0.0913 | 0.7778 | 0.0849 | 0.7741 | 0.0917 | 0.7729 | 0.1015 | 0.7762 | 0.108 | 0.7786 | 0.1052 | 0.7808 | 0.1021 | 0.7858 | 0.0939 | 0.7758 | 0.0931 | 0.7724 | 0.0962 | 0.7775 | 0.0929 | 0.7848 | 0.0878 | 0.7846 | 0.0912 | 0.7746 | 0.0945 | 0.7722 | 0.0863 | 0.7728 | 0.0906 | 0.7704 | 0.0952 | 0.7714 | 0.0982 | 0.7806 | 0.1084 | 0.782 | 0.1049 | 0.7736 | 0.0988 | 0.7712 | 0.0881 | 0.7738 | 0.0938 | 0.7741 | 0.0985 | 0.7788 | 0.0934 | 0.7776 | 0.0958 | 0.7788 | 0.0994 | 0.7898 | 0.111 | 0.7796 | 0.1009 | 0.7697 | 0.103 | 0.7754 | 0.1073 | 0.7659 | 0.0936 | 0.7642 | 0.0881 | 0.7776 | 0.0854 | 0.7757 | 0.0874 | 0.7678 | 0.0883 | 0.7596 | 0.0923 | 0.7599 | 0.1005 | 0.7616 | 0.1015 | 0.7687 | 0.0925 | 0.7629 | 0.087 | 0.7626 | 0.0912 | 0.7637 | 0.0937 | 0.7532 | 0.0928 | 0.7518 | 0.0946 | 0.7589 | 0.0957 | 0.7753 | 0.0969 | 0.7752 | 0.0948 | 0.767 | 0.097 | 0.761 | 0.0953 | 0.7624 | 0.0891 | 0.7656 | 0.0831 | 0.7552 | 0.0904 | 0.7594 | 0.0951 | 0.7583 | 0.0949 | 0.7589 | 0.0911 | 0.763 | 0.0993 | 0.765 | 0.0989 | 0.7683 | 0.0933 | 0.743 | 0.0965 | 0.7416 | 0.1049 | 0.7508 | 0.1048 | 0.7511 | 0.1048 | 0.7437 | 0.0945 | 0.746 | 0.0922 | 0.7591 | 0.0951 | 0.7555 | 0.0897 | 0.7489 | 0.0897 | 0.7486 | 0.0877 | 0.7465 | 0.0987 | 0.7444 | 0.1085 | 0.7562 | 0.1028 | 0.7525 | 0.1025 | 0.7488 | 0.0979 | 0.7598 | 0.086 | 0.7561 | 0.0919 | 0.7519 | 0.0965 | 0.7513 | 0.0949 | 0.7466 | 0.0952 | 0.7422 | 0.0963 | 0.7425 | 0.0991 | 0.7459 | 0.1034 | 0.7464 | 0.0903 | 0.7508 | 0.0868 | 0.7494 | 0.0901 | 0.7443 | 0.09 | 0.741 | 0.0889 | 0.7424 | 0.0862 | 0.7405 | 0.0908 | 0.7439 | 0.0956 | 0.7623 | 0.0863 | 0.762 | 0.0885 | 0.7511 | 0.0835 | 0.7468 | 0.0856 | 0.752 | 0.1001 | 0.746 | 0.0904 | 0.747 | 0.0835 | 0.7503 | 0.0831 | 0.7462 | 0.0844 | 0.7454 | 0.0887 | 0.7509 | 0.0918 | 0.7389 | 0.0893 | 0.7382 | 0.0901 | 0.7507 | 0.0882 | 0.7484 | 0.0897 | 0.7425 | 0.0865 | 0.7342 | 0.0887 | 0.744 | 0.0918 | 0.7418 | 0.0843 | 0.7404 | 0.0807 | 0.7366 | 0.0901 | 0.7391 | 0.0872 | 0.7522 | 0.0776 | 0.7413 | 0.0867 | 0.7415 | 0.0868 | 0.7472 | 0.0818 | 0.7433 | 0.084 | 0.742 | 0.09 | 0.7384 | 0.0924 | 0.7388 | 0.0867 | 0.7377 | 0.0804 | 0.7442 | 0.0855 | 0.7552 | 0.0849 | 0.7435 | 0.0881 | 0.7353 | 0.0928 | 0.7346 | 0.0982 | 0.7428 | 0.1004 | 0.7407 | 0.0887 | 0.7391 | 0.083 | 0.7406 | 0.0829 | 0.7422 | 0.0847 | 0.7335 | 0.0857 | 0.7253 | 0.0765 | 0.7316 | 0.0817 | 0.7346 | 0.086 | 0.7338 | 0.0894 | 0.7305 | 0.0868 | 0.7289 | 0.0845 | 0.7256 | 0.0854 | 0.732 | 0.0789
755 | 0.8445 | 0.0991 | 0.8322 | 0.0946 | 0.8276 | 0.0957 | 0.832 | 0.0943 | 0.8198 | 0.0819 | 0.8174 | 0.0854 | 0.8197 | 0.0919 | 0.8099 | 0.0968 | 0.8092 | 0.1074 | 0.8196 | 0.1077 | 0.8215 | 0.0978 | 0.8217 | 0.0931 | 0.8109 | 0.095 | 0.8076 | 0.088 | 0.8119 | 0.0931 | 0.813 | 0.0973 | 0.8117 | 0.0994 | 0.8114 | 0.1055 | 0.8037 | 0.1067 | 0.8048 | 0.0945 | 0.8061 | 0.0973 | 0.8027 | 0.1032 | 0.8027 | 0.1008 | 0.8044 | 0.091 | 0.8079 | 0.0903 | 0.8004 | 0.0968 | 0.7878 | 0.095 | 0.7825 | 0.09 | 0.7872 | 0.0829 | 0.7886 | 0.0862 | 0.7949 | 0.0952 | 0.8021 | 0.0958 | 0.7982 | 0.0969 | 0.7913 | 0.0925 | 0.787 | 0.0944 | 0.7842 | 0.0993 | 0.7888 | 0.0986 | 0.7937 | 0.0945 | 0.7909 | 0.0966 | 0.7863 | 0.1021 | 0.7831 | 0.105 | 0.7822 | 0.1034 | 0.7852 | 0.0941 | 0.784 | 0.0895 | 0.7781 | 0.0935 | 0.7838 | 0.0982 | 0.7874 | 0.0974 | 0.7925 | 0.0935 | 0.785 | 0.0984 | 0.7782 | 0.0963 | 0.7757 | 0.0985 | 0.7807 | 0.0955 | 0.7691 | 0.0887 | 0.7607 | 0.0917 | 0.7685 | 0.0888 | 0.7757 | 0.09 | 0.7768 | 0.0922 | 0.7695 | 0.1019 | 0.7811 | 0.1043 | 0.7835 | 0.0965 | 0.7794 | 0.0904 | 0.7681 | 0.0906 | 0.7686 | 0.0988 | 0.7688 | 0.0958 | 0.7653 | 0.0813 | 0.7751 | 0.0906 | 0.7742 | 0.0988 | 0.7709 | 0.0968 | 0.7742 | 0.0933 | 0.7793 | 0.0932 | 0.7711 | 0.1048 | 0.7703 | 0.1049 | 0.7674 | 0.0963 | 0.763 | 0.0893 | 0.7647 | 0.0895 | 0.7629 | 0.0878 | 0.7571 | 0.0879 | 0.7547 | 0.0834 | 0.7598 | 0.0875 | 0.7637 | 0.0889 | 0.7583 | 0.092 | 0.7608 | 0.1013 | 0.7595 | 0.0981 | 0.756 | 0.0866 | 0.7587 | 0.0886 | 0.7566 | 0.0836 | 0.7543 | 0.0803 | 0.7642 | 0.101 | 0.7616 | 0.1049 | 0.7701 | 0.0892 | 0.7683 | 0.0901 | 0.7603 | 0.0889 | 0.753 | 0.0886 | 0.7537 | 0.0854 | 0.7587 | 0.089 | 0.7619 | 0.0944 | 0.7683 | 0.0973 | 0.7623 | 0.0938 | 0.7567 | 0.095 | 0.7599 | 0.0945 | 0.7583 | 0.0896 | 0.7548 | 0.0931 | 0.7544 | 0.0924 | 0.7571 | 0.0895 | 0.7564 | 0.0889 | 0.7542 | 0.0913 | 0.7586 | 0.0991 | 0.7572 | 0.1011 | 0.753 | 0.0984 | 0.7519 | 0.0882 | 0.756 | 0.0855 | 0.7605 | 0.0834 | 0.754 | 0.0894 | 0.7453 | 0.0875 | 0.7455 | 0.0878 | 0.747 | 0.0966 | 0.7473 | 0.0966 | 0.7446 | 0.0953 | 0.7434 | 0.0901 | 0.7528 | 0.0918 | 0.7555 | 0.0922 | 0.7508 | 0.0939 | 0.7535 | 0.0917 | 0.7543 | 0.0904 | 0.7521 | 0.0896 | 0.7499 | 0.0878 | 0.7521 | 0.0895 | 0.7463 | 0.0915 | 0.7387 | 0.0811 | 0.7409 | 0.0845 | 0.7407 | 0.0915 | 0.7477 | 0.0927 | 0.7449 | 0.0883 | 0.7454 | 0.09 | 0.7514 | 0.0927 | 0.7494 | 0.0896 | 0.7515 | 0.084 | 0.7537 | 0.0803 | 0.7444 | 0.0824 | 0.7372 | 0.0855 | 0.7374 | 0.0863 | 0.7418 | 0.0909 | 0.7428 | 0.0912 | 0.7436 | 0.0914 | 0.7428 | 0.0934 | 0.7404 | 0.0952 | 0.7372 | 0.0931 | 0.7344 | 0.0885 | 0.7428 | 0.0899 | 0.7475 | 0.0819 | 0.7421 | 0.0762 | 0.7492 | 0.0898 | 0.7449 | 0.0961 | 0.7407 | 0.0915 | 0.7407 | 0.0907 | 0.7444 | 0.0992 | 0.7502 | 0.0998 | 0.7462 | 0.0919 | 0.738 | 0.0868 | 0.7275 | 0.0892 | 0.7287 | 0.0906 | 0.7309 | 0.091 | 0.7333 | 0.0915 | 0.7376 | 0.0908 | 0.7345 | 0.0906 | 0.7294 | 0.0894 | 0.7368 | 0.0799 | 0.7363 | 0.0857 | 0.7285 | 0.0896 | 0.7259 | 0.09 | 0.7408 | 0.0926 | 0.7439 | 0.0801 | 0.7382 | 0.0712 | 0.7324 | 0.0738
756 | 0.848 | 0.1033 | 0.826 | 0.0938 | 0.8184 | 0.0983 | 0.8252 | 0.105 | 0.8237 | 0.0956 | 0.8236 | 0.0902 | 0.8131 | 0.1 | 0.819 | 0.1088 | 0.8203 | 0.1053 | 0.8182 | 0.1006 | 0.8176 | 0.0965 | 0.8168 | 0.0947 | 0.818 | 0.095 | 0.8165 | 0.1017 | 0.8153 | 0.1017 | 0.8168 | 0.1004 | 0.8133 | 0.1025 | 0.8073 | 0.1015 | 0.8011 | 0.0997 | 0.8026 | 0.0923 | 0.8003 | 0.0933 | 0.8013 | 0.0999 | 0.8113 | 0.1013 | 0.8085 | 0.1025 | 0.8065 | 0.1025 | 0.8028 | 0.1016 | 0.7985 | 0.0894 | 0.8029 | 0.0962 | 0.7977 | 0.1078 | 0.8014 | 0.1034 | 0.8057 | 0.102 | 0.8036 | 0.101 | 0.7982 | 0.0935 | 0.7955 | 0.0922 | 0.7901 | 0.0958 | 0.7852 | 0.0998 | 0.7906 | 0.1003 | 0.7958 | 0.0935 | 0.7899 | 0.0976 | 0.7896 | 0.1076 | 0.7899 | 0.1084 | 0.7953 | 0.0992 | 0.7919 | 0.092 | 0.7903 | 0.0889 | 0.7893 | 0.0904 | 0.789 | 0.096 | 0.7886 | 0.1018 | 0.7855 | 0.1039 | 0.7886 | 0.0943 | 0.789 | 0.0942 | 0.7826 | 0.1018 | 0.7815 | 0.1013 | 0.7831 | 0.0955 | 0.7873 | 0.0972 | 0.7853 | 0.1033 | 0.7758 | 0.0996 | 0.7704 | 0.1027 | 0.7659 | 0.1064 | 0.7746 | 0.0981 | 0.7844 | 0.0959 | 0.7853 | 0.1001 | 0.7842 | 0.1017 | 0.7786 | 0.1004 | 0.7695 | 0.0995 | 0.7701 | 0.0916 | 0.7722 | 0.0963 | 0.7747 | 0.098 | 0.7826 | 0.0983 | 0.7812 | 0.1 | 0.778 | 0.1005 | 0.769 | 0.1042 | 0.7645 | 0.1049 | 0.7657 | 0.1093 | 0.7747 | 0.1048 | 0.7729 | 0.0997 | 0.7726 | 0.0997 | 0.7711 | 0.0996 | 0.7711 | 0.096 | 0.7696 | 0.0997 | 0.7657 | 0.1008 | 0.7639 | 0.0979 | 0.7666 | 0.0978 | 0.7706 | 0.0932 | 0.7676 | 0.0937 | 0.7655 | 0.0985 | 0.7635 | 0.1005 | 0.7665 | 0.0986 | 0.77 | 0.0978 | 0.7671 | 0.0887 | 0.7667 | 0.0807 | 0.7756 | 0.0928 | 0.7727 | 0.1 | 0.7633 | 0.099 | 0.7569 | 0.0843 | 0.7637 | 0.0933 | 0.7656 | 0.101 | 0.7677 | 0.0995 | 0.7662 | 0.0972 | 0.7656 | 0.0942 | 0.7644 | 0.0955 | 0.765 | 0.0989 | 0.7615 | 0.0948 | 0.7575 | 0.0864 | 0.7539 | 0.0877 | 0.753 | 0.098 | 0.7613 | 0.0981 | 0.7578 | 0.0944 | 0.7546 | 0.1021 | 0.7556 | 0.1019 | 0.7564 | 0.0932 | 0.757 | 0.0878 | 0.7583 | 0.0878 | 0.7643 | 0.0904 | 0.7646 | 0.092 | 0.7588 | 0.0922 | 0.7531 | 0.0892 | 0.7634 | 0.1005 | 0.7675 | 0.0987 | 0.7561 | 0.0999 | 0.7443 | 0.0988 | 0.742 | 0.0991 | 0.7489 | 0.097 | 0.7536 | 0.0967 | 0.7516 | 0.095 | 0.7498 | 0.092 | 0.7507 | 0.0938 | 0.7489 | 0.0941 | 0.7474 | 0.0938 | 0.7496 | 0.092 | 0.7473 | 0.0873 | 0.7472 | 0.089 | 0.756 | 0.09 | 0.7557 | 0.0901 | 0.7489 | 0.0953 | 0.7452 | 0.0956 | 0.738 | 0.0897 | 0.7405 | 0.0978 | 0.7478 | 0.1041 | 0.7463 | 0.0942 | 0.7476 | 0.0863 | 0.7485 | 0.0862 | 0.7477 | 0.0961 | 0.7457 | 0.0992 | 0.7489 | 0.0961 | 0.7498 | 0.0963 | 0.7484 | 0.0967 | 0.7446 | 0.0973 | 0.7448 | 0.0921 | 0.7504 | 0.0921 | 0.7528 | 0.089 | 0.7429 | 0.0938 | 0.7401 | 0.1023 | 0.7366 | 0.1047 | 0.7377 | 0.0983 | 0.7404 | 0.089 | 0.7448 | 0.0892 | 0.755 | 0.0853 | 0.7561 | 0.0949 | 0.7439 | 0.0973 | 0.7303 | 0.098 | 0.7296 | 0.09 | 0.7368 | 0.0886 | 0.7412 | 0.0934 | 0.7456 | 0.0966 | 0.7425 | 0.0919 | 0.7408 | 0.0899 | 0.7408 | 0.091 | 0.7363 | 0.0945 | 0.7342 | 0.0967 | 0.7365 | 0.0954 | 0.737 | 0.0886 | 0.7393 | 0.0855 | 0.7357 | 0.0923 | 0.7365 | 0.0998
757 | 0.8538 | 0.1043 | 0.8341 | 0.0983 | 0.8262 | 0.1031 | 0.8285 | 0.1109 | 0.8302 | 0.1066 | 0.8331 | 0.1033 | 0.8295 | 0.1023 | 0.8198 | 0.0988 | 0.8226 | 0.1078 | 0.8292 | 0.1119 | 0.8289 | 0.1035 | 0.8282 | 0.1027 | 0.8182 | 0.1068 | 0.8058 | 0.1037 | 0.7998 | 0.1005 | 0.8009 | 0.108 | 0.81 | 0.1178 | 0.8152 | 0.111 | 0.8188 | 0.1081 | 0.8178 | 0.1061 | 0.8028 | 0.1086 | 0.7944 | 0.1132 | 0.8028 | 0.1109 | 0.8034 | 0.1065 | 0.8068 | 0.1039 | 0.8038 | 0.1062 | 0.7999 | 0.105 | 0.7991 | 0.1098 | 0.8023 | 0.1109 | 0.8099 | 0.1104 | 0.8087 | 0.1096 | 0.7995 | 0.1134 | 0.8001 | 0.1099 | 0.7918 | 0.104 | 0.7921 | 0.1058 | 0.8041 | 0.1094 | 0.7966 | 0.1022 | 0.7973 | 0.1065 | 0.8055 | 0.1084 | 0.7997 | 0.0993 | 0.7966 | 0.0988 | 0.7914 | 0.1032 | 0.798 | 0.1013 | 0.7937 | 0.0937 | 0.7867 | 0.0925 | 0.8008 | 0.089 | 0.8001 | 0.0895 | 0.791 | 0.0998 | 0.8053 | 0.0991 | 0.8006 | 0.1013 | 0.7904 | 0.1121 | 0.8004 | 0.1052 | 0.7941 | 0.09 | 0.792 | 0.0944 | 0.7913 | 0.1026 | 0.7838 | 0.1017 | 0.7819 | 0.1028 | 0.7861 | 0.1037 | 0.7905 | 0.1095 | 0.7877 | 0.1116 | 0.7804 | 0.1103 | 0.7757 | 0.0998 | 0.7821 | 0.104 | 0.7843 | 0.1069 | 0.786 | 0.1016 | 0.7821 | 0.0973 | 0.7789 | 0.0942 | 0.784 | 0.0901 | 0.7878 | 0.0958 | 0.7866 | 0.0998 | 0.7807 | 0.1048 | 0.7787 | 0.1067 | 0.7731 | 0.1013 | 0.7721 | 0.0933 | 0.7754 | 0.0955 | 0.7806 | 0.1015 | 0.7817 | 0.104 | 0.7756 | 0.0986 | 0.7755 | 0.0943 | 0.7818 | 0.0901 | 0.7766 | 0.0981 | 0.7744 | 0.1027 | 0.7713 | 0.1029 | 0.7662 | 0.1009 | 0.7606 | 0.103 | 0.7554 | 0.0989 | 0.7564 | 0.0953 | 0.7669 | 0.1051 | 0.7758 | 0.1039 | 0.7822 | 0.0959 | 0.7691 | 0.088 | 0.7658 | 0.0994 | 0.7653 | 0.1046 | 0.7658 | 0.0958 | 0.7728 | 0.1003 | 0.7713 | 0.1041 | 0.7652 | 0.0977 | 0.7621 | 0.097 | 0.7609 | 0.1044 | 0.7742 | 0.1071 | 0.7662 | 0.1018 | 0.7609 | 0.102 | 0.7634 | 0.0993 | 0.76 | 0.0864 | 0.7643 | 0.0948 | 0.7602 | 0.1084 | 0.7554 | 0.0965 | 0.7589 | 0.0982 | 0.7575 | 0.1063 | 0.7651 | 0.1053 | 0.7624 | 0.0912 | 0.7643 | 0.0846 | 0.7624 | 0.0996 | 0.7603 | 0.0979 | 0.761 | 0.0923 | 0.7513 | 0.0907 | 0.7477 | 0.0968 | 0.7472 | 0.102 | 0.7595 | 0.0961 | 0.759 | 0.0915 | 0.7512 | 0.0973 | 0.7441 | 0.0996 | 0.7487 | 0.091 | 0.7575 | 0.0898 | 0.7567 | 0.0983 | 0.7529 | 0.1051 | 0.7487 | 0.1011 | 0.7487 | 0.0987 | 0.7465 | 0.1001 | 0.7453 | 0.0937 | 0.7505 | 0.0916 | 0.7544 | 0.0981 | 0.7527 | 0.094 | 0.7554 | 0.0961 | 0.7462 | 0.1092 | 0.7347 | 0.0978 | 0.7402 | 0.0957 | 0.7484 | 0.0984 | 0.7517 | 0.0908 | 0.7575 | 0.0952 | 0.7523 | 0.1054 | 0.7463 | 0.1033 | 0.744 | 0.0973 | 0.7481 | 0.0954 | 0.7487 | 0.1036 | 0.743 | 0.0951 | 0.7466 | 0.0919 | 0.7446 | 0.106 | 0.7434 | 0.0963 | 0.7502 | 0.0879 | 0.7413 | 0.0947 | 0.7469 | 0.1054 | 0.7464 | 0.1016 | 0.7464 | 0.0936 | 0.7528 | 0.1024 | 0.7513 | 0.1098 | 0.7463 | 0.1097 | 0.7431 | 0.1001 | 0.7457 | 0.1012 | 0.7472 | 0.095 | 0.7394 | 0.0845 | 0.7382 | 0.0924 | 0.7357 | 0.1064 | 0.7497 | 0.1068 | 0.749 | 0.0936 | 0.7427 | 0.0894 | 0.7375 | 0.0872 | 0.7495 | 0.0912 | 0.7591 | 0.0898 | 0.7493 | 0.0982 | 0.7395 | 0.0961 | 0.7401 | 0.0931 | 0.7462 | 0.0912 | 0.7454 | 0.0951
758 | 0.8621 | 0.1052 | 0.8505 | 0.0951 | 0.8479 | 0.0964 | 0.8438 | 0.1097 | 0.8336 | 0.1082 | 0.8281 | 0.105 | 0.8259 | 0.1021 | 0.8295 | 0.1005 | 0.834 | 0.1028 | 0.8366 | 0.1021 | 0.8362 | 0.0932 | 0.8354 | 0.0997 | 0.8231 | 0.1066 | 0.8159 | 0.0985 | 0.821 | 0.1007 | 0.8279 | 0.1036 | 0.8315 | 0.1076 | 0.8295 | 0.0911 | 0.8366 | 0.0846 | 0.8281 | 0.099 | 0.8252 | 0.0943 | 0.8203 | 0.0839 | 0.8098 | 0.0825 | 0.8152 | 0.1072 | 0.816 | 0.1166 | 0.8281 | 0.1093 | 0.8272 | 0.1069 | 0.8232 | 0.1039 | 0.8243 | 0.0984 | 0.8222 | 0.0991 | 0.8219 | 0.0971 | 0.8269 | 0.0928 | 0.8164 | 0.1023 | 0.7969 | 0.0968 | 0.7904 | 0.0982 | 0.7933 | 0.1046 | 0.8026 | 0.1034 | 0.8085 | 0.0994 | 0.8072 | 0.0958 | 0.7975 | 0.089 | 0.7998 | 0.093 | 0.8015 | 0.1003 | 0.7967 | 0.0994 | 0.7957 | 0.101 | 0.7935 | 0.099 | 0.7927 | 0.0892 | 0.8044 | 0.1006 | 0.8049 | 0.1001 | 0.7957 | 0.0837 | 0.7899 | 0.0871 | 0.7854 | 0.0982 | 0.798 | 0.0993 | 0.7917 | 0.0865 | 0.7897 | 0.0882 | 0.79 | 0.0961 | 0.7936 | 0.0965 | 0.7924 | 0.094 | 0.7795 | 0.1039 | 0.7864 | 0.1101 | 0.7869 | 0.1048 | 0.7869 | 0.1019 | 0.7944 | 0.1034 | 0.7828 | 0.0947 | 0.7729 | 0.0948 | 0.7907 | 0.0906 | 0.7919 | 0.0882 | 0.7875 | 0.0943 | 0.7832 | 0.104 | 0.7855 | 0.1066 | 0.7845 | 0.1022 | 0.7754 | 0.1007 | 0.7756 | 0.0985 | 0.7832 | 0.0961 | 0.7865 | 0.0968 | 0.7809 | 0.0921 | 0.7802 | 0.0911 | 0.7788 | 0.0937 | 0.7724 | 0.0989 | 0.7754 | 0.1003 | 0.7854 | 0.0933 | 0.7755 | 0.0973 | 0.7726 | 0.0975 | 0.7745 | 0.0949 | 0.7733 | 0.0964 | 0.7778 | 0.1016 | 0.7803 | 0.1017 | 0.7813 | 0.1001 | 0.7834 | 0.1031 | 0.7789 | 0.0966 | 0.7714 | 0.0912 | 0.7684 | 0.0898 | 0.7712 | 0.0948 | 0.7743 | 0.0944 | 0.7729 | 0.0874 | 0.7711 | 0.0906 | 0.7717 | 0.0978 | 0.7807 | 0.1072 | 0.7687 | 0.1 | 0.7593 | 0.0983 | 0.769 | 0.0906 | 0.7753 | 0.0869 | 0.7778 | 0.089 | 0.7727 | 0.0946 | 0.7604 | 0.0919 | 0.7617 | 0.0953 | 0.78 | 0.087 | 0.7738 | 0.0761 | 0.7732 | 0.0789 | 0.7732 | 0.0857 | 0.7672 | 0.0974 | 0.7618 | 0.1025 | 0.7658 | 0.0985 | 0.7707 | 0.0957 | 0.7732 | 0.0944 | 0.7726 | 0.0891 | 0.7594 | 0.091 | 0.7641 | 0.1024 | 0.7638 | 0.102 | 0.7536 | 0.0998 | 0.7609 | 0.0977 | 0.7659 | 0.0981 | 0.7628 | 0.1047 | 0.7671 | 0.103 | 0.7726 | 0.0969 | 0.7721 | 0.0937 | 0.7687 | 0.0886 | 0.7609 | 0.0865 | 0.7534 | 0.0966 | 0.7643 | 0.107 | 0.7647 | 0.0989 | 0.7639 | 0.1032 | 0.7683 | 0.106 | 0.7649 | 0.0945 | 0.7591 | 0.0889 | 0.7423 | 0.096 | 0.7512 | 0.0985 | 0.7625 | 0.0935 | 0.7603 | 0.0975 | 0.757 | 0.0942 | 0.7604 | 0.0904 | 0.7639 | 0.0885 | 0.7552 | 0.0935 | 0.7573 | 0.0932 | 0.7731 | 0.0827 | 0.7584 | 0.0925 | 0.7489 | 0.0986 | 0.7508 | 0.1007 | 0.7597 | 0.1021 | 0.7562 | 0.0869 | 0.7566 | 0.0832 | 0.7486 | 0.0934 | 0.7484 | 0.0845 | 0.7534 | 0.0774 | 0.7434 | 0.0892 | 0.7522 | 0.1031 | 0.7525 | 0.1027 | 0.7532 | 0.0923 | 0.7476 | 0.0883 | 0.7441 | 0.0918 | 0.7442 | 0.0942 | 0.7486 | 0.094 | 0.7502 | 0.094 | 0.7442 | 0.0995 | 0.7485 | 0.0882 | 0.7421 | 0.0826 | 0.7371 | 0.0929 | 0.7488 | 0.0996 | 0.7553 | 0.0851 | 0.7652 | 0.078 | 0.7579 | 0.0881 | 0.7458 | 0.0855 | 0.7474 | 0.0835 | 0.7547 | 0.0809 | 0.7422 | 0.0844
759 | 0.8546 | 0.1029 | 0.8405 | 0.0992 | 0.8325 | 0.0999 | 0.8369 | 0.0978 | 0.8377 | 0.1021 | 0.8354 | 0.104 | 0.8341 | 0.1059 | 0.8348 | 0.111 | 0.8285 | 0.1072 | 0.8163 | 0.1071 | 0.8195 | 0.099 | 0.8296 | 0.1047 | 0.8274 | 0.1132 | 0.8219 | 0.1085 | 0.8249 | 0.1063 | 0.8309 | 0.0984 | 0.8202 | 0.1024 | 0.8139 | 0.1073 | 0.8111 | 0.1042 | 0.8151 | 0.0949 | 0.8138 | 0.0928 | 0.8118 | 0.0989 | 0.8085 | 0.1078 | 0.8154 | 0.1076 | 0.8137 | 0.0986 | 0.8065 | 0.0967 | 0.8139 | 0.1029 | 0.8092 | 0.1046 | 0.8031 | 0.108 | 0.8096 | 0.1113 | 0.803 | 0.0978 | 0.8063 | 0.0923 | 0.8172 | 0.1001 | 0.8115 | 0.1022 | 0.799 | 0.1018 | 0.7948 | 0.0916 | 0.7995 | 0.0945 | 0.8047 | 0.0968 | 0.8116 | 0.0959 | 0.7996 | 0.0956 | 0.7919 | 0.0988 | 0.7922 | 0.1 | 0.794 | 0.0985 | 0.7967 | 0.097 | 0.7945 | 0.103 | 0.7979 | 0.1022 | 0.7987 | 0.1033 | 0.7892 | 0.106 | 0.7849 | 0.0975 | 0.7837 | 0.0955 | 0.7833 | 0.0922 | 0.7838 | 0.0907 | 0.7842 | 0.0982 | 0.7837 | 0.1081 | 0.7916 | 0.1061 | 0.7899 | 0.0964 | 0.7907 | 0.0969 | 0.7867 | 0.1052 | 0.7851 | 0.1054 | 0.7857 | 0.0999 | 0.7851 | 0.0974 | 0.7846 | 0.0961 | 0.788 | 0.0972 | 0.7902 | 0.0961 | 0.7834 | 0.0954 | 0.7816 | 0.0978 | 0.7808 | 0.1019 | 0.783 | 0.1027 | 0.781 | 0.0967 | 0.7812 | 0.0959 | 0.778 | 0.1021 | 0.7822 | 0.1065 | 0.7786 | 0.1023 | 0.7724 | 0.0947 | 0.7768 | 0.0868 | 0.7849 | 0.0954 | 0.7829 | 0.1001 | 0.7731 | 0.0886 | 0.7759 | 0.0903 | 0.782 | 0.0905 | 0.7736 | 0.0995 | 0.7696 | 0.0964 | 0.7748 | 0.0938 | 0.7796 | 0.0963 | 0.7789 | 0.1025 | 0.7765 | 0.1048 | 0.7837 | 0.0983 | 0.7798 | 0.0975 | 0.773 | 0.0943 | 0.7751 | 0.0808 | 0.7735 | 0.0711 | 0.7737 | 0.0875 | 0.7644 | 0.107 | 0.7712 | 0.1013 | 0.7753 | 0.1003 | 0.769 | 0.1035 | 0.7679 | 0.0953 | 0.7708 | 0.093 | 0.7694 | 0.0936 | 0.7629 | 0.095 | 0.7651 | 0.0938 | 0.7721 | 0.0997 | 0.7804 | 0.1018 | 0.7697 | 0.0974 | 0.7606 | 0.099 | 0.7571 | 0.1 | 0.7589 | 0.0987 | 0.7602 | 0.0933 | 0.7636 | 0.0865 | 0.7578 | 0.0891 | 0.768 | 0.1024 | 0.7753 | 0.1036 | 0.7579 | 0.0944 | 0.7563 | 0.0941 | 0.7619 | 0.0918 | 0.7615 | 0.098 | 0.7569 | 0.0989 | 0.7524 | 0.0983 | 0.7609 | 0.0858 | 0.7672 | 0.0912 | 0.7628 | 0.0961 | 0.7623 | 0.0931 | 0.7614 | 0.0955 | 0.7642 | 0.1007 | 0.7694 | 0.0994 | 0.7621 | 0.094 | 0.7669 | 0.1021 | 0.7686 | 0.1056 | 0.7644 | 0.0961 | 0.767 | 0.092 | 0.766 | 0.091 | 0.7606 | 0.089 | 0.766 | 0.094 | 0.7647 | 0.0962 | 0.7497 | 0.1018 | 0.7534 | 0.0956 | 0.7658 | 0.0881 | 0.763 | 0.0934 | 0.7552 | 0.0855 | 0.7574 | 0.089 | 0.7526 | 0.0987 | 0.745 | 0.1007 | 0.7493 | 0.1043 | 0.7597 | 0.0939 | 0.7453 | 0.0862 | 0.7527 | 0.0961 | 0.7598 | 0.0925 | 0.7493 | 0.088 | 0.7569 | 0.0907 | 0.7635 | 0.0901 | 0.7557 | 0.0945 | 0.759 | 0.1005 | 0.7576 | 0.0932 | 0.7569 | 0.0834 | 0.7597 | 0.0942 | 0.7555 | 0.1041 | 0.7535 | 0.1008 | 0.7468 | 0.0955 | 0.744 | 0.0937 | 0.7502 | 0.0876 | 0.7574 | 0.0865 | 0.7562 | 0.0885 | 0.7497 | 0.0943 | 0.7515 | 0.0964 | 0.7494 | 0.1006 | 0.7447 | 0.097 | 0.7389 | 0.0935 | 0.7388 | 0.0868 | 0.7508 | 0.0857 | 0.7564 | 0.0975 | 0.7515 | 0.0982 | 0.7458 | 0.0917 | 0.7422 | 0.0843 | 0.7401 | 0.0824
760 | 0.8722 | 0.1052 | 0.855 | 0.1048 | 0.8443 | 0.1099 | 0.846 | 0.1095 | 0.8454 | 0.0994 | 0.8532 | 0.0998 | 0.8596 | 0.103 | 0.8436 | 0.106 | 0.8328 | 0.1112 | 0.8447 | 0.1011 | 0.8496 | 0.1013 | 0.8482 | 0.104 | 0.8381 | 0.1079 | 0.825 | 0.102 | 0.8239 | 0.1056 | 0.8223 | 0.1055 | 0.8237 | 0.0985 | 0.83 | 0.1034 | 0.8306 | 0.1078 | 0.8348 | 0.1052 | 0.8315 | 0.1045 | 0.8255 | 0.1036 | 0.8218 | 0.1023 | 0.824 | 0.1023 | 0.83 | 0.1032 | 0.831 | 0.106 | 0.8189 | 0.1064 | 0.8122 | 0.1065 | 0.8139 | 0.1066 | 0.8191 | 0.1097 | 0.8207 | 0.1079 | 0.8206 | 0.106 | 0.825 | 0.1 | 0.8215 | 0.0973 | 0.8122 | 0.0972 | 0.8012 | 0.0975 | 0.8056 | 0.1018 | 0.8096 | 0.1024 | 0.808 | 0.1033 | 0.8049 | 0.1001 | 0.8084 | 0.1059 | 0.8139 | 0.1103 | 0.8114 | 0.1132 | 0.8018 | 0.1064 | 0.7968 | 0.0994 | 0.8049 | 0.0928 | 0.8109 | 0.0963 | 0.803 | 0.0992 | 0.795 | 0.0893 | 0.7979 | 0.0949 | 0.7967 | 0.0993 | 0.7992 | 0.0955 | 0.806 | 0.0975 | 0.8092 | 0.0964 | 0.8121 | 0.0943 | 0.8093 | 0.1054 | 0.8006 | 0.1123 | 0.8025 | 0.1084 | 0.8078 | 0.1091 | 0.8068 | 0.1107 | 0.7981 | 0.1074 | 0.7915 | 0.0917 | 0.7986 | 0.0988 | 0.8001 | 0.1014 | 0.7954 | 0.097 | 0.7915 | 0.0874 | 0.7962 | 0.0885 | 0.8026 | 0.0979 | 0.8021 | 0.0916 | 0.8069 | 0.0931 | 0.8005 | 0.1069 | 0.7985 | 0.1047 | 0.7979 | 0.1012 | 0.7997 | 0.0913 | 0.7946 | 0.0874 | 0.7984 | 0.0988 | 0.7981 | 0.1007 | 0.7832 | 0.0859 | 0.7843 | 0.0921 | 0.7856 | 0.0989 | 0.7857 | 0.0993 | 0.7871 | 0.0968 | 0.7842 | 0.0956 | 0.7816 | 0.0918 | 0.7905 | 0.1083 | 0.7875 | 0.1108 | 0.7868 | 0.1016 | 0.7913 | 0.1039 | 0.7927 | 0.1019 | 0.7948 | 0.0963 | 0.7858 | 0.0956 | 0.7855 | 0.1049 | 0.7848 | 0.1106 | 0.7818 | 0.1013 | 0.788 | 0.1035 | 0.7917 | 0.1048 | 0.7926 | 0.1022 | 0.7851 | 0.0952 | 0.7833 | 0.0941 | 0.7897 | 0.0984 | 0.7863 | 0.0986 | 0.7828 | 0.1013 | 0.7866 | 0.0976 | 0.7847 | 0.0972 | 0.7778 | 0.0985 | 0.7769 | 0.0943 | 0.7775 | 0.0971 | 0.7747 | 0.0914 | 0.7763 | 0.0896 | 0.7774 | 0.0989 | 0.7756 | 0.0925 | 0.7832 | 0.0831 | 0.7787 | 0.0931 | 0.7757 | 0.0916 | 0.7779 | 0.0899 | 0.7732 | 0.0955 | 0.7789 | 0.0953 | 0.7806 | 0.0868 | 0.7652 | 0.0857 | 0.7704 | 0.096 | 0.7782 | 0.1043 | 0.788 | 0.1063 | 0.7825 | 0.1068 | 0.7745 | 0.1084 | 0.7693 | 0.1089 | 0.7731 | 0.1078 | 0.771 | 0.1035 | 0.7647 | 0.1061 | 0.7685 | 0.1023 | 0.7724 | 0.1004 | 0.7711 | 0.1033 | 0.7749 | 0.0996 | 0.7811 | 0.0938 | 0.7847 | 0.0838 | 0.7632 | 0.0915 | 0.7543 | 0.0927 | 0.7553 | 0.0942 | 0.7626 | 0.094 | 0.7683 | 0.0974 | 0.7659 | 0.0931 | 0.7647 | 0.0867 | 0.7704 | 0.086 | 0.7692 | 0.0893 | 0.7617 | 0.0928 | 0.7571 | 0.0933 | 0.7609 | 0.0935 | 0.7709 | 0.0901 | 0.7746 | 0.0933 | 0.7688 | 0.0962 | 0.7595 | 0.0961 | 0.7561 | 0.0931 | 0.7654 | 0.1001 | 0.7666 | 0.0932 | 0.7627 | 0.0856 | 0.7652 | 0.0934 | 0.7653 | 0.0966 | 0.7721 | 0.0899 | 0.7588 | 0.0934 | 0.7516 | 0.1018 | 0.7516 | 0.0991 | 0.7512 | 0.0881 | 0.7621 | 0.0886 | 0.7691 | 0.0911 | 0.7646 | 0.0961 | 0.7645 | 0.0983 | 0.762 | 0.0969 | 0.7549 | 0.0933 | 0.759 | 0.0898 | 0.7594 | 0.0902 | 0.7507 | 0.0981 | 0.7582 | 0.1048 | 0.7632 | 0.1053 | 0.7624 | 0.1027 | 0.76 | 0.0948
761 | 0.8786 | 0.1041 | 0.8651 | 0.1156 | 0.8546 | 0.124 | 0.8508 | 0.1269 | 0.8488 | 0.1086 | 0.8534 | 0.089 | 0.8525 | 0.0869 | 0.8541 | 0.1131 | 0.8451 | 0.1207 | 0.8439 | 0.1117 | 0.8464 | 0.0926 | 0.8614 | 0.0948 | 0.866 | 0.0982 | 0.8492 | 0.1029 | 0.8304 | 0.1022 | 0.8255 | 0.1015 | 0.8333 | 0.1078 | 0.8326 | 0.1076 | 0.8322 | 0.1052 | 0.8267 | 0.1095 | 0.8331 | 0.1184 | 0.832 | 0.113 | 0.8299 | 0.1013 | 0.8414 | 0.0937 | 0.849 | 0.0954 | 0.8389 | 0.1028 | 0.8229 | 0.0968 | 0.8223 | 0.1041 | 0.8248 | 0.1087 | 0.8154 | 0.1122 | 0.8189 | 0.1118 | 0.8273 | 0.1088 | 0.8306 | 0.1089 | 0.8216 | 0.1036 | 0.8122 | 0.1065 | 0.8192 | 0.0976 | 0.8268 | 0.0847 | 0.835 | 0.082 | 0.817 | 0.1011 | 0.8087 | 0.1043 | 0.8108 | 0.1081 | 0.8129 | 0.1113 | 0.806 | 0.1094 | 0.8042 | 0.1045 | 0.8117 | 0.1009 | 0.8256 | 0.1038 | 0.8245 | 0.0928 | 0.823 | 0.0873 | 0.8128 | 0.0957 | 0.8092 | 0.0995 | 0.8113 | 0.103 | 0.8109 | 0.1083 | 0.8105 | 0.1134 | 0.8042 | 0.1093 | 0.8055 | 0.0949 | 0.8011 | 0.0992 | 0.7998 | 0.1094 | 0.8104 | 0.1102 | 0.8158 | 0.1093 | 0.8125 | 0.0964 | 0.8122 | 0.0871 | 0.8085 | 0.0942 | 0.8109 | 0.1004 | 0.8111 | 0.1043 | 0.8084 | 0.104 | 0.8088 | 0.1037 | 0.8082 | 0.0947 | 0.7997 | 0.0888 | 0.803 | 0.0903 | 0.8058 | 0.0918 | 0.8013 | 0.094 | 0.7945 | 0.0893 | 0.7911 | 0.098 | 0.7942 | 0.1064 | 0.8097 | 0.1186 | 0.8042 | 0.1044 | 0.7943 | 0.0933 | 0.7795 | 0.0901 | 0.7894 | 0.0999 | 0.7959 | 0.1042 | 0.781 | 0.0937 | 0.7923 | 0.1099 | 0.7894 | 0.1143 | 0.7943 | 0.0863 | 0.7994 | 0.0885 | 0.7937 | 0.0986 | 0.8003 | 0.0977 | 0.802 | 0.1031 | 0.7918 | 0.0991 | 0.787 | 0.0896 | 0.7941 | 0.1041 | 0.7919 | 0.1096 | 0.7923 | 0.0992 | 0.7856 | 0.0829 | 0.7928 | 0.0967 | 0.7881 | 0.1122 | 0.7904 | 0.1019 | 0.7933 | 0.0983 | 0.793 | 0.1058 | 0.8025 | 0.1054 | 0.7875 | 0.0864 | 0.7835 | 0.0914 | 0.7875 | 0.1039 | 0.7813 | 0.101 | 0.784 | 0.1046 | 0.7977 | 0.1014 | 0.8012 | 0.098 | 0.7991 | 0.0971 | 0.793 | 0.1023 | 0.789 | 0.0997 | 0.7845 | 0.0901 | 0.7781 | 0.0939 | 0.7746 | 0.1051 | 0.7753 | 0.1018 | 0.7861 | 0.0966 | 0.7943 | 0.0974 | 0.7837 | 0.0867 | 0.7761 | 0.0882 | 0.7746 | 0.093 | 0.7781 | 0.0935 | 0.7847 | 0.0929 | 0.7856 | 0.0969 | 0.7866 | 0.0994 | 0.7812 | 0.095 | 0.7829 | 0.0881 | 0.7849 | 0.1024 | 0.7749 | 0.1046 | 0.7786 | 0.1004 | 0.7866 | 0.1127 | 0.7878 | 0.1141 | 0.7855 | 0.1083 | 0.776 | 0.0943 | 0.773 | 0.0857 | 0.775 | 0.0854 | 0.783 | 0.0873 | 0.7664 | 0.0788 | 0.7669 | 0.0865 | 0.7714 | 0.0956 | 0.7639 | 0.0853 | 0.7644 | 0.0874 | 0.7637 | 0.0942 | 0.7692 | 0.0977 | 0.7695 | 0.1036 | 0.7659 | 0.1113 | 0.7628 | 0.1169 | 0.76 | 0.1099 | 0.7657 | 0.0955 | 0.7669 | 0.089 | 0.7718 | 0.0837 | 0.7731 | 0.0771 | 0.762 | 0.077 | 0.7769 | 0.0959 | 0.7802 | 0.0947 | 0.7772 | 0.0855 | 0.7716 | 0.0809 | 0.7728 | 0.0849 | 0.7784 | 0.0925 | 0.7835 | 0.1058 | 0.7739 | 0.0965 | 0.7679 | 0.0896 | 0.7554 | 0.0959 | 0.7593 | 0.102 | 0.761 | 0.0975 | 0.7528 | 0.0835 | 0.764 | 0.0887 | 0.7713 | 0.0876 | 0.7673 | 0.0878 | 0.7609 | 0.0865 | 0.7574 | 0.0861 | 0.7543 | 0.0902 | 0.7546 | 0.1023 | 0.7476 | 0.0968 | 0.7491 | 0.0884 | 0.7696 | 0.0917
762 | 0.8818 | 0.1073 | 0.8635 | 0.1024 | 0.8544 | 0.1038 | 0.8603 | 0.1023 | 0.8596 | 0.1002 | 0.8565 | 0.103 | 0.8539 | 0.108 | 0.8617 | 0.1173 | 0.8574 | 0.1155 | 0.8453 | 0.1147 | 0.8589 | 0.0989 | 0.8638 | 0.0989 | 0.8506 | 0.1108 | 0.8503 | 0.1132 | 0.8451 | 0.1105 | 0.8411 | 0.1074 | 0.8387 | 0.1063 | 0.8465 | 0.1129 | 0.8448 | 0.1128 | 0.8358 | 0.1039 | 0.8305 | 0.0969 | 0.8345 | 0.1033 | 0.8418 | 0.1093 | 0.8403 | 0.0972 | 0.8441 | 0.1027 | 0.8307 | 0.1174 | 0.8237 | 0.1028 | 0.825 | 0.0995 | 0.8207 | 0.1017 | 0.8143 | 0.1027 | 0.8321 | 0.1094 | 0.8425 | 0.1064 | 0.8272 | 0.0982 | 0.8307 | 0.108 | 0.8311 | 0.1148 | 0.8321 | 0.1114 | 0.8305 | 0.0945 | 0.8262 | 0.0823 | 0.8066 | 0.0938 | 0.8222 | 0.1159 | 0.8306 | 0.1148 | 0.8303 | 0.1137 | 0.8268 | 0.1085 | 0.8233 | 0.1035 | 0.816 | 0.1085 | 0.8218 | 0.1121 | 0.8228 | 0.1136 | 0.8172 | 0.1118 | 0.814 | 0.1012 | 0.8148 | 0.1034 | 0.8135 | 0.1043 | 0.816 | 0.0995 | 0.8049 | 0.0977 | 0.797 | 0.1051 | 0.8053 | 0.1032 | 0.8078 | 0.0992 | 0.8129 | 0.1071 | 0.8055 | 0.1216 | 0.8038 | 0.1069 | 0.81 | 0.097 | 0.8093 | 0.0968 | 0.8082 | 0.0952 | 0.8136 | 0.1046 | 0.8097 | 0.1108 | 0.8008 | 0.1058 | 0.7999 | 0.1003 | 0.8072 | 0.0981 | 0.8133 | 0.1025 | 0.8115 | 0.097 | 0.8071 | 0.0915 | 0.8001 | 0.0902 | 0.7994 | 0.0975 | 0.8 | 0.1005 | 0.7993 | 0.0992 | 0.7898 | 0.084 | 0.8035 | 0.0902 | 0.8148 | 0.0987 | 0.8 | 0.1018 | 0.7946 | 0.1029 | 0.798 | 0.0924 | 0.7899 | 0.0888 | 0.7977 | 0.1002 | 0.8027 | 0.1009 | 0.8034 | 0.0961 | 0.7998 | 0.1018 | 0.7981 | 0.1073 | 0.803 | 0.1107 | 0.8024 | 0.1061 | 0.8022 | 0.1008 | 0.7932 | 0.1038 | 0.7964 | 0.0954 | 0.7923 | 0.0811 | 0.7841 | 0.0851 | 0.8048 | 0.1011 | 0.8055 | 0.1055 | 0.7995 | 0.1097 | 0.7948 | 0.116 | 0.7829 | 0.1056 | 0.7857 | 0.1 | 0.7959 | 0.104 | 0.7915 | 0.1005 | 0.7814 | 0.1005 | 0.7801 | 0.0883 | 0.7778 | 0.0823 | 0.7844 | 0.0975 | 0.792 | 0.1157 | 0.794 | 0.1203 | 0.787 | 0.1086 | 0.7871 | 0.0935 | 0.7855 | 0.0941 | 0.791 | 0.0976 | 0.7992 | 0.0941 | 0.7831 | 0.1027 | 0.7789 | 0.1098 | 0.7834 | 0.0985 | 0.7734 | 0.0937 | 0.7744 | 0.1002 | 0.775 | 0.1021 | 0.7818 | 0.0954 | 0.7912 | 0.0991 | 0.7892 | 0.0967 | 0.7787 | 0.0973 | 0.7781 | 0.0989 | 0.7757 | 0.0978 | 0.773 | 0.096 | 0.7766 | 0.0942 | 0.7783 | 0.0958 | 0.7779 | 0.1044 | 0.7793 | 0.1093 | 0.7831 | 0.1084 | 0.7843 | 0.1161 | 0.7894 | 0.1136 | 0.7754 | 0.092 | 0.7693 | 0.0892 | 0.7726 | 0.0949 | 0.77 | 0.0949 | 0.7747 | 0.1013 | 0.7728 | 0.1124 | 0.7718 | 0.0974 | 0.7726 | 0.0935 | 0.7577 | 0.1068 | 0.7669 | 0.1069 | 0.7751 | 0.1055 | 0.7778 | 0.0987 | 0.7677 | 0.0867 | 0.7708 | 0.1001 | 0.7673 | 0.1076 | 0.7805 | 0.0916 | 0.7915 | 0.0955 | 0.785 | 0.1057 | 0.7785 | 0.1013 | 0.7769 | 0.1014 | 0.7706 | 0.0979 | 0.7699 | 0.0892 | 0.7753 | 0.0925 | 0.7764 | 0.1004 | 0.7751 | 0.1049 | 0.7743 | 0.1044 | 0.7668 | 0.1002 | 0.7555 | 0.1008 | 0.765 | 0.0918 | 0.7717 | 0.0956 | 0.7677 | 0.1055 | 0.7698 | 0.1064 | 0.7683 | 0.0974 | 0.7696 | 0.0936 | 0.767 | 0.0961 | 0.761 | 0.0949 | 0.7576 | 0.1054 | 0.7635 | 0.1083 | 0.7741 | 0.1075 | 0.7767 | 0.1003 | 0.7702 | 0.0953 | 0.7601 | 0.0929
763 | 0.8827 | 0.1048 | 0.8705 | 0.1073 | 0.8603 | 0.1078 | 0.8604 | 0.0996 | 0.858 | 0.0875 | 0.8606 | 0.0874 | 0.8617 | 0.0955 | 0.857 | 0.1123 | 0.8454 | 0.1107 | 0.8489 | 0.0995 | 0.8518 | 0.1043 | 0.8515 | 0.1064 | 0.855 | 0.1101 | 0.8611 | 0.1195 | 0.8415 | 0.1018 | 0.8287 | 0.1004 | 0.8298 | 0.1093 | 0.8353 | 0.1035 | 0.8412 | 0.1002 | 0.8342 | 0.1058 | 0.8399 | 0.102 | 0.843 | 0.0934 | 0.8364 | 0.0955 | 0.8449 | 0.1035 | 0.8463 | 0.096 | 0.8386 | 0.0924 | 0.8303 | 0.0942 | 0.8296 | 0.1079 | 0.8288 | 0.1152 | 0.8378 | 0.1036 | 0.8448 | 0.0973 | 0.8446 | 0.0977 | 0.8428 | 0.099 | 0.8281 | 0.0996 | 0.8169 | 0.1037 | 0.8231 | 0.1017 | 0.8236 | 0.1007 | 0.8268 | 0.1007 | 0.8268 | 0.1052 | 0.8238 | 0.106 | 0.8282 | 0.1068 | 0.8384 | 0.1049 | 0.8344 | 0.1082 | 0.8243 | 0.1051 | 0.8157 | 0.103 | 0.8205 | 0.0974 | 0.8288 | 0.1039 | 0.8245 | 0.1086 | 0.8146 | 0.1025 | 0.8149 | 0.11 | 0.8117 | 0.11 | 0.8084 | 0.1025 | 0.8126 | 0.0868 | 0.8284 | 0.0872 | 0.8261 | 0.106 | 0.8139 | 0.1015 | 0.8093 | 0.1014 | 0.8101 | 0.0986 | 0.8111 | 0.0898 | 0.8194 | 0.0918 | 0.8208 | 0.095 | 0.8116 | 0.094 | 0.8103 | 0.1044 | 0.8078 | 0.1065 | 0.8095 | 0.0947 | 0.8075 | 0.0882 | 0.808 | 0.0913 | 0.8174 | 0.0956 | 0.8105 | 0.0961 | 0.8008 | 0.0974 | 0.7936 | 0.0984 | 0.7981 | 0.1012 | 0.8034 | 0.1135 | 0.8064 | 0.1125 | 0.797 | 0.0956 | 0.7995 | 0.0914 | 0.803 | 0.0984 | 0.8108 | 0.1049 | 0.8081 | 0.0987 | 0.8021 | 0.0985 | 0.8051 | 0.0957 | 0.8032 | 0.1001 | 0.7907 | 0.1061 | 0.7902 | 0.0967 | 0.7975 | 0.1064 | 0.7955 | 0.1101 | 0.7968 | 0.1015 | 0.8003 | 0.0935 | 0.804 | 0.0915 | 0.8039 | 0.096 | 0.8036 | 0.1037 | 0.8014 | 0.1018 | 0.799 | 0.0962 | 0.7918 | 0.0874 | 0.7972 | 0.0918 | 0.7986 | 0.0992 | 0.7965 | 0.0989 | 0.7955 | 0.0958 | 0.793 | 0.088 | 0.7856 | 0.0818 | 0.7836 | 0.0974 | 0.7784 | 0.1052 | 0.7957 | 0.093 | 0.7978 | 0.0968 | 0.7914 | 0.098 | 0.7931 | 0.0903 | 0.7968 | 0.0899 | 0.8001 | 0.0943 | 0.7999 | 0.0997 | 0.7896 | 0.1031 | 0.7881 | 0.1046 | 0.7959 | 0.1028 | 0.7945 | 0.1123 | 0.7926 | 0.1081 | 0.7951 | 0.0962 | 0.7822 | 0.0946 | 0.7774 | 0.1064 | 0.7737 | 0.1173 | 0.7917 | 0.1069 | 0.7932 | 0.1065 | 0.7893 | 0.1139 | 0.7884 | 0.1148 | 0.7831 | 0.1044 | 0.7854 | 0.1005 | 0.7903 | 0.0963 | 0.7904 | 0.0937 | 0.792 | 0.0946 | 0.7952 | 0.0927 | 0.7899 | 0.0964 | 0.7813 | 0.0991 | 0.7738 | 0.1085 | 0.7834 | 0.1081 | 0.7855 | 0.105 | 0.7831 | 0.102 | 0.781 | 0.0984 | 0.7811 | 0.1049 | 0.7807 | 0.1055 | 0.7894 | 0.0958 | 0.7849 | 0.0896 | 0.7807 | 0.0934 | 0.7711 | 0.1009 | 0.7754 | 0.0935 | 0.7829 | 0.0921 | 0.7911 | 0.0878 | 0.7858 | 0.0929 | 0.7803 | 0.0976 | 0.7797 | 0.1019 | 0.7854 | 0.105 | 0.787 | 0.1007 | 0.7871 | 0.0995 | 0.7826 | 0.1016 | 0.7804 | 0.1058 | 0.7723 | 0.1026 | 0.7664 | 0.0961 | 0.7766 | 0.0992 | 0.7809 | 0.0953 | 0.7857 | 0.086 | 0.7747 | 0.0934 | 0.769 | 0.1032 | 0.7721 | 0.1013 | 0.771 | 0.0876 | 0.7754 | 0.0882 | 0.772 | 0.0987 | 0.7724 | 0.1046 | 0.7615 | 0.1041 | 0.7498 | 0.1047 | 0.7574 | 0.0923 | 0.7615 | 0.0986 | 0.7623 | 0.1057 | 0.7752 | 0.1014 | 0.7728 | 0.1008 | 0.7699 | 0.0988 | 0.7693 | 0.0979 | 0.7704 | 0.0952
764 | 0.8855 | 0.108 | 0.8717 | 0.0934 | 0.8698 | 0.0953 | 0.8646 | 0.1099 | 0.8459 | 0.1 | 0.8407 | 0.0944 | 0.8475 | 0.0943 | 0.8602 | 0.1102 | 0.8615 | 0.116 | 0.8491 | 0.1194 | 0.8438 | 0.0989 | 0.8516 | 0.1003 | 0.8461 | 0.1083 | 0.8484 | 0.0953 | 0.847 | 0.0942 | 0.8324 | 0.1036 | 0.8406 | 0.0915 | 0.8492 | 0.0976 | 0.8412 | 0.1051 | 0.8372 | 0.1002 | 0.8374 | 0.0982 | 0.8384 | 0.0985 | 0.8388 | 0.0994 | 0.8273 | 0.1055 | 0.831 | 0.1126 | 0.8482 | 0.1085 | 0.836 | 0.1059 | 0.8389 | 0.1171 | 0.8402 | 0.1169 | 0.8357 | 0.0982 | 0.8332 | 0.0955 | 0.8313 | 0.0977 | 0.8448 | 0.0956 | 0.8431 | 0.0999 | 0.8354 | 0.1038 | 0.8382 | 0.0975 | 0.8356 | 0.0941 | 0.831 | 0.0979 | 0.8143 | 0.1104 | 0.8215 | 0.097 | 0.8276 | 0.091 | 0.8163 | 0.0991 | 0.8238 | 0.0975 | 0.8262 | 0.1016 | 0.8247 | 0.1057 | 0.8322 | 0.1028 | 0.8372 | 0.0987 | 0.8342 | 0.097 | 0.8245 | 0.0947 | 0.819 | 0.1056 | 0.8099 | 0.1151 | 0.8161 | 0.1055 | 0.8164 | 0.0905 | 0.8163 | 0.0853 | 0.8141 | 0.0875 | 0.8067 | 0.098 | 0.797 | 0.1043 | 0.7985 | 0.1027 | 0.8057 | 0.107 | 0.8114 | 0.1115 | 0.8115 | 0.1132 | 0.812 | 0.1035 | 0.8074 | 0.0984 | 0.7973 | 0.1042 | 0.8037 | 0.1011 | 0.8042 | 0.1013 | 0.8002 | 0.1024 | 0.8042 | 0.0956 | 0.8069 | 0.0858 | 0.8205 | 0.0936 | 0.8216 | 0.1178 | 0.8105 | 0.1227 | 0.7952 | 0.1165 | 0.797 | 0.0974 | 0.806 | 0.098 | 0.8128 | 0.0992 | 0.819 | 0.0957 | 0.8017 | 0.0921 | 0.8042 | 0.0966 | 0.8108 | 0.1037 | 0.8124 | 0.1025 | 0.802 | 0.0962 | 0.788 | 0.0981 | 0.7941 | 0.0867 | 0.7998 | 0.094 | 0.7964 | 0.0962 | 0.7964 | 0.0912 | 0.8009 | 0.0945 | 0.7988 | 0.0934 | 0.8035 | 0.0852 | 0.7989 | 0.0993 | 0.7942 | 0.1048 | 0.8012 | 0.0968 | 0.7851 | 0.0996 | 0.7898 | 0.1159 | 0.8004 | 0.114 | 0.7922 | 0.1064 | 0.7998 | 0.1133 | 0.8035 | 0.1106 | 0.7958 | 0.1074 | 0.7934 | 0.1089 | 0.7923 | 0.1044 | 0.8 | 0.092 | 0.8009 | 0.0971 | 0.7942 | 0.0992 | 0.7888 | 0.0988 | 0.782 | 0.1031 | 0.7788 | 0.1029 | 0.7937 | 0.0884 | 0.7973 | 0.094 | 0.7912 | 0.096 | 0.7898 | 0.0889 | 0.7917 | 0.0815 | 0.7942 | 0.0898 | 0.79 | 0.0935 | 0.7797 | 0.0974 | 0.7746 | 0.0912 | 0.7759 | 0.0819 | 0.7724 | 0.0845 | 0.783 | 0.1072 | 0.7798 | 0.1098 | 0.7831 | 0.095 | 0.7917 | 0.0906 | 0.795 | 0.0936 | 0.7874 | 0.1032 | 0.7897 | 0.1023 | 0.7889 | 0.0966 | 0.7864 | 0.0958 | 0.786 | 0.099 | 0.7818 | 0.1 | 0.779 | 0.1076 | 0.7961 | 0.1026 | 0.7904 | 0.0963 | 0.7811 | 0.1048 | 0.7815 | 0.1124 | 0.7779 | 0.1037 | 0.7854 | 0.1019 | 0.7811 | 0.1111 | 0.7803 | 0.0916 | 0.7896 | 0.0888 | 0.7825 | 0.1012 | 0.7724 | 0.105 | 0.7789 | 0.1079 | 0.7896 | 0.1051 | 0.783 | 0.1008 | 0.7785 | 0.1018 | 0.777 | 0.1017 | 0.7848 | 0.0979 | 0.7835 | 0.0923 | 0.7803 | 0.0948 | 0.7826 | 0.0939 | 0.7801 | 0.0882 | 0.7722 | 0.0859 | 0.7611 | 0.0888 | 0.7686 | 0.098 | 0.7793 | 0.1085 | 0.79 | 0.1072 | 0.7763 | 0.098 | 0.7647 | 0.0956 | 0.7566 | 0.0999 | 0.7707 | 0.0999 | 0.775 | 0.1003 | 0.7726 | 0.1057 | 0.7796 | 0.1042 | 0.7742 | 0.1062 | 0.7609 | 0.1162 | 0.7686 | 0.1045 | 0.7761 | 0.09 | 0.7835 | 0.0867 | 0.7769 | 0.0968 | 0.7705 | 0.0979 | 0.7752 | 0.1013 | 0.7827 | 0.0981 | 0.7652 | 0.086
765 | 0.8959 | 0.1104 | 0.8864 | 0.1042 | 0.8797 | 0.0981 | 0.8675 | 0.0989 | 0.8615 | 0.1 | 0.865 | 0.1045 | 0.8777 | 0.1021 | 0.8728 | 0.1091 | 0.8666 | 0.1125 | 0.8653 | 0.1081 | 0.8724 | 0.09 | 0.8721 | 0.0897 | 0.8548 | 0.1017 | 0.8606 | 0.0982 | 0.8535 | 0.0907 | 0.8504 | 0.0917 | 0.8604 | 0.0981 | 0.8672 | 0.1049 | 0.8659 | 0.1031 | 0.8551 | 0.1046 | 0.8527 | 0.1243 | 0.8417 | 0.1211 | 0.8423 | 0.1024 | 0.8358 | 0.0998 | 0.8395 | 0.1053 | 0.851 | 0.1052 | 0.8539 | 0.0987 | 0.8535 | 0.101 | 0.8466 | 0.1103 | 0.8505 | 0.1134 | 0.8431 | 0.1017 | 0.835 | 0.101 | 0.8416 | 0.0984 | 0.8399 | 0.1016 | 0.8368 | 0.1083 | 0.8454 | 0.1069 | 0.8305 | 0.1051 | 0.8193 | 0.114 | 0.8337 | 0.1018 | 0.836 | 0.0945 | 0.8393 | 0.1034 | 0.8436 | 0.1059 | 0.8319 | 0.1066 | 0.8309 | 0.1166 | 0.8335 | 0.1196 | 0.8392 | 0.1023 | 0.8406 | 0.0991 | 0.823 | 0.1014 | 0.8184 | 0.0812 | 0.8251 | 0.0939 | 0.8203 | 0.1036 | 0.8191 | 0.1065 | 0.8264 | 0.108 | 0.8345 | 0.1061 | 0.8177 | 0.1221 | 0.8229 | 0.1141 | 0.8268 | 0.1045 | 0.8143 | 0.1119 | 0.8219 | 0.111 | 0.8237 | 0.0995 | 0.8184 | 0.0983 | 0.8255 | 0.1006 | 0.832 | 0.1119 | 0.832 | 0.1139 | 0.8287 | 0.1075 | 0.8223 | 0.0899 | 0.8241 | 0.089 | 0.8254 | 0.0992 | 0.8291 | 0.1069 | 0.8315 | 0.1036 | 0.8304 | 0.0975 | 0.828 | 0.0955 | 0.821 | 0.1008 | 0.8126 | 0.1032 | 0.8124 | 0.102 | 0.8207 | 0.1061 | 0.8201 | 0.1042 | 0.8064 | 0.0825 | 0.8095 | 0.0933 | 0.8018 | 0.1022 | 0.7907 | 0.0958 | 0.8041 | 0.1092 | 0.807 | 0.1107 | 0.8036 | 0.0956 | 0.8017 | 0.0929 | 0.7971 | 0.0921 | 0.7926 | 0.0957 | 0.8058 | 0.108 | 0.8114 | 0.1142 | 0.8163 | 0.1079 | 0.8055 | 0.1068 | 0.7995 | 0.105 | 0.8074 | 0.0934 | 0.794 | 0.1008 | 0.7848 | 0.11 | 0.7827 | 0.1104 | 0.7896 | 0.1023 | 0.7869 | 0.0955 | 0.7851 | 0.0936 | 0.7858 | 0.0995 | 0.7927 | 0.1001 | 0.7989 | 0.0966 | 0.7972 | 0.0961 | 0.7991 | 0.1086 | 0.7914 | 0.111 | 0.7923 | 0.0983 | 0.7909 | 0.0944 | 0.7941 | 0.1036 | 0.8003 | 0.1049 | 0.7901 | 0.1065 | 0.7846 | 0.1025 | 0.791 | 0.1009 | 0.799 | 0.1126 | 0.7941 | 0.1017 | 0.7951 | 0.0938 | 0.7912 | 0.0963 | 0.7907 | 0.0964 | 0.7937 | 0.0936 | 0.7953 | 0.0949 | 0.7959 | 0.107 | 0.7921 | 0.1114 | 0.7959 | 0.1046 | 0.7929 | 0.0944 | 0.7943 | 0.0998 | 0.7799 | 0.1198 | 0.7845 | 0.1055 | 0.797 | 0.0966 | 0.7986 | 0.0926 | 0.7975 | 0.0777 | 0.8032 | 0.0831 | 0.7977 | 0.0973 | 0.7943 | 0.1012 | 0.7895 | 0.1016 | 0.789 | 0.1055 | 0.7892 | 0.1122 | 0.7909 | 0.1066 | 0.7953 | 0.0983 | 0.7915 | 0.0993 | 0.7943 | 0.1005 | 0.7953 | 0.1 | 0.7891 | 0.1073 | 0.7822 | 0.1132 | 0.7781 | 0.0978 | 0.7933 | 0.081 | 0.8107 | 0.0855 | 0.8074 | 0.0954 | 0.7908 | 0.1082 | 0.7902 | 0.1056 | 0.791 | 0.1005 | 0.7895 | 0.0899 | 0.7768 | 0.0885 | 0.7814 | 0.1039 | 0.7809 | 0.1046 | 0.7855 | 0.0939 | 0.7773 | 0.0988 | 0.7684 | 0.1092 | 0.772 | 0.0998 | 0.7749 | 0.0863 | 0.7746 | 0.0859 | 0.7731 | 0.0864 | 0.7784 | 0.0882 | 0.7767 | 0.0946 | 0.77 | 0.0991 | 0.7795 | 0.089 | 0.7851 | 0.0946 | 0.7785 | 0.1039 | 0.775 | 0.1029 | 0.7826 | 0.0956 | 0.7846 | 0.0909 | 0.7626 | 0.1008 | 0.7578 | 0.095 | 0.7678 | 0.0901 | 0.7758 | 0.0925 | 0.7811 | 0.0978
766 | 0.9009 | 0.108 | 0.8837 | 0.0991 | 0.8722 | 0.0971 | 0.8598 | 0.1054 | 0.8654 | 0.1105 | 0.8744 | 0.104 | 0.8837 | 0.0991 | 0.8824 | 0.1155 | 0.8694 | 0.1109 | 0.8663 | 0.0988 | 0.8654 | 0.0996 | 0.8667 | 0.1044 | 0.8685 | 0.102 | 0.8626 | 0.0998 | 0.8581 | 0.0938 | 0.8626 | 0.0946 | 0.8666 | 0.1079 | 0.8687 | 0.1142 | 0.8645 | 0.1142 | 0.8493 | 0.1166 | 0.8478 | 0.1148 | 0.8503 | 0.1077 | 0.8399 | 0.114 | 0.8443 | 0.1078 | 0.8563 | 0.1004 | 0.8613 | 0.0998 | 0.8592 | 0.1011 | 0.862 | 0.1075 | 0.8682 | 0.1063 | 0.8569 | 0.1111 | 0.8514 | 0.1057 | 0.8577 | 0.0963 | 0.8586 | 0.0974 | 0.8491 | 0.1048 | 0.8357 | 0.1121 | 0.8384 | 0.1042 | 0.8449 | 0.0942 | 0.8514 | 0.1009 | 0.8412 | 0.1185 | 0.8339 | 0.1102 | 0.8364 | 0.109 | 0.845 | 0.1034 | 0.8347 | 0.1067 | 0.8238 | 0.1032 | 0.8238 | 0.1023 | 0.836 | 0.1095 | 0.8358 | 0.1029 | 0.8346 | 0.1035 | 0.8366 | 0.1061 | 0.8409 | 0.1135 | 0.8392 | 0.1157 | 0.8398 | 0.1064 | 0.8234 | 0.0992 | 0.8111 | 0.1077 | 0.824 | 0.1053 | 0.8306 | 0.1119 | 0.8271 | 0.1136 | 0.8235 | 0.1107 | 0.8242 | 0.1047 | 0.828 | 0.1054 | 0.8255 | 0.1092 | 0.8321 | 0.1001 | 0.8341 | 0.0973 | 0.8233 | 0.1001 | 0.8202 | 0.0897 | 0.8205 | 0.0898 | 0.8165 | 0.0917 | 0.8203 | 0.0875 | 0.8317 | 0.0973 | 0.8286 | 0.0989 | 0.8188 | 0.0955 | 0.8164 | 0.0971 | 0.815 | 0.1007 | 0.8158 | 0.1009 | 0.8214 | 0.0947 | 0.8306 | 0.0999 | 0.8249 | 0.1041 | 0.8076 | 0.0908 | 0.8108 | 0.09 | 0.8247 | 0.0904 | 0.8257 | 0.1034 | 0.8208 | 0.1071 | 0.8122 | 0.1087 | 0.8109 | 0.098 | 0.8153 | 0.1047 | 0.8116 | 0.1053 | 0.8026 | 0.1062 | 0.809 | 0.111 | 0.8126 | 0.1022 | 0.8142 | 0.0957 | 0.8162 | 0.1032 | 0.8019 | 0.0973 | 0.7872 | 0.0947 | 0.7985 | 0.095 | 0.8062 | 0.0947 | 0.8109 | 0.0981 | 0.8089 | 0.1075 | 0.8033 | 0.0967 | 0.8079 | 0.0902 | 0.804 | 0.0993 | 0.8028 | 0.0946 | 0.8105 | 0.0949 | 0.8217 | 0.0952 | 0.8159 | 0.0957 | 0.8067 | 0.1002 | 0.8056 | 0.1017 | 0.8202 | 0.1023 | 0.8206 | 0.0961 | 0.8087 | 0.094 | 0.8028 | 0.0904 | 0.8006 | 0.0987 | 0.7968 | 0.1036 | 0.8002 | 0.0978 | 0.8042 | 0.1015 | 0.8009 | 0.1029 | 0.793 | 0.1013 | 0.7954 | 0.1028 | 0.7997 | 0.0966 | 0.7997 | 0.0927 | 0.7947 | 0.102 | 0.7826 | 0.1 | 0.7931 | 0.0842 | 0.8054 | 0.1021 | 0.807 | 0.1055 | 0.8118 | 0.0931 | 0.7971 | 0.0825 | 0.7982 | 0.0937 | 0.8004 | 0.1056 | 0.7935 | 0.1135 | 0.7919 | 0.108 | 0.7936 | 0.11 | 0.8013 | 0.1069 | 0.7929 | 0.0962 | 0.7888 | 0.0983 | 0.7907 | 0.1037 | 0.7859 | 0.0942 | 0.7922 | 0.0918 | 0.7986 | 0.0947 | 0.7996 | 0.091 | 0.7959 | 0.087 | 0.7865 | 0.0953 | 0.7885 | 0.1075 | 0.7931 | 0.1032 | 0.8059 | 0.0889 | 0.7921 | 0.0925 | 0.7926 | 0.1007 | 0.7991 | 0.0981 | 0.7999 | 0.0926 | 0.8066 | 0.0939 | 0.8049 | 0.0882 | 0.7973 | 0.0805 | 0.7971 | 0.0901 | 0.7891 | 0.0896 | 0.7851 | 0.0843 | 0.792 | 0.0954 | 0.7909 | 0.1002 | 0.7931 | 0.0935 | 0.7947 | 0.09 | 0.7885 | 0.0927 | 0.7784 | 0.0952 | 0.7811 | 0.0885 | 0.7852 | 0.0896 | 0.781 | 0.0997 | 0.7806 | 0.1041 | 0.7798 | 0.1014 | 0.7755 | 0.1001 | 0.7766 | 0.0928 | 0.7897 | 0.0969 | 0.7959 | 0.0953 | 0.791 | 0.0997 | 0.7906 | 0.1032 | 0.7838 | 0.0957 | 0.7678 | 0.0957 | 0.7693 | 0.0906
767 | 0.9035 | 0.1076 | 0.8852 | 0.105 | 0.8752 | 0.1076 | 0.8701 | 0.1116 | 0.8726 | 0.1017 | 0.8771 | 0.0957 | 0.8661 | 0.1062 | 0.8691 | 0.1128 | 0.8676 | 0.1129 | 0.8667 | 0.1078 | 0.857 | 0.105 | 0.8591 | 0.1072 | 0.8695 | 0.1006 | 0.8621 | 0.1002 | 0.8673 | 0.111 | 0.8721 | 0.1112 | 0.8589 | 0.1159 | 0.8661 | 0.1191 | 0.8658 | 0.1032 | 0.8394 | 0.0947 | 0.8295 | 0.1014 | 0.8413 | 0.1128 | 0.8758 | 0.1068 | 0.8635 | 0.0916 | 0.8641 | 0.1026 | 0.8658 | 0.1041 | 0.8408 | 0.0834 | 0.8491 | 0.0954 | 0.8606 | 0.0944 | 0.8408 | 0.0871 | 0.8445 | 0.1068 | 0.8435 | 0.1134 | 0.8467 | 0.0982 | 0.8488 | 0.1028 | 0.8424 | 0.1119 | 0.8355 | 0.1184 | 0.8418 | 0.1074 | 0.8515 | 0.0926 | 0.8384 | 0.0997 | 0.8462 | 0.1156 | 0.8466 | 0.1124 | 0.8543 | 0.0961 | 0.8393 | 0.1046 | 0.8223 | 0.1073 | 0.8236 | 0.102 | 0.8449 | 0.0974 | 0.8481 | 0.0955 | 0.8365 | 0.0985 | 0.8282 | 0.095 | 0.8291 | 0.0994 | 0.8336 | 0.1003 | 0.8383 | 0.1019 | 0.8318 | 0.1003 | 0.8292 | 0.1026 | 0.8278 | 0.1033 | 0.8238 | 0.0876 | 0.8278 | 0.0892 | 0.8303 | 0.1047 | 0.8482 | 0.1245 | 0.84 | 0.1097 | 0.8337 | 0.0997 | 0.8375 | 0.111 | 0.8317 | 0.1157 | 0.825 | 0.1166 | 0.8303 | 0.1069 | 0.8322 | 0.0992 | 0.8302 | 0.0995 | 0.8287 | 0.0964 | 0.8334 | 0.0924 | 0.8385 | 0.0849 | 0.8256 | 0.0958 | 0.8213 | 0.1019 | 0.8148 | 0.1001 | 0.8049 | 0.0979 | 0.8081 | 0.089 | 0.8152 | 0.0867 | 0.8177 | 0.0903 | 0.8101 | 0.0995 | 0.8085 | 0.0983 | 0.821 | 0.0922 | 0.8273 | 0.0989 | 0.8202 | 0.1009 | 0.8071 | 0.1029 | 0.8038 | 0.0959 | 0.8169 | 0.1085 | 0.8191 | 0.1082 | 0.8146 | 0.1032 | 0.821 | 0.1064 | 0.814 | 0.1012 | 0.8094 | 0.0934 | 0.8129 | 0.1096 | 0.8083 | 0.1123 | 0.8057 | 0.1107 | 0.8059 | 0.1081 | 0.8148 | 0.1106 | 0.8151 | 0.1084 | 0.8029 | 0.0921 | 0.8182 | 0.1041 | 0.8246 | 0.102 | 0.8136 | 0.0951 | 0.8129 | 0.1017 | 0.8079 | 0.1147 | 0.8053 | 0.1163 | 0.7999 | 0.1112 | 0.8008 | 0.1113 | 0.8104 | 0.1064 | 0.819 | 0.1002 | 0.8201 | 0.0998 | 0.8143 | 0.101 | 0.812 | 0.101 | 0.8115 | 0.0993 | 0.8105 | 0.095 | 0.8033 | 0.0924 | 0.8093 | 0.1051 | 0.8172 | 0.1145 | 0.809 | 0.1326 | 0.7898 | 0.1181 | 0.7812 | 0.1005 | 0.7905 | 0.0816 | 0.8119 | 0.1009 | 0.8121 | 0.1088 | 0.8073 | 0.1027 | 0.7934 | 0.096 | 0.7936 | 0.1026 | 0.8042 | 0.1041 | 0.8013 | 0.1105 | 0.7918 | 0.1097 | 0.7947 | 0.1022 | 0.7997 | 0.1065 | 0.8078 | 0.1054 | 0.8134 | 0.093 | 0.799 | 0.0864 | 0.7945 | 0.0916 | 0.799 | 0.0957 | 0.8062 | 0.1044 | 0.7991 | 0.1019 | 0.8016 | 0.1055 | 0.8051 | 0.1136 | 0.8052 | 0.1148 | 0.7943 | 0.098 | 0.7891 | 0.0857 | 0.7912 | 0.1011 | 0.7908 | 0.0988 | 0.798 | 0.0907 | 0.7969 | 0.0879 | 0.7916 | 0.1054 | 0.7722 | 0.1277 | 0.7893 | 0.1126 | 0.7891 | 0.0909 | 0.7935 | 0.0947 | 0.8032 | 0.106 | 0.8005 | 0.1007 | 0.7936 | 0.1038 | 0.7898 | 0.1028 | 0.7947 | 0.1033 | 0.7992 | 0.1022 | 0.8087 | 0.0974 | 0.8004 | 0.1077 | 0.7905 | 0.1108 | 0.7844 | 0.1049 | 0.7766 | 0.0916 | 0.784 | 0.1062 | 0.7844 | 0.1193 | 0.7961 | 0.1123 | 0.7902 | 0.1001 | 0.7834 | 0.1014 | 0.7908 | 0.0996 | 0.7885 | 0.1017 | 0.7817 | 0.1024 | 0.7827 | 0.0917 | 0.7752 | 0.0762 | 0.778 | 0.0829 | 0.7794 | 0.0971 | 0.7823 | 0.1066
768 | 0.9062 | 0.1044 | 0.8838 | 0.0903 | 0.8801 | 0.1015 | 0.8828 | 0.1236 | 0.8798 | 0.1023 | 0.886 | 0.0907 | 0.89 | 0.0863 | 0.8877 | 0.1006 | 0.8774 | 0.1087 | 0.8738 | 0.1059 | 0.8754 | 0.0947 | 0.8827 | 0.0963 | 0.8797 | 0.1005 | 0.8681 | 0.0965 | 0.8603 | 0.1003 | 0.8571 | 0.1041 | 0.8585 | 0.1077 | 0.8639 | 0.1182 | 0.8616 | 0.1207 | 0.8541 | 0.1133 | 0.843 | 0.1023 | 0.8449 | 0.1085 | 0.8637 | 0.1052 | 0.8685 | 0.098 | 0.8717 | 0.1041 | 0.8643 | 0.1109 | 0.855 | 0.099 | 0.8442 | 0.0965 | 0.8339 | 0.0991 | 0.8349 | 0.1018 | 0.844 | 0.1024 | 0.8517 | 0.1041 | 0.8521 | 0.109 | 0.8504 | 0.1268 | 0.8339 | 0.1287 | 0.8358 | 0.1015 | 0.849 | 0.0948 | 0.8525 | 0.0924 | 0.8308 | 0.1089 | 0.8291 | 0.1195 | 0.8276 | 0.1089 | 0.8353 | 0.0989 | 0.8403 | 0.1082 | 0.8375 | 0.1112 | 0.8298 | 0.1143 | 0.8385 | 0.1037 | 0.8443 | 0.0947 | 0.851 | 0.0874 | 0.8474 | 0.0925 | 0.8321 | 0.1047 | 0.8172 | 0.1229 | 0.8335 | 0.1173 | 0.8204 | 0.0977 | 0.8159 | 0.0982 | 0.8286 | 0.0962 | 0.8306 | 0.0921 | 0.8353 | 0.0965 | 0.8347 | 0.1071 | 0.8364 | 0.108 | 0.8314 | 0.0906 | 0.8311 | 0.0816 | 0.824 | 0.1 | 0.8245 | 0.1131 | 0.8312 | 0.1145 | 0.8313 | 0.1131 | 0.8258 | 0.0919 | 0.8301 | 0.085 | 0.8335 | 0.0856 | 0.8155 | 0.0807 | 0.8078 | 0.0884 | 0.8259 | 0.0868 | 0.8221 | 0.0952 | 0.8091 | 0.1098 | 0.8028 | 0.1147 | 0.8184 | 0.1048 | 0.8328 | 0.1008 | 0.822 | 0.1082 | 0.818 | 0.0908 | 0.8214 | 0.0887 | 0.8181 | 0.0952 | 0.8113 | 0.1037 | 0.8224 | 0.1111 | 0.8298 | 0.1013 | 0.8149 | 0.0863 | 0.8207 | 0.0914 | 0.818 | 0.0938 | 0.8176 | 0.0931 | 0.8228 | 0.1064 | 0.8193 | 0.1008 | 0.8214 | 0.0902 | 0.8296 | 0.0988 | 0.8251 | 0.1083 | 0.8088 | 0.1071 | 0.7856 | 0.0904 | 0.8019 | 0.1063 | 0.8262 | 0.106 | 0.8215 | 0.1028 | 0.8245 | 0.104 | 0.8227 | 0.0959 | 0.8051 | 0.0907 | 0.8101 | 0.0939 | 0.8099 | 0.0871 | 0.7944 | 0.0862 | 0.8088 | 0.1051 | 0.8174 | 0.1098 | 0.8159 | 0.1118 | 0.8143 | 0.1008 | 0.8145 | 0.0894 | 0.8098 | 0.0888 | 0.8105 | 0.084 | 0.822 | 0.0918 | 0.8274 | 0.0964 | 0.8125 | 0.1023 | 0.8103 | 0.1181 | 0.8088 | 0.1213 | 0.795 | 0.1241 | 0.7963 | 0.1138 | 0.802 | 0.0998 | 0.795 | 0.0898 | 0.8034 | 0.0887 | 0.8077 | 0.0933 | 0.808 | 0.0935 | 0.8035 | 0.0825 | 0.8029 | 0.0958 | 0.8021 | 0.1054 | 0.8053 | 0.1076 | 0.8019 | 0.1053 | 0.7915 | 0.1096 | 0.7923 | 0.1028 | 0.7923 | 0.0934 | 0.7958 | 0.0997 | 0.8095 | 0.1074 | 0.8015 | 0.1038 | 0.7897 | 0.1072 | 0.7999 | 0.0963 | 0.797 | 0.094 | 0.7953 | 0.1029 | 0.8002 | 0.1081 | 0.7995 | 0.0955 | 0.8008 | 0.0837 | 0.7904 | 0.0927 | 0.7976 | 0.1054 | 0.7958 | 0.0959 | 0.7946 | 0.0845 | 0.7857 | 0.083 | 0.7858 | 0.0955 | 0.787 | 0.1032 | 0.7972 | 0.0993 | 0.8054 | 0.0803 | 0.8168 | 0.063 | 0.8104 | 0.0683 | 0.8189 | 0.1026 | 0.801 | 0.1115 | 0.7836 | 0.0967 | 0.7889 | 0.0812 | 0.8035 | 0.09 | 0.8076 | 0.1019 | 0.8008 | 0.0988 | 0.7905 | 0.0953 | 0.7794 | 0.0902 | 0.7783 | 0.0756 | 0.791 | 0.0959 | 0.7858 | 0.1244 | 0.7912 | 0.1253 | 0.7856 | 0.0938 | 0.7873 | 0.0842 | 0.7829 | 0.0919 | 0.7825 | 0.0703 | 0.7899 | 0.0668 | 0.7751 | 0.0923 | 0.7796 | 0.1153 | 0.7827 | 0.1236 | 0.7979 | 0.1078 | 0.8023 | 0.0914
769 | 0.9076 | 0.1092 | 0.8989 | 0.1043 | 0.8921 | 0.0977 | 0.8862 | 0.0944 | 0.8949 | 0.0993 | 0.896 | 0.0971 | 0.8812 | 0.1032 | 0.8752 | 0.1096 | 0.8701 | 0.1137 | 0.8702 | 0.1148 | 0.8771 | 0.1121 | 0.8795 | 0.106 | 0.8713 | 0.0979 | 0.8607 | 0.0771 | 0.8645 | 0.0862 | 0.8614 | 0.1028 | 0.8673 | 0.1078 | 0.8726 | 0.1128 | 0.8742 | 0.1152 | 0.8728 | 0.1129 | 0.8567 | 0.1056 | 0.8469 | 0.1025 | 0.8605 | 0.0911 | 0.8641 | 0.1011 | 0.8632 | 0.1094 | 0.8579 | 0.1126 | 0.8519 | 0.1008 | 0.8479 | 0.0975 | 0.8427 | 0.1068 | 0.8508 | 0.1173 | 0.8472 | 0.1074 | 0.8474 | 0.1073 | 0.8611 | 0.1096 | 0.8521 | 0.1062 | 0.8378 | 0.1071 | 0.843 | 0.0953 | 0.8471 | 0.0908 | 0.8513 | 0.0914 | 0.8469 | 0.0991 | 0.8382 | 0.099 | 0.839 | 0.0996 | 0.8475 | 0.0968 | 0.8423 | 0.1003 | 0.8357 | 0.0999 | 0.8366 | 0.0954 | 0.8392 | 0.0969 | 0.8534 | 0.106 | 0.8608 | 0.0984 | 0.8301 | 0.0962 | 0.8302 | 0.1047 | 0.8391 | 0.1034 | 0.8435 | 0.102 | 0.8404 | 0.104 | 0.8384 | 0.1089 | 0.8488 | 0.1056 | 0.8381 | 0.1143 | 0.8301 | 0.1185 | 0.8391 | 0.1091 | 0.8353 | 0.1035 | 0.8395 | 0.1069 | 0.8425 | 0.1069 | 0.8357 | 0.1027 | 0.8273 | 0.105 | 0.8204 | 0.1065 | 0.8247 | 0.1039 | 0.8252 | 0.1079 | 0.8244 | 0.1069 | 0.8332 | 0.0968 | 0.8321 | 0.1024 | 0.8189 | 0.1028 | 0.8137 | 0.0936 | 0.8088 | 0.0977 | 0.8067 | 0.105 | 0.8118 | 0.1046 | 0.8122 | 0.1016 | 0.8257 | 0.1084 | 0.8405 | 0.1057 | 0.8209 | 0.1043 | 0.8172 | 0.103 | 0.8292 | 0.094 | 0.8274 | 0.0972 | 0.8294 | 0.0935 | 0.8308 | 0.0942 | 0.824 | 0.1005 | 0.8205 | 0.1059 | 0.8181 | 0.1043 | 0.8192 | 0.0983 | 0.8143 | 0.1041 | 0.8101 | 0.1106 | 0.8225 | 0.0991 | 0.8251 | 0.096 | 0.8265 | 0.109 | 0.8244 | 0.109 | 0.8125 | 0.0957 | 0.8181 | 0.1073 | 0.8172 | 0.1099 | 0.7991 | 0.1021 | 0.8061 | 0.1013 | 0.823 | 0.0913 | 0.82 | 0.0985 | 0.8197 | 0.1103 | 0.8171 | 0.1141 | 0.8175 | 0.1111 | 0.8217 | 0.1121 | 0.8168 | 0.1094 | 0.8037 | 0.1092 | 0.8052 | 0.1054 | 0.8066 | 0.096 | 0.8141 | 0.0863 | 0.8093 | 0.0995 | 0.8098 | 0.1013 | 0.8135 | 0.0924 | 0.7945 | 0.0942 | 0.8044 | 0.1093 | 0.822 | 0.0932 | 0.8022 | 0.0926 | 0.7949 | 0.0965 | 0.7948 | 0.0977 | 0.7998 | 0.094 | 0.8109 | 0.0969 | 0.8126 | 0.1014 | 0.8051 | 0.1017 | 0.7924 | 0.0957 | 0.7862 | 0.0914 | 0.7945 | 0.0913 | 0.8097 | 0.1111 | 0.8002 | 0.1011 | 0.7926 | 0.0969 | 0.7895 | 0.109 | 0.7952 | 0.1169 | 0.8018 | 0.1096 | 0.7992 | 0.0959 | 0.7997 | 0.0974 | 0.7945 | 0.1029 | 0.7978 | 0.0989 | 0.8003 | 0.1018 | 0.8017 | 0.1029 | 0.8072 | 0.0947 | 0.7944 | 0.0813 | 0.7852 | 0.0807 | 0.7766 | 0.0911 | 0.7955 | 0.0971 | 0.8116 | 0.1071 | 0.8111 | 0.1127 | 0.8038 | 0.1008 | 0.8028 | 0.0998 | 0.8035 | 0.0945 | 0.7917 | 0.097 | 0.7961 | 0.0916 | 0.8123 | 0.0886 | 0.8081 | 0.1036 | 0.803 | 0.1027 | 0.7985 | 0.1012 | 0.7914 | 0.0994 | 0.7968 | 0.0932 | 0.7939 | 0.093 | 0.7836 | 0.0943 | 0.7808 | 0.0974 | 0.7764 | 0.1032 | 0.7764 | 0.1046 | 0.7846 | 0.0989 | 0.7948 | 0.0987 | 0.792 | 0.1061 | 0.7867 | 0.1015 | 0.7818 | 0.0999 | 0.7758 | 0.103 | 0.7843 | 0.0935 | 0.7966 | 0.0948 | 0.7918 | 0.0859 | 0.7826 | 0.0778 | 0.7833 | 0.1031 | 0.7813 | 0.1134 | 0.7914 | 0.1004 | 0.774 | 0.0831
770 | 0.9155 | 0.1113 | 0.9063 | 0.108 | 0.8945 | 0.1037 | 0.8764 | 0.1071 | 0.8908 | 0.1128 | 0.8981 | 0.1024 | 0.8856 | 0.099 | 0.874 | 0.0951 | 0.8798 | 0.1083 | 0.886 | 0.1197 | 0.888 | 0.1167 | 0.8857 | 0.1179 | 0.8828 | 0.1105 | 0.8747 | 0.1008 | 0.8738 | 0.0997 | 0.877 | 0.0988 | 0.8655 | 0.1145 | 0.8726 | 0.1199 | 0.8885 | 0.1112 | 0.8822 | 0.1125 | 0.8725 | 0.1012 | 0.8698 | 0.1026 | 0.8674 | 0.1103 | 0.864 | 0.114 | 0.8724 | 0.1181 | 0.8777 | 0.1171 | 0.8625 | 0.1039 | 0.8697 | 0.1186 | 0.8717 | 0.1308 | 0.8842 | 0.1143 | 0.8902 | 0.1038 | 0.8804 | 0.1019 | 0.8557 | 0.1018 | 0.844 | 0.1087 | 0.8408 | 0.108 | 0.8565 | 0.0978 | 0.8603 | 0.1057 | 0.8593 | 0.1107 | 0.8579 | 0.1081 | 0.8517 | 0.0885 | 0.85 | 0.0867 | 0.8464 | 0.098 | 0.8573 | 0.1085 | 0.8581 | 0.1045 | 0.8426 | 0.1214 | 0.8451 | 0.1107 | 0.8602 | 0.1101 | 0.8552 | 0.1047 | 0.829 | 0.0868 | 0.8457 | 0.1079 | 0.8521 | 0.1104 | 0.8416 | 0.1045 | 0.8488 | 0.1059 | 0.8531 | 0.0984 | 0.8536 | 0.0884 | 0.8475 | 0.0879 | 0.8355 | 0.0984 | 0.8245 | 0.1089 | 0.8312 | 0.1208 | 0.8335 | 0.127 | 0.8324 | 0.1277 | 0.8442 | 0.1102 | 0.8515 | 0.109 | 0.8425 | 0.1121 | 0.8431 | 0.0984 | 0.8445 | 0.1002 | 0.8348 | 0.0984 | 0.835 | 0.08 | 0.8308 | 0.0809 | 0.8221 | 0.092 | 0.813 | 0.1082 | 0.8182 | 0.1166 | 0.8185 | 0.1128 | 0.8145 | 0.1097 | 0.82 | 0.1094 | 0.8298 | 0.1115 | 0.8425 | 0.1048 | 0.841 | 0.0955 | 0.8351 | 0.094 | 0.8367 | 0.096 | 0.8457 | 0.1063 | 0.8353 | 0.1108 | 0.8197 | 0.1212 | 0.835 | 0.1071 | 0.8379 | 0.098 | 0.8375 | 0.1009 | 0.824 | 0.1176 | 0.8242 | 0.1067 | 0.8362 | 0.0999 | 0.8339 | 0.105 | 0.824 | 0.1029 | 0.8128 | 0.1019 | 0.8082 | 0.1018 | 0.82 | 0.103 | 0.8371 | 0.113 | 0.8455 | 0.121 | 0.8437 | 0.1197 | 0.839 | 0.1095 | 0.8403 | 0.1045 | 0.8289 | 0.1177 | 0.8251 | 0.1108 | 0.8276 | 0.0969 | 0.8189 | 0.0941 | 0.8225 | 0.0988 | 0.8253 | 0.1019 | 0.8243 | 0.1018 | 0.8116 | 0.1008 | 0.814 | 0.1194 | 0.8373 | 0.1159 | 0.8299 | 0.1219 | 0.8162 | 0.1176 | 0.8199 | 0.108 | 0.8287 | 0.1069 | 0.8241 | 0.106 | 0.8193 | 0.1005 | 0.8081 | 0.1005 | 0.8098 | 0.1041 | 0.8114 | 0.0968 | 0.8112 | 0.087 | 0.8203 | 0.091 | 0.8275 | 0.1026 | 0.8265 | 0.113 | 0.8279 | 0.0973 | 0.8362 | 0.096 | 0.8298 | 0.1047 | 0.8208 | 0.1016 | 0.8151 | 0.1047 | 0.8087 | 0.1092 | 0.7999 | 0.1153 | 0.8001 | 0.1087 | 0.8146 | 0.1 | 0.8151 | 0.1089 | 0.8178 | 0.1013 | 0.8298 | 0.0949 | 0.8196 | 0.1097 | 0.807 | 0.1041 | 0.8085 | 0.104 | 0.8041 | 0.1158 | 0.8065 | 0.1088 | 0.815 | 0.1007 | 0.81 | 0.103 | 0.8043 | 0.0997 | 0.8087 | 0.0906 | 0.823 | 0.082 | 0.8133 | 0.0983 | 0.811 | 0.1114 | 0.8051 | 0.1112 | 0.7949 | 0.0956 | 0.8097 | 0.105 | 0.8119 | 0.0955 | 0.8031 | 0.0803 | 0.8038 | 0.0886 | 0.8027 | 0.0926 | 0.8008 | 0.0963 | 0.7993 | 0.1078 | 0.7968 | 0.1187 | 0.8065 | 0.1073 | 0.8036 | 0.0935 | 0.8068 | 0.0993 | 0.8058 | 0.1037 | 0.8058 | 0.0922 | 0.8013 | 0.0796 | 0.7995 | 0.0804 | 0.8032 | 0.0946 | 0.7907 | 0.0967 | 0.7853 | 0.1002 | 0.8026 | 0.0942 | 0.8102 | 0.0996 | 0.8099 | 0.1021 | 0.8108 | 0.098 | 0.7938 | 0.0881 | 0.7918 | 0.096 | 0.79 | 0.1091 | 0.7943 | 0.1061
771 | 0.9218 | 0.1053 | 0.9162 | 0.1055 | 0.9072 | 0.098 | 0.9012 | 0.0859 | 0.9047 | 0.087 | 0.8944 | 0.0851 | 0.8706 | 0.0927 | 0.878 | 0.1059 | 0.885 | 0.1091 | 0.8814 | 0.1097 | 0.8819 | 0.0896 | 0.883 | 0.0859 | 0.8751 | 0.0895 | 0.8688 | 0.0952 | 0.8676 | 0.1006 | 0.8731 | 0.0994 | 0.8789 | 0.0991 | 0.8861 | 0.094 | 0.8984 | 0.0908 | 0.8929 | 0.1063 | 0.897 | 0.1098 | 0.8948 | 0.1037 | 0.8779 | 0.1059 | 0.8684 | 0.1171 | 0.8635 | 0.1185 | 0.8705 | 0.115 | 0.8845 | 0.1211 | 0.877 | 0.1168 | 0.873 | 0.1159 | 0.8951 | 0.1272 | 0.8938 | 0.1286 | 0.8774 | 0.1179 | 0.861 | 0.0954 | 0.8695 | 0.1125 | 0.868 | 0.1032 | 0.8496 | 0.0891 | 0.8493 | 0.1051 | 0.8493 | 0.12 | 0.8631 | 0.1154 | 0.8669 | 0.1087 | 0.8646 | 0.103 | 0.8501 | 0.1082 | 0.8463 | 0.1058 | 0.85 | 0.1023 | 0.8543 | 0.1084 | 0.8508 | 0.1174 | 0.8478 | 0.1065 | 0.8397 | 0.1042 | 0.8236 | 0.0918 | 0.8448 | 0.1155 | 0.852 | 0.1107 | 0.8452 | 0.0924 | 0.84 | 0.0935 | 0.84 | 0.0976 | 0.8496 | 0.1008 | 0.8504 | 0.1137 | 0.8411 | 0.1137 | 0.8363 | 0.105 | 0.8392 | 0.0997 | 0.8441 | 0.1077 | 0.8457 | 0.1124 | 0.8475 | 0.1057 | 0.8451 | 0.103 | 0.8442 | 0.1023 | 0.8428 | 0.1076 | 0.8394 | 0.0983 | 0.8438 | 0.091 | 0.8392 | 0.0967 | 0.8378 | 0.1036 | 0.8343 | 0.1036 | 0.8322 | 0.1003 | 0.8348 | 0.1003 | 0.8308 | 0.0853 | 0.8294 | 0.0768 | 0.8382 | 0.0917 | 0.8439 | 0.1079 | 0.8367 | 0.1119 | 0.8336 | 0.0789 | 0.8454 | 0.0787 | 0.8579 | 0.0931 | 0.8539 | 0.135 | 0.8277 | 0.1204 | 0.8211 | 0.1067 | 0.8187 | 0.1054 | 0.8298 | 0.1177 | 0.8305 | 0.126 | 0.8376 | 0.1116 | 0.8531 | 0.1054 | 0.8526 | 0.0958 | 0.8375 | 0.0933 | 0.8313 | 0.097 | 0.8287 | 0.1037 | 0.8252 | 0.0987 | 0.816 | 0.0862 | 0.8235 | 0.1052 | 0.8236 | 0.1039 | 0.8092 | 0.0954 | 0.8219 | 0.1098 | 0.8377 | 0.0984 | 0.8265 | 0.0989 | 0.8189 | 0.1106 | 0.8148 | 0.1148 | 0.824 | 0.1112 | 0.8209 | 0.1121 | 0.8204 | 0.1163 | 0.8203 | 0.1199 | 0.8314 | 0.1092 | 0.8359 | 0.1015 | 0.8388 | 0.0889 | 0.8221 | 0.095 | 0.809 | 0.0971 | 0.8232 | 0.0885 | 0.8329 | 0.1001 | 0.8195 | 0.0961 | 0.8095 | 0.089 | 0.8121 | 0.0816 | 0.824 | 0.1078 | 0.8146 | 0.1136 | 0.8133 | 0.0927 | 0.8235 | 0.0978 | 0.8354 | 0.1024 | 0.8411 | 0.1047 | 0.8313 | 0.0965 | 0.8174 | 0.0919 | 0.8023 | 0.1028 | 0.8154 | 0.1246 | 0.8099 | 0.1171 | 0.8079 | 0.1026 | 0.8107 | 0.0908 | 0.8234 | 0.099 | 0.8194 | 0.1138 | 0.8171 | 0.104 | 0.8218 | 0.0987 | 0.8221 | 0.1047 | 0.808 | 0.1171 | 0.8073 | 0.1032 | 0.8181 | 0.0932 | 0.8127 | 0.0983 | 0.808 | 0.0871 | 0.8112 | 0.093 | 0.8022 | 0.1091 | 0.8084 | 0.1055 | 0.8026 | 0.0903 | 0.8089 | 0.0787 | 0.8094 | 0.1036 | 0.8066 | 0.1147 | 0.8094 | 0.1155 | 0.8 | 0.1211 | 0.7994 | 0.0979 | 0.8134 | 0.0817 | 0.807 | 0.0908 | 0.8205 | 0.1038 | 0.8237 | 0.1022 | 0.8229 | 0.0883 | 0.8179 | 0.0852 | 0.8172 | 0.1077 | 0.814 | 0.1145 | 0.7974 | 0.0908 | 0.7999 | 0.0895 | 0.8057 | 0.0942 | 0.8134 | 0.1011 | 0.8133 | 0.1041 | 0.8049 | 0.1023 | 0.7992 | 0.0876 | 0.7963 | 0.0998 | 0.7901 | 0.1008 | 0.8062 | 0.0797 | 0.8029 | 0.0924 | 0.804 | 0.1155 | 0.822 | 0.1303 | 0.8216 | 0.1308 | 0.8145 | 0.1132 | 0.8136 | 0.0875 | 0.7974 | 0.0853
772 | 0.9363 | 0.1076 | 0.901 | 0.0927 | 0.8866 | 0.1007 | 0.8955 | 0.1118 | 0.9064 | 0.1017 | 0.9088 | 0.0902 | 0.9019 | 0.0842 | 0.9149 | 0.0945 | 0.9085 | 0.0925 | 0.8922 | 0.0991 | 0.9043 | 0.0965 | 0.9054 | 0.0935 | 0.8911 | 0.11 | 0.8993 | 0.1172 | 0.8939 | 0.1046 | 0.8883 | 0.0999 | 0.8858 | 0.1001 | 0.8888 | 0.1059 | 0.8888 | 0.1128 | 0.8834 | 0.1211 | 0.8814 | 0.1249 | 0.8821 | 0.1235 | 0.8871 | 0.1206 | 0.9031 | 0.1128 | 0.9129 | 0.1036 | 0.9003 | 0.1106 | 0.8791 | 0.104 | 0.8763 | 0.1052 | 0.8748 | 0.1093 | 0.8777 | 0.1027 | 0.8911 | 0.0968 | 0.9022 | 0.0885 | 0.8831 | 0.0979 | 0.8789 | 0.1145 | 0.8774 | 0.1258 | 0.8743 | 0.1281 | 0.8615 | 0.0998 | 0.8713 | 0.0989 | 0.8779 | 0.12 | 0.8607 | 0.1142 | 0.8632 | 0.1114 | 0.8817 | 0.099 | 0.8671 | 0.0983 | 0.8598 | 0.0984 | 0.8652 | 0.0957 | 0.8689 | 0.1009 | 0.8606 | 0.0953 | 0.8535 | 0.0929 | 0.8495 | 0.0955 | 0.8487 | 0.1056 | 0.8486 | 0.1085 | 0.8559 | 0.1042 | 0.8573 | 0.1001 | 0.8631 | 0.1002 | 0.8646 | 0.1068 | 0.8586 | 0.1006 | 0.8663 | 0.1104 | 0.8661 | 0.1274 | 0.8657 | 0.1166 | 0.8687 | 0.1115 | 0.864 | 0.1113 | 0.8636 | 0.103 | 0.8638 | 0.102 | 0.8561 | 0.1165 | 0.866 | 0.1117 | 0.8592 | 0.0949 | 0.8573 | 0.1036 | 0.8766 | 0.1109 | 0.8676 | 0.1121 | 0.8545 | 0.1144 | 0.8544 | 0.1032 | 0.8406 | 0.0866 | 0.8386 | 0.098 | 0.8415 | 0.1046 | 0.8316 | 0.0832 | 0.8439 | 0.0911 | 0.8469 | 0.0975 | 0.8342 | 0.0851 | 0.8414 | 0.096 | 0.8487 | 0.1022 | 0.8454 | 0.1011 | 0.8569 | 0.1088 | 0.8604 | 0.0986 | 0.8407 | 0.0914 | 0.8574 | 0.1049 | 0.8698 | 0.0997 | 0.8594 | 0.1059 | 0.8506 | 0.1113 | 0.834 | 0.094 | 0.8256 | 0.0781 | 0.8425 | 0.0923 | 0.8458 | 0.0949 | 0.8403 | 0.0984 | 0.8397 | 0.0938 | 0.8519 | 0.1071 | 0.8534 | 0.1093 | 0.8335 | 0.1007 | 0.8335 | 0.1036 | 0.8407 | 0.1042 | 0.8411 | 0.1115 | 0.8338 | 0.1026 | 0.8372 | 0.0991 | 0.8429 | 0.1017 | 0.8417 | 0.1015 | 0.8414 | 0.0982 | 0.8462 | 0.0911 | 0.8394 | 0.089 | 0.8398 | 0.0951 | 0.8441 | 0.1011 | 0.8397 | 0.1109 | 0.8336 | 0.099 | 0.8425 | 0.0852 | 0.8399 | 0.0954 | 0.8334 | 0.089 | 0.8322 | 0.0926 | 0.8259 | 0.0995 | 0.8338 | 0.1048 | 0.8399 | 0.0999 | 0.836 | 0.0968 | 0.8411 | 0.0987 | 0.8331 | 0.0859 | 0.82 | 0.0842 | 0.8351 | 0.1101 | 0.839 | 0.1149 | 0.837 | 0.1204 | 0.8415 | 0.1241 | 0.8269 | 0.1053 | 0.8169 | 0.0975 | 0.8152 | 0.1132 | 0.8122 | 0.1088 | 0.8169 | 0.1126 | 0.8194 | 0.1172 | 0.8207 | 0.1096 | 0.8221 | 0.1044 | 0.8257 | 0.0987 | 0.8156 | 0.1001 | 0.8041 | 0.0985 | 0.8104 | 0.0922 | 0.8309 | 0.1062 | 0.8231 | 0.1005 | 0.799 | 0.1077 | 0.8237 | 0.1103 | 0.8303 | 0.1012 | 0.8271 | 0.093 | 0.8132 | 0.0961 | 0.8196 | 0.1094 | 0.8323 | 0.1069 | 0.8315 | 0.1046 | 0.8405 | 0.1033 | 0.8423 | 0.0876 | 0.8214 | 0.0813 | 0.8299 | 0.0849 | 0.8291 | 0.0816 | 0.8159 | 0.0852 | 0.8319 | 0.0932 | 0.8433 | 0.099 | 0.843 | 0.1022 | 0.8299 | 0.1008 | 0.8142 | 0.1023 | 0.7952 | 0.1044 | 0.8037 | 0.0839 | 0.8112 | 0.0872 | 0.8064 | 0.1015 | 0.8272 | 0.0982 | 0.8205 | 0.097 | 0.8057 | 0.1061 | 0.8178 | 0.0976 | 0.8237 | 0.1007 | 0.8206 | 0.1014 | 0.8215 | 0.0989 | 0.8251 | 0.1082 | 0.824 | 0.0985 | 0.8289 | 0.0813 | 0.8211 | 0.0799
773 | 0.9352 | 0.1078 | 0.9147 | 0.1035 | 0.9014 | 0.109 | 0.8965 | 0.113 | 0.8913 | 0.103 | 0.8987 | 0.1141 | 0.917 | 0.1192 | 0.9173 | 0.1108 | 0.9112 | 0.1172 | 0.8961 | 0.13 | 0.8999 | 0.1125 | 0.9139 | 0.1053 | 0.91 | 0.1147 | 0.8906 | 0.1184 | 0.8845 | 0.1248 | 0.8806 | 0.1128 | 0.8805 | 0.0855 | 0.8798 | 0.0819 | 0.8594 | 0.1196 | 0.8855 | 0.0975 | 0.9022 | 0.1001 | 0.8982 | 0.1107 | 0.8925 | 0.1088 | 0.8898 | 0.0931 | 0.887 | 0.0809 | 0.8665 | 0.0892 | 0.8496 | 0.1005 | 0.8526 | 0.103 | 0.8734 | 0.0887 | 0.863 | 0.0874 | 0.8709 | 0.1107 | 0.871 | 0.1217 | 0.8884 | 0.1021 | 0.888 | 0.1068 | 0.8801 | 0.1205 | 0.8933 | 0.1189 | 0.8772 | 0.0884 | 0.8865 | 0.0902 | 0.8918 | 0.1141 | 0.863 | 0.1306 | 0.8544 | 0.1298 | 0.8729 | 0.107 | 0.8613 | 0.096 | 0.8582 | 0.108 | 0.8525 | 0.1221 | 0.8657 | 0.1188 | 0.8582 | 0.097 | 0.8523 | 0.0949 | 0.8648 | 0.1066 | 0.8617 | 0.0992 | 0.8674 | 0.092 | 0.8599 | 0.1048 | 0.8558 | 0.1113 | 0.8503 | 0.1 | 0.8528 | 0.0849 | 0.8661 | 0.0955 | 0.8691 | 0.1035 | 0.8705 | 0.1029 | 0.8757 | 0.11 | 0.8726 | 0.1047 | 0.8724 | 0.0965 | 0.8603 | 0.1016 | 0.8564 | 0.1001 | 0.8565 | 0.0981 | 0.8439 | 0.1047 | 0.8549 | 0.1043 | 0.8713 | 0.1067 | 0.8631 | 0.1159 | 0.8492 | 0.1022 | 0.8574 | 0.1034 | 0.8698 | 0.1136 | 0.8568 | 0.1204 | 0.8418 | 0.12 | 0.8372 | 0.1092 | 0.8395 | 0.0911 | 0.8454 | 0.0922 | 0.8331 | 0.1103 | 0.8328 | 0.1185 | 0.8408 | 0.1163 | 0.8554 | 0.1014 | 0.8514 | 0.082 | 0.8441 | 0.0854 | 0.8386 | 0.1057 | 0.8616 | 0.1138 | 0.8528 | 0.1114 | 0.8471 | 0.1066 | 0.857 | 0.099 | 0.8484 | 0.1012 | 0.8409 | 0.0938 | 0.8509 | 0.078 | 0.8546 | 0.0916 | 0.8571 | 0.112 | 0.8543 | 0.1176 | 0.8244 | 0.1056 | 0.8218 | 0.1151 | 0.8226 | 0.1193 | 0.8209 | 0.1104 | 0.8314 | 0.117 | 0.8351 | 0.1141 | 0.8327 | 0.105 | 0.8393 | 0.1077 | 0.8354 | 0.1071 | 0.8296 | 0.1007 | 0.8402 | 0.1132 | 0.841 | 0.1154 | 0.8343 | 0.1108 | 0.8178 | 0.1015 | 0.8099 | 0.1017 | 0.8121 | 0.1008 | 0.8297 | 0.0954 | 0.8519 | 0.1083 | 0.849 | 0.1138 | 0.8229 | 0.0929 | 0.8409 | 0.1185 | 0.8483 | 0.1157 | 0.8266 | 0.1037 | 0.8211 | 0.1198 | 0.8119 | 0.1224 | 0.8249 | 0.101 | 0.823 | 0.1014 | 0.8242 | 0.115 | 0.8361 | 0.1153 | 0.8331 | 0.0939 | 0.8321 | 0.0952 | 0.8165 | 0.1075 | 0.8163 | 0.0978 | 0.8244 | 0.0963 | 0.8288 | 0.093 | 0.8051 | 0.0927 | 0.8314 | 0.1314 | 0.85 | 0.1338 | 0.8413 | 0.1155 | 0.8259 | 0.1038 | 0.8154 | 0.1072 | 0.8169 | 0.1089 | 0.809 | 0.1061 | 0.8085 | 0.1002 | 0.8163 | 0.1029 | 0.8194 | 0.1098 | 0.8183 | 0.0962 | 0.8113 | 0.0909 | 0.7972 | 0.0996 | 0.7983 | 0.1089 | 0.8114 | 0.1078 | 0.8172 | 0.1089 | 0.8167 | 0.1139 | 0.8111 | 0.1144 | 0.8159 | 0.102 | 0.83 | 0.1058 | 0.8299 | 0.0976 | 0.8122 | 0.0911 | 0.8148 | 0.1003 | 0.8197 | 0.1073 | 0.8339 | 0.1016 | 0.8241 | 0.1034 | 0.8175 | 0.1164 | 0.8202 | 0.1135 | 0.8182 | 0.0925 | 0.822 | 0.0996 | 0.8017 | 0.1148 | 0.8073 | 0.0839 | 0.8273 | 0.0995 | 0.8126 | 0.1231 | 0.8147 | 0.1026 | 0.82 | 0.1005 | 0.8168 | 0.104 | 0.8133 | 0.1028 | 0.8105 | 0.0893 | 0.8182 | 0.0986 | 0.8295 | 0.1036 | 0.821 | 0.1094 | 0.8006 | 0.1041 | 0.8028 | 0.0877 | 0.8192 | 0.1024
774 | 0.9173 | 0.1101 | 0.8983 | 0.1051 | 0.8864 | 0.1041 | 0.8917 | 0.0982 | 0.9003 | 0.1011 | 0.8938 | 0.0943 | 0.88 | 0.0958 | 0.8964 | 0.114 | 0.8961 | 0.112 | 0.8832 | 0.1131 | 0.8836 | 0.1092 | 0.8986 | 0.1156 | 0.9137 | 0.111 | 0.8921 | 0.1097 | 0.8706 | 0.1105 | 0.8614 | 0.114 | 0.8729 | 0.1127 | 0.8891 | 0.11 | 0.8943 | 0.1105 | 0.8789 | 0.1132 | 0.8672 | 0.1045 | 0.8618 | 0.1034 | 0.8514 | 0.1108 | 0.8627 | 0.1039 | 0.881 | 0.1088 | 0.8777 | 0.121 | 0.8755 | 0.1012 | 0.866 | 0.095 | 0.8452 | 0.1056 | 0.8521 | 0.1072 | 0.8517 | 0.1033 | 0.8518 | 0.1058 | 0.8645 | 0.1048 | 0.8673 | 0.0948 | 0.8662 | 0.0953 | 0.8578 | 0.1029 | 0.8517 | 0.1015 | 0.8483 | 0.1104 | 0.8534 | 0.1083 | 0.8456 | 0.1051 | 0.8472 | 0.1191 | 0.8501 | 0.1245 | 0.832 | 0.1022 | 0.8292 | 0.1018 | 0.8245 | 0.1097 | 0.8493 | 0.0975 | 0.8631 | 0.1097 | 0.8517 | 0.1186 | 0.8467 | 0.1013 | 0.8477 | 0.106 | 0.8459 | 0.1108 | 0.8536 | 0.1056 | 0.8405 | 0.1014 | 0.8207 | 0.0941 | 0.812 | 0.0888 | 0.8315 | 0.1102 | 0.8399 | 0.1125 | 0.8491 | 0.1053 | 0.855 | 0.1092 | 0.8518 | 0.1088 | 0.8441 | 0.1078 | 0.8306 | 0.1052 | 0.8276 | 0.1084 | 0.821 | 0.1163 | 0.8233 | 0.1085 | 0.8366 | 0.1059 | 0.84 | 0.0935 | 0.8307 | 0.0799 | 0.8341 | 0.0713 | 0.8514 | 0.074 | 0.8454 | 0.1017 | 0.831 | 0.0974 | 0.8366 | 0.1029 | 0.8433 | 0.107 | 0.8316 | 0.0944 | 0.8439 | 0.1006 | 0.8566 | 0.0953 | 0.8385 | 0.0854 | 0.8346 | 0.105 | 0.8298 | 0.1141 | 0.8276 | 0.1031 | 0.829 | 0.098 | 0.8284 | 0.0997 | 0.8354 | 0.0965 | 0.8329 | 0.1044 | 0.8213 | 0.1107 | 0.8085 | 0.1136 | 0.8225 | 0.1042 | 0.8337 | 0.0952 | 0.8355 | 0.0857 | 0.822 | 0.1005 | 0.8153 | 0.1064 | 0.8401 | 0.0914 | 0.8326 | 0.1066 | 0.8347 | 0.1213 | 0.8354 | 0.1152 | 0.8139 | 0.0897 | 0.8195 | 0.0892 | 0.8307 | 0.0895 | 0.823 | 0.1062 | 0.8159 | 0.1066 | 0.818 | 0.115 | 0.8225 | 0.1187 | 0.8214 | 0.0917 | 0.8354 | 0.0905 | 0.8351 | 0.1018 | 0.8186 | 0.0898 | 0.8167 | 0.0939 | 0.83 | 0.0911 | 0.8203 | 0.102 | 0.819 | 0.1002 | 0.8362 | 0.0911 | 0.8282 | 0.1029 | 0.8233 | 0.1144 | 0.8187 | 0.1196 | 0.8212 | 0.1128 | 0.8147 | 0.1105 | 0.8053 | 0.1161 | 0.819 | 0.101 | 0.8149 | 0.0896 | 0.8175 | 0.1029 | 0.8181 | 0.1173 | 0.8103 | 0.1004 | 0.8131 | 0.0951 | 0.8186 | 0.0924 | 0.805 | 0.1035 | 0.7974 | 0.0961 | 0.8223 | 0.0864 | 0.8239 | 0.1275 | 0.8045 | 0.124 | 0.8063 | 0.1143 | 0.8203 | 0.1084 | 0.8153 | 0.0952 | 0.8123 | 0.0972 | 0.8038 | 0.1115 | 0.7865 | 0.0922 | 0.798 | 0.0901 | 0.8017 | 0.1153 | 0.8021 | 0.1042 | 0.7996 | 0.086 | 0.7782 | 0.0935 | 0.793 | 0.0968 | 0.8109 | 0.0971 | 0.8233 | 0.0887 | 0.8064 | 0.085 | 0.8149 | 0.1203 | 0.8108 | 0.1285 | 0.8069 | 0.1009 | 0.8153 | 0.0953 | 0.8217 | 0.1 | 0.8138 | 0.1138 | 0.8072 | 0.098 | 0.811 | 0.0883 | 0.8112 | 0.0861 | 0.8112 | 0.0885 | 0.805 | 0.0914 | 0.8047 | 0.0904 | 0.8064 | 0.1031 | 0.7996 | 0.0985 | 0.7826 | 0.1045 | 0.7747 | 0.0826 | 0.795 | 0.0937 | 0.8037 | 0.0968 | 0.8031 | 0.0867 | 0.7922 | 0.0847 | 0.7846 | 0.0935 | 0.7972 | 0.0955 | 0.805 | 0.0878 | 0.8004 | 0.0959 | 0.7952 | 0.1019 | 0.7985 | 0.1265 | 0.7925 | 0.1237 | 0.799 | 0.1047 | 0.799 | 0.1023
775 | 0.9206 | 0.1118 | 0.9051 | 0.1264 | 0.8895 | 0.1274 | 0.8897 | 0.1131 | 0.8887 | 0.103 | 0.8896 | 0.0939 | 0.8852 | 0.0949 | 0.8903 | 0.0975 | 0.8959 | 0.1115 | 0.8982 | 0.1225 | 0.8925 | 0.1236 | 0.8871 | 0.1106 | 0.8954 | 0.0992 | 0.8916 | 0.102 | 0.8808 | 0.0981 | 0.8747 | 0.1006 | 0.8866 | 0.1005 | 0.8941 | 0.1115 | 0.8863 | 0.1156 | 0.8762 | 0.1065 | 0.8759 | 0.1001 | 0.8739 | 0.0964 | 0.8678 | 0.0982 | 0.8674 | 0.1024 | 0.8741 | 0.0992 | 0.881 | 0.0957 | 0.8724 | 0.1033 | 0.865 | 0.1068 | 0.8757 | 0.0989 | 0.8811 | 0.1113 | 0.8849 | 0.1143 | 0.894 | 0.102 | 0.8756 | 0.1032 | 0.8739 | 0.1184 | 0.8666 | 0.1241 | 0.865 | 0.1057 | 0.854 | 0.0904 | 0.847 | 0.0961 | 0.8536 | 0.1004 | 0.8449 | 0.1187 | 0.8406 | 0.1244 | 0.8643 | 0.1149 | 0.8616 | 0.124 | 0.8425 | 0.1054 | 0.8311 | 0.1022 | 0.8423 | 0.1118 | 0.8415 | 0.1067 | 0.8305 | 0.1029 | 0.8426 | 0.0785 | 0.8585 | 0.0909 | 0.8535 | 0.1026 | 0.8482 | 0.0999 | 0.8523 | 0.0972 | 0.8601 | 0.1063 | 0.8376 | 0.129 | 0.8228 | 0.0977 | 0.8473 | 0.1061 | 0.8653 | 0.1215 | 0.8598 | 0.1056 | 0.8491 | 0.1017 | 0.8297 | 0.1056 | 0.8298 | 0.0975 | 0.8367 | 0.1008 | 0.838 | 0.1063 | 0.8297 | 0.1121 | 0.8341 | 0.1029 | 0.8533 | 0.092 | 0.8497 | 0.1046 | 0.8429 | 0.095 | 0.845 | 0.0881 | 0.8368 | 0.0942 | 0.8233 | 0.0965 | 0.8264 | 0.1102 | 0.8385 | 0.1127 | 0.836 | 0.0928 | 0.8437 | 0.1011 | 0.8348 | 0.1107 | 0.8382 | 0.0831 | 0.8518 | 0.0952 | 0.8451 | 0.1115 | 0.8279 | 0.1152 | 0.8275 | 0.1193 | 0.8309 | 0.1093 | 0.8253 | 0.1 | 0.8263 | 0.106 | 0.8229 | 0.1084 | 0.8239 | 0.1062 | 0.8383 | 0.1115 | 0.8317 | 0.1009 | 0.8195 | 0.0887 | 0.822 | 0.1114 | 0.8221 | 0.1193 | 0.8366 | 0.1072 | 0.8378 | 0.1 | 0.8381 | 0.1063 | 0.8243 | 0.1135 | 0.8106 | 0.1001 | 0.8126 | 0.097 | 0.8168 | 0.0974 | 0.8295 | 0.0894 | 0.8206 | 0.0804 | 0.8208 | 0.1026 | 0.8377 | 0.1226 | 0.8226 | 0.1173 | 0.8105 | 0.115 | 0.8056 | 0.1137 | 0.8157 | 0.1122 | 0.8287 | 0.1091 | 0.8323 | 0.1059 | 0.8156 | 0.0923 | 0.8147 | 0.0989 | 0.8077 | 0.1028 | 0.8109 | 0.0831 | 0.8241 | 0.0902 | 0.8211 | 0.0991 | 0.8193 | 0.0936 | 0.8144 | 0.1081 | 0.7968 | 0.1224 | 0.7988 | 0.1105 | 0.8083 | 0.1135 | 0.8066 | 0.1142 | 0.8157 | 0.1007 | 0.825 | 0.1061 | 0.8198 | 0.1114 | 0.8045 | 0.1154 | 0.8028 | 0.1081 | 0.8045 | 0.1067 | 0.8085 | 0.1044 | 0.8091 | 0.1012 | 0.814 | 0.1086 | 0.8074 | 0.1214 | 0.8137 | 0.113 | 0.8159 | 0.1014 | 0.8192 | 0.102 | 0.8219 | 0.1058 | 0.8069 | 0.0909 | 0.8044 | 0.0889 | 0.8069 | 0.0973 | 0.7998 | 0.1026 | 0.7928 | 0.1021 | 0.7833 | 0.1048 | 0.7934 | 0.0971 | 0.8054 | 0.1008 | 0.8104 | 0.1067 | 0.8069 | 0.1142 | 0.8013 | 0.1141 | 0.8091 | 0.0975 | 0.8077 | 0.0894 | 0.8097 | 0.0676 | 0.8212 | 0.0591 | 0.8062 | 0.0836 | 0.8071 | 0.0926 | 0.8048 | 0.0938 | 0.7977 | 0.0955 | 0.8098 | 0.1045 | 0.8051 | 0.0912 | 0.801 | 0.085 | 0.8142 | 0.1007 | 0.8072 | 0.0999 | 0.7902 | 0.1038 | 0.7906 | 0.099 | 0.7956 | 0.0908 | 0.8009 | 0.0834 | 0.7915 | 0.0845 | 0.79 | 0.097 | 0.7888 | 0.1032 | 0.7936 | 0.1029 | 0.8003 | 0.1028 | 0.8084 | 0.1029 | 0.808 | 0.1152 | 0.7923 | 0.1191 | 0.78 | 0.1107 | 0.7821 | 0.0985 | 0.792 | 0.1006
776 | 0.9367 | 0.1186 | 0.9165 | 0.1266 | 0.8994 | 0.1188 | 0.916 | 0.0817 | 0.9109 | 0.0722 | 0.9129 | 0.0884 | 0.917 | 0.1111 | 0.9096 | 0.108 | 0.9189 | 0.1191 | 0.9116 | 0.1308 | 0.883 | 0.105 | 0.8745 | 0.0964 | 0.8787 | 0.1006 | 0.8899 | 0.1241 | 0.892 | 0.1297 | 0.8991 | 0.1157 | 0.8862 | 0.0966 | 0.9196 | 0.1125 | 0.9502 | 0.1086 | 0.9166 | 0.1276 | 0.8972 | 0.0998 | 0.9078 | 0.0995 | 0.9099 | 0.1226 | 0.913 | 0.127 | 0.9178 | 0.1323 | 0.9121 | 0.1309 | 0.8796 | 0.1166 | 0.8707 | 0.1325 | 0.8615 | 0.1522 | 0.8758 | 0.1437 | 0.9012 | 0.1354 | 0.9122 | 0.1224 | 0.8901 | 0.1131 | 0.8751 | 0.1152 | 0.8662 | 0.1115 | 0.8815 | 0.0898 | 0.8895 | 0.0813 | 0.8906 | 0.0754 | 0.881 | 0.0787 | 0.8659 | 0.0801 | 0.8596 | 0.0929 | 0.8586 | 0.1075 | 0.8695 | 0.1183 | 0.8668 | 0.1095 | 0.8721 | 0.1106 | 0.8974 | 0.1212 | 0.892 | 0.1065 | 0.877 | 0.1131 | 0.8697 | 0.1096 | 0.8787 | 0.1313 | 0.8738 | 0.1485 | 0.8776 | 0.1385 | 0.8629 | 0.11 | 0.8639 | 0.1136 | 0.863 | 0.1352 | 0.852 | 0.1429 | 0.8415 | 0.1319 | 0.8511 | 0.1119 | 0.861 | 0.1195 | 0.8634 | 0.1254 | 0.8603 | 0.1266 | 0.8556 | 0.1102 | 0.8498 | 0.0977 | 0.84 | 0.092 | 0.8312 | 0.0903 | 0.8513 | 0.1095 | 0.8564 | 0.1178 | 0.8441 | 0.109 | 0.8355 | 0.0933 | 0.8471 | 0.0922 | 0.8424 | 0.1219 | 0.8554 | 0.1469 | 0.8517 | 0.1271 | 0.8353 | 0.1176 | 0.8523 | 0.1208 | 0.8634 | 0.116 | 0.8599 | 0.116 | 0.8455 | 0.1093 | 0.8652 | 0.1065 | 0.8855 | 0.1066 | 0.8437 | 0.1421 | 0.839 | 0.1354 | 0.8592 | 0.1077 | 0.8483 | 0.1005 | 0.856 | 0.1289 | 0.8411 | 0.1423 | 0.8358 | 0.1346 | 0.8619 | 0.1606 | 0.853 | 0.1427 | 0.8258 | 0.1212 | 0.8328 | 0.0987 | 0.8386 | 0.0921 | 0.8263 | 0.1132 | 0.8334 | 0.1278 | 0.8383 | 0.1243 | 0.852 | 0.1145 | 0.8763 | 0.1044 | 0.8646 | 0.1023 | 0.8346 | 0.0987 | 0.8187 | 0.0827 | 0.8325 | 0.1013 | 0.8505 | 0.1105 | 0.8576 | 0.1253 | 0.8587 | 0.1211 | 0.8545 | 0.1037 | 0.8468 | 0.0901 | 0.8375 | 0.0974 | 0.8322 | 0.0935 | 0.8487 | 0.0851 | 0.8168 | 0.122 | 0.8064 | 0.1191 | 0.8423 | 0.0991 | 0.8485 | 0.1272 | 0.8365 | 0.137 | 0.8264 | 0.1341 | 0.8214 | 0.1255 | 0.8323 | 0.11 | 0.849 | 0.0934 | 0.8245 | 0.1109 | 0.826 | 0.1032 | 0.8336 | 0.0873 | 0.8348 | 0.091 | 0.8276 | 0.0977 | 0.8189 | 0.1016 | 0.812 | 0.1111 | 0.8185 | 0.1183 | 0.8202 | 0.1059 | 0.8251 | 0.1057 | 0.8218 | 0.1196 | 0.8153 | 0.0945 | 0.838 | 0.0858 | 0.8528 | 0.1176 | 0.8419 | 0.1111 | 0.8314 | 0.1051 | 0.8157 | 0.1035 | 0.8146 | 0.1142 | 0.8102 | 0.1163 | 0.7944 | 0.1288 | 0.8164 | 0.121 | 0.8447 | 0.1098 | 0.8451 | 0.1064 | 0.8224 | 0.088 | 0.8096 | 0.0902 | 0.8105 | 0.0991 | 0.8086 | 0.1214 | 0.7918 | 0.1315 | 0.8049 | 0.1301 | 0.8435 | 0.1324 | 0.8347 | 0.1098 | 0.8158 | 0.1013 | 0.8292 | 0.0743 | 0.8304 | 0.093 | 0.8038 | 0.1216 | 0.8045 | 0.1168 | 0.8445 | 0.1322 | 0.8304 | 0.1235 | 0.8005 | 0.1201 | 0.8203 | 0.1367 | 0.8186 | 0.127 | 0.8204 | 0.112 | 0.811 | 0.1128 | 0.8115 | 0.1037 | 0.8284 | 0.0839 | 0.8228 | 0.089 | 0.8196 | 0.1017 | 0.8083 | 0.1183 | 0.8131 | 0.1121 | 0.8348 | 0.1271 | 0.8383 | 0.1283 | 0.8388 | 0.1171 | 0.8123 | 0.0969 | 0.8137 | 0.1067 | 0.8221 | 0.1161 | 0.7995 | 0.1141
777 | 0.9256 | 0.1044 | 0.9131 | 0.1007 | 0.9007 | 0.1033 | 0.8846 | 0.1111 | 0.8903 | 0.0943 | 0.9002 | 0.0943 | 0.8979 | 0.105 | 0.8984 | 0.1077 | 0.8977 | 0.1063 | 0.8935 | 0.1028 | 0.8705 | 0.0965 | 0.8721 | 0.1097 | 0.8813 | 0.1088 | 0.8872 | 0.0976 | 0.8867 | 0.1006 | 0.8794 | 0.1081 | 0.8797 | 0.1112 | 0.881 | 0.1131 | 0.8772 | 0.1127 | 0.8902 | 0.0927 | 0.8836 | 0.0946 | 0.8696 | 0.1068 | 0.8732 | 0.1083 | 0.8825 | 0.1228 | 0.8834 | 0.1228 | 0.8831 | 0.1186 | 0.8782 | 0.1151 | 0.8599 | 0.1041 | 0.844 | 0.112 | 0.8609 | 0.1293 | 0.8744 | 0.1087 | 0.8944 | 0.0923 | 0.8795 | 0.1084 | 0.8605 | 0.1149 | 0.8438 | 0.1112 | 0.8378 | 0.1009 | 0.8525 | 0.1136 | 0.8556 | 0.107 | 0.8505 | 0.1039 | 0.8595 | 0.1185 | 0.8443 | 0.0934 | 0.8385 | 0.0697 | 0.8543 | 0.0911 | 0.8598 | 0.0998 | 0.8647 | 0.1014 | 0.8582 | 0.103 | 0.8503 | 0.1071 | 0.8433 | 0.1166 | 0.8612 | 0.112 | 0.8642 | 0.1071 | 0.852 | 0.106 | 0.8285 | 0.1065 | 0.8258 | 0.0989 | 0.839 | 0.1013 | 0.8573 | 0.1045 | 0.8771 | 0.095 | 0.8767 | 0.0944 | 0.8501 | 0.0965 | 0.8392 | 0.0893 | 0.8529 | 0.1013 | 0.8726 | 0.0999 | 0.8588 | 0.0991 | 0.8445 | 0.0963 | 0.843 | 0.0946 | 0.8449 | 0.1092 | 0.8409 | 0.1176 | 0.8386 | 0.1088 | 0.8364 | 0.0968 | 0.8273 | 0.1059 | 0.8195 | 0.1124 | 0.842 | 0.0926 | 0.8248 | 0.0886 | 0.818 | 0.1097 | 0.8356 | 0.1052 | 0.8276 | 0.084 | 0.8365 | 0.0951 | 0.8394 | 0.1017 | 0.8222 | 0.0947 | 0.8225 | 0.1047 | 0.841 | 0.1212 | 0.8582 | 0.1632 | 0.8408 | 0.1277 | 0.8378 | 0.0979 | 0.8265 | 0.0924 | 0.8393 | 0.0977 | 0.8477 | 0.0827 | 0.8329 | 0.0755 | 0.8349 | 0.0695 | 0.8356 | 0.0694 | 0.8227 | 0.0799 | 0.8146 | 0.087 | 0.8121 | 0.0972 | 0.8223 | 0.0983 | 0.8272 | 0.1161 | 0.8386 | 0.1342 | 0.8569 | 0.1182 | 0.8444 | 0.1019 | 0.829 | 0.097 | 0.8162 | 0.1136 | 0.8314 | 0.1143 | 0.8226 | 0.1005 | 0.82 | 0.1005 | 0.8303 | 0.1022 | 0.8199 | 0.1049 | 0.8134 | 0.1132 | 0.8296 | 0.0978 | 0.8323 | 0.0944 | 0.8317 | 0.1015 | 0.8278 | 0.1086 | 0.8281 | 0.1055 | 0.8242 | 0.0909 | 0.8188 | 0.0866 | 0.809 | 0.096 | 0.8082 | 0.0952 | 0.8171 | 0.0915 | 0.8122 | 0.1056 | 0.8114 | 0.1064 | 0.8224 | 0.1005 | 0.8233 | 0.1085 | 0.8191 | 0.1148 | 0.8084 | 0.1146 | 0.8014 | 0.1071 | 0.8132 | 0.1007 | 0.8084 | 0.0964 | 0.7877 | 0.1035 | 0.8035 | 0.1032 | 0.8149 | 0.0961 | 0.8256 | 0.0975 | 0.8234 | 0.1138 | 0.8212 | 0.1098 | 0.817 | 0.0999 | 0.8149 | 0.0823 | 0.8209 | 0.0828 | 0.8197 | 0.0818 | 0.8043 | 0.0904 | 0.8087 | 0.1024 | 0.815 | 0.0996 | 0.818 | 0.0959 | 0.8057 | 0.0934 | 0.8065 | 0.0905 | 0.8222 | 0.0824 | 0.8128 | 0.0982 | 0.8087 | 0.0994 | 0.8255 | 0.0833 | 0.8219 | 0.082 | 0.8177 | 0.0941 | 0.8098 | 0.0968 | 0.8123 | 0.0821 | 0.8198 | 0.0811 | 0.8207 | 0.083 | 0.812 | 0.0894 | 0.8172 | 0.0947 | 0.8051 | 0.0857 | 0.7799 | 0.0874 | 0.8032 | 0.1121 | 0.811 | 0.1082 | 0.814 | 0.0932 | 0.805 | 0.0887 | 0.7991 | 0.0941 | 0.7941 | 0.1002 | 0.8058 | 0.0922 | 0.8081 | 0.0965 | 0.7932 | 0.1093 | 0.8048 | 0.0997 | 0.8047 | 0.0976 | 0.8017 | 0.0987 | 0.8117 | 0.0929 | 0.8075 | 0.0956 | 0.806 | 0.1088 | 0.816 | 0.1151 | 0.809 | 0.1115 | 0.8013 | 0.1003 | 0.7968 | 0.096 | 0.797 | 0.1066
778 | 0.934 | 0.1079 | 0.9122 | 0.0977 | 0.8984 | 0.0934 | 0.8888 | 0.0921 | 0.8891 | 0.0958 | 0.8964 | 0.1 | 0.9108 | 0.1054 | 0.9195 | 0.1254 | 0.916 | 0.1228 | 0.9159 | 0.1045 | 0.8977 | 0.092 | 0.8903 | 0.1038 | 0.8926 | 0.1126 | 0.9088 | 0.1223 | 0.8904 | 0.1073 | 0.8747 | 0.1029 | 0.8732 | 0.1092 | 0.8766 | 0.1063 | 0.8776 | 0.1067 | 0.8641 | 0.1081 | 0.8623 | 0.0998 | 0.8791 | 0.0971 | 0.9055 | 0.0897 | 0.8723 | 0.0939 | 0.8624 | 0.117 | 0.8881 | 0.1084 | 0.8658 | 0.0905 | 0.8683 | 0.1003 | 0.8725 | 0.11 | 0.8734 | 0.1095 | 0.88 | 0.1055 | 0.8901 | 0.0962 | 0.889 | 0.0975 | 0.8792 | 0.1018 | 0.8704 | 0.106 | 0.8593 | 0.1155 | 0.8563 | 0.1098 | 0.8598 | 0.108 | 0.8428 | 0.1252 | 0.8486 | 0.1246 | 0.864 | 0.1129 | 0.8673 | 0.1052 | 0.862 | 0.0939 | 0.8666 | 0.1026 | 0.862 | 0.1082 | 0.8522 | 0.0964 | 0.8526 | 0.1041 | 0.8474 | 0.1064 | 0.8315 | 0.1071 | 0.8342 | 0.1054 | 0.8533 | 0.1061 | 0.8627 | 0.1191 | 0.8589 | 0.1022 | 0.8625 | 0.1046 | 0.8587 | 0.1182 | 0.8655 | 0.1072 | 0.8672 | 0.1097 | 0.8382 | 0.1269 | 0.8427 | 0.0971 | 0.8519 | 0.09 | 0.8416 | 0.0973 | 0.8485 | 0.084 | 0.8447 | 0.0788 | 0.8341 | 0.0975 | 0.8558 | 0.1137 | 0.8527 | 0.1133 | 0.8491 | 0.1138 | 0.8754 | 0.0902 | 0.8654 | 0.0751 | 0.8572 | 0.098 | 0.8447 | 0.1312 | 0.8339 | 0.1051 | 0.8419 | 0.0998 | 0.8324 | 0.1176 | 0.8339 | 0.12 | 0.8356 | 0.1091 | 0.8432 | 0.0952 | 0.8164 | 0.0913 | 0.8104 | 0.0913 | 0.8312 | 0.0903 | 0.8547 | 0.1135 | 0.8511 | 0.1183 | 0.8389 | 0.1182 | 0.8441 | 0.1021 | 0.8454 | 0.0965 | 0.8402 | 0.0866 | 0.8232 | 0.0875 | 0.8237 | 0.091 | 0.8316 | 0.097 | 0.8462 | 0.0987 | 0.864 | 0.1026 | 0.8475 | 0.0991 | 0.8172 | 0.1016 | 0.8285 | 0.0915 | 0.8479 | 0.1114 | 0.8364 | 0.1287 | 0.8169 | 0.0882 | 0.8265 | 0.1047 | 0.8142 | 0.1302 | 0.8259 | 0.1119 | 0.8275 | 0.114 | 0.8135 | 0.1253 | 0.8375 | 0.0919 | 0.8246 | 0.0938 | 0.8096 | 0.1097 | 0.83 | 0.1048 | 0.8432 | 0.1153 | 0.8327 | 0.1205 | 0.8186 | 0.1123 | 0.8154 | 0.0912 | 0.8212 | 0.0749 | 0.8321 | 0.0666 | 0.816 | 0.0877 | 0.819 | 0.1078 | 0.838 | 0.1133 | 0.8407 | 0.1289 | 0.8227 | 0.109 | 0.8192 | 0.0969 | 0.8183 | 0.0956 | 0.8141 | 0.0966 | 0.8129 | 0.1008 | 0.8121 | 0.1084 | 0.8254 | 0.1035 | 0.8383 | 0.0932 | 0.8504 | 0.0785 | 0.8404 | 0.0873 | 0.834 | 0.0983 | 0.8396 | 0.1002 | 0.8429 | 0.1051 | 0.8319 | 0.1109 | 0.8115 | 0.1158 | 0.8081 | 0.1024 | 0.8204 | 0.0961 | 0.8285 | 0.0895 | 0.8216 | 0.092 | 0.8161 | 0.0871 | 0.8195 | 0.0864 | 0.8071 | 0.1034 | 0.8145 | 0.1023 | 0.8159 | 0.0876 | 0.8042 | 0.0903 | 0.8092 | 0.1077 | 0.8151 | 0.1195 | 0.8346 | 0.1183 | 0.8389 | 0.1328 | 0.8185 | 0.1225 | 0.8062 | 0.1064 | 0.8092 | 0.0868 | 0.8389 | 0.0878 | 0.8534 | 0.0864 | 0.8167 | 0.1104 | 0.8069 | 0.1133 | 0.8132 | 0.1068 | 0.8145 | 0.1024 | 0.8113 | 0.0948 | 0.8134 | 0.103 | 0.8191 | 0.0986 | 0.8158 | 0.0881 | 0.8174 | 0.0984 | 0.8055 | 0.1028 | 0.8001 | 0.0734 | 0.8151 | 0.0936 | 0.811 | 0.1176 | 0.8227 | 0.1101 | 0.8154 | 0.0904 | 0.8017 | 0.0902 | 0.7972 | 0.0828 | 0.8167 | 0.093 | 0.8258 | 0.0964 | 0.8097 | 0.1098 | 0.808 | 0.1025 | 0.8009 | 0.0803 | 0.7945 | 0.0641 | 0.8039 | 0.0807
779 | 0.9465 | 0.1084 | 0.8913 | 0.0936 | 0.8651 | 0.0995 | 0.9013 | 0.0903 | 0.9275 | 0.106 | 0.9098 | 0.1079 | 0.8854 | 0.1048 | 0.9017 | 0.1224 | 0.9148 | 0.1257 | 0.9368 | 0.1111 | 0.9285 | 0.0999 | 0.9172 | 0.087 | 0.915 | 0.0897 | 0.9275 | 0.1144 | 0.9104 | 0.1049 | 0.9008 | 0.0975 | 0.8908 | 0.1075 | 0.8889 | 0.1056 | 0.8749 | 0.1111 | 0.8719 | 0.1018 | 0.8886 | 0.0956 | 0.8973 | 0.0984 | 0.8941 | 0.1128 | 0.9138 | 0.1316 | 0.9121 | 0.1454 | 0.8818 | 0.1598 | 0.89 | 0.1221 | 0.8925 | 0.0966 | 0.8712 | 0.0988 | 0.8556 | 0.0974 | 0.8812 | 0.1066 | 0.9087 | 0.0865 | 0.8793 | 0.082 | 0.867 | 0.1291 | 0.8387 | 0.1433 | 0.8586 | 0.097 | 0.8863 | 0.0958 | 0.8908 | 0.0932 | 0.8574 | 0.1128 | 0.865 | 0.1151 | 0.8918 | 0.1165 | 0.8856 | 0.1287 | 0.8721 | 0.1157 | 0.86 | 0.0944 | 0.8478 | 0.0814 | 0.8605 | 0.0639 | 0.8913 | 0.0894 | 0.8931 | 0.1031 | 0.8506 | 0.1111 | 0.8401 | 0.1068 | 0.8604 | 0.1011 | 0.8831 | 0.1026 | 0.8698 | 0.0857 | 0.8625 | 0.0857 | 0.8629 | 0.0931 | 0.8835 | 0.0976 | 0.8848 | 0.1018 | 0.8524 | 0.1295 | 0.8709 | 0.1338 | 0.8803 | 0.1081 | 0.8849 | 0.0937 | 0.8753 | 0.1065 | 0.8596 | 0.1122 | 0.8536 | 0.1187 | 0.8787 | 0.1142 | 0.874 | 0.0948 | 0.8627 | 0.0954 | 0.8701 | 0.0797 | 0.8525 | 0.0811 | 0.841 | 0.0981 | 0.8567 | 0.0998 | 0.8323 | 0.0805 | 0.8255 | 0.0899 | 0.8197 | 0.1063 | 0.8166 | 0.1015 | 0.8436 | 0.1108 | 0.8812 | 0.0968 | 0.8413 | 0.0878 | 0.8382 | 0.114 | 0.8442 | 0.132 | 0.842 | 0.1382 | 0.8351 | 0.1328 | 0.8306 | 0.1375 | 0.861 | 0.1126 | 0.851 | 0.102 | 0.8344 | 0.1178 | 0.8336 | 0.1316 | 0.8576 | 0.1287 | 0.8636 | 0.1191 | 0.8476 | 0.0993 | 0.8587 | 0.0892 | 0.8644 | 0.0804 | 0.862 | 0.0837 | 0.8448 | 0.1086 | 0.8387 | 0.1266 | 0.841 | 0.1291 | 0.8505 | 0.1035 | 0.843 | 0.0863 | 0.8426 | 0.1055 | 0.8779 | 0.1275 | 0.8621 | 0.1148 | 0.8393 | 0.1295 | 0.847 | 0.114 | 0.8547 | 0.1201 | 0.8424 | 0.1059 | 0.84 | 0.082 | 0.8447 | 0.0911 | 0.8405 | 0.0925 | 0.8411 | 0.0867 | 0.8283 | 0.0886 | 0.8371 | 0.0918 | 0.8483 | 0.0896 | 0.8221 | 0.0977 | 0.8222 | 0.1143 | 0.8198 | 0.118 | 0.8036 | 0.1087 | 0.8098 | 0.109 | 0.8212 | 0.1178 | 0.835 | 0.1197 | 0.8272 | 0.1155 | 0.8101 | 0.1049 | 0.8051 | 0.0914 | 0.8226 | 0.102 | 0.8285 | 0.1 | 0.8334 | 0.0973 | 0.8296 | 0.1096 | 0.8262 | 0.1024 | 0.8347 | 0.0927 | 0.8198 | 0.1035 | 0.8248 | 0.1236 | 0.8311 | 0.1242 | 0.8436 | 0.1019 | 0.8407 | 0.082 | 0.8379 | 0.0917 | 0.8286 | 0.113 | 0.8088 | 0.1054 | 0.81 | 0.1158 | 0.826 | 0.1217 | 0.8353 | 0.1019 | 0.8389 | 0.0936 | 0.8202 | 0.1036 | 0.8287 | 0.0904 | 0.831 | 0.1022 | 0.8289 | 0.099 | 0.8148 | 0.0975 | 0.8238 | 0.1149 | 0.8214 | 0.117 | 0.827 | 0.0898 | 0.8291 | 0.0965 | 0.8261 | 0.1068 | 0.8222 | 0.1179 | 0.8224 | 0.1184 | 0.8187 | 0.1035 | 0.8081 | 0.0897 | 0.8134 | 0.0861 | 0.8139 | 0.0818 | 0.8132 | 0.0812 | 0.815 | 0.0841 | 0.8162 | 0.0939 | 0.8068 | 0.1024 | 0.8095 | 0.0788 | 0.8352 | 0.0874 | 0.8426 | 0.0953 | 0.824 | 0.102 | 0.8168 | 0.0962 | 0.8287 | 0.0909 | 0.8265 | 0.1096 | 0.8204 | 0.1078 | 0.8129 | 0.0969 | 0.8069 | 0.0889 | 0.8195 | 0.0995 | 0.8198 | 0.0994 | 0.8069 | 0.1053 | 0.7995 | 0.1119
780 | 0.9621 | 0.1086 | 0.8949 | 0.0741 | 0.8786 | 0.0972 | 0.9259 | 0.1115 | 0.9263 | 0.0848 | 0.9332 | 0.0883 | 0.9487 | 0.0903 | 0.934 | 0.1093 | 0.9138 | 0.126 | 0.9134 | 0.1086 | 0.9188 | 0.0572 | 0.9489 | 0.0754 | 0.9347 | 0.1061 | 0.9238 | 0.082 | 0.9222 | 0.0954 | 0.901 | 0.1251 | 0.9142 | 0.1217 | 0.901 | 0.1213 | 0.8757 | 0.12 | 0.8668 | 0.1078 | 0.8858 | 0.1214 | 0.8843 | 0.1121 | 0.8783 | 0.1013 | 0.9011 | 0.1046 | 0.9148 | 0.0981 | 0.9052 | 0.1014 | 0.8976 | 0.1054 | 0.8865 | 0.0828 | 0.894 | 0.0703 | 0.8847 | 0.0977 | 0.893 | 0.1052 | 0.9038 | 0.0996 | 0.9129 | 0.095 | 0.8881 | 0.0827 | 0.8599 | 0.0989 | 0.8962 | 0.0838 | 0.8914 | 0.0896 | 0.8885 | 0.1026 | 0.9098 | 0.0964 | 0.903 | 0.1072 | 0.905 | 0.12 | 0.9129 | 0.1133 | 0.878 | 0.0939 | 0.8481 | 0.0761 | 0.8542 | 0.0762 | 0.9111 | 0.1134 | 0.9033 | 0.1153 | 0.8694 | 0.1201 | 0.8709 | 0.0896 | 0.8586 | 0.0951 | 0.8382 | 0.1005 | 0.8616 | 0.0863 | 0.8649 | 0.1027 | 0.8599 | 0.1164 | 0.8837 | 0.095 | 0.8744 | 0.0706 | 0.8665 | 0.0842 | 0.8565 | 0.1097 | 0.8887 | 0.107 | 0.9043 | 0.081 | 0.8984 | 0.0619 | 0.8689 | 0.0517 | 0.8702 | 0.084 | 0.8675 | 0.0991 | 0.8661 | 0.0823 | 0.8646 | 0.1045 | 0.8546 | 0.107 | 0.872 | 0.0732 | 0.8722 | 0.0642 | 0.8672 | 0.0758 | 0.8743 | 0.0828 | 0.8656 | 0.0897 | 0.8392 | 0.1209 | 0.8283 | 0.112 | 0.8368 | 0.1073 | 0.8566 | 0.103 | 0.864 | 0.0881 | 0.8077 | 0.0678 | 0.8201 | 0.1022 | 0.8559 | 0.1112 | 0.8586 | 0.1118 | 0.8607 | 0.1238 | 0.859 | 0.123 | 0.8516 | 0.1142 | 0.8591 | 0.1001 | 0.8723 | 0.0979 | 0.8618 | 0.1136 | 0.8618 | 0.0901 | 0.8601 | 0.0815 | 0.8497 | 0.0836 | 0.8648 | 0.0991 | 0.8611 | 0.104 | 0.8369 | 0.1136 | 0.8422 | 0.1001 | 0.8617 | 0.1168 | 0.8618 | 0.1282 | 0.8501 | 0.1153 | 0.8555 | 0.114 | 0.8734 | 0.1109 | 0.8907 | 0.118 | 0.867 | 0.0887 | 0.8552 | 0.092 | 0.8701 | 0.0819 | 0.8575 | 0.08 | 0.8518 | 0.1112 | 0.8702 | 0.1087 | 0.8386 | 0.0902 | 0.8318 | 0.092 | 0.8544 | 0.0869 | 0.8559 | 0.1121 | 0.8476 | 0.1088 | 0.8641 | 0.0757 | 0.8517 | 0.0813 | 0.8503 | 0.1131 | 0.8439 | 0.1342 | 0.8512 | 0.1291 | 0.8428 | 0.1096 | 0.8217 | 0.0956 | 0.8133 | 0.0715 | 0.8348 | 0.0897 | 0.8488 | 0.1048 | 0.8652 | 0.098 | 0.8482 | 0.0857 | 0.8448 | 0.0958 | 0.8487 | 0.1078 | 0.855 | 0.1184 | 0.833 | 0.106 | 0.8216 | 0.0946 | 0.829 | 0.103 | 0.8526 | 0.1048 | 0.8845 | 0.1052 | 0.8612 | 0.139 | 0.8415 | 0.0954 | 0.8661 | 0.0743 | 0.8586 | 0.0962 | 0.8325 | 0.0715 | 0.834 | 0.0637 | 0.8493 | 0.0604 | 0.8451 | 0.0631 | 0.8427 | 0.0916 | 0.8251 | 0.1325 | 0.8503 | 0.1057 | 0.8339 | 0.0969 | 0.8072 | 0.1011 | 0.8149 | 0.0929 | 0.8264 | 0.0901 | 0.8311 | 0.092 | 0.8293 | 0.0758 | 0.8559 | 0.0813 | 0.877 | 0.0796 | 0.8677 | 0.0975 | 0.84 | 0.1054 | 0.8316 | 0.1187 | 0.845 | 0.1203 | 0.8493 | 0.0948 | 0.8651 | 0.0906 | 0.8474 | 0.1109 | 0.802 | 0.0933 | 0.8182 | 0.0957 | 0.8563 | 0.0822 | 0.8221 | 0.083 | 0.8314 | 0.1064 | 0.8399 | 0.1165 | 0.8301 | 0.109 | 0.8302 | 0.0814 | 0.839 | 0.0659 | 0.8219 | 0.0789 | 0.8236 | 0.0973 | 0.8275 | 0.1226 | 0.8464 | 0.1178 | 0.8374 | 0.0956 | 0.8272 | 0.0726 | 0.825 | 0.0646 | 0.8298 | 0.0861