## info
parameter | value
measurement_type | SINGLE MICROFADING ANALYSIS
authors | Patin, Gauthier
host_institution | REL_Rijkserfgoed Laboratorium
datetime_analysis | 2024-07-31 15:29
datetime_processing | 2025-09-28 23:20
comment
[PROJECT INFO]
project_id | 2024-144
institution | RMA_Rijksmuseum Amsterdam
start_date | 2024-06-03
end_date | 2024-10-30
project_leader | Patin, Gauthier
co-researchers | Brokerhof, Agnes
keywords | Japanese-prints
methods | MFT_RS_Photo
[OBJECT INFO]
object_id | vermillon
object_category | model
object_type | print
object_technique | wood block print
object_title | vermilion
object_name | vermilion
object_creator | MFABoston
object_date | 1999
object_owner | Rijksmuseum Amsterdam
object_material | Japanese paper
color | red
colorants
colorants_name | red mercuric sulfide
binding
ratio
thickness_microns
status
[DEVICE INFO]
device | MFT1_stereo-MFT
measurement_mode | COA_COA_stereo-MFT Co-axial mode
zoom | x4.0
iris | 1
geometry | 0°:(45°:0°)
distance_ill_mm | 26
distance_coll_mm | 24
fiber_fading | Avantes, FC-UVIR600-1-ME
fiber_ill | Avantes, FC-UVIR600-2-ME
fiber_coll | Avantes, UV400um-0.5m
lamp_fading | LED07_Thorlabs, MWWHF2
lamp_ill | HAL03_Ocean Optics, HL-2000-FHSA-LL, 085500849
filter_fading | noFilter
filter_ill | noFilter
white_standard | WR1_Dr Lange LZM 013, pressed barium sulphate powder
[ANALYSIS INFO]
meas_id | MF.vermillon.01
specular_component | partially included
integration_time_sample_ms | 94
integration_time_whitestandard_ms | 94
average | 20
duration_min | 20
interval_sec | 20
measurements_N | 61
illuminant | D65
observer | 10deg
[SPOT INFO]
spot_group | G01
spot_description | unaged
spot_color | red
spot_components
background | bbg
spot_image
other_analyses
[BEAM INFO]
beam_photo | 01
resolution_micron/pixel | 0.5376
FWHM_micron | 1691
current_mA | unknown
radiantFlux_mW | P.00032_10.315+/-0.010
luminuousFlux_lm | 2.87
irradiance_Ee_W/m^2 | (3.5+/-0.5)e+03
illuminance_Ev_Mlx | 1.2772
radiantExposure_He_MJ/m^2 | 4.1
exposureDose_Hv_Mlxh | 0.4156
[RESULTS]
BWSE | 4.53
JND_Mlxh

## CIELAB
He_MJ/m2 | Hv_Mlxh | t_sec | L* | a* | b* | C* | h | dE76 | dE00 | dR_vis
nominal | nominal | nominal | nominal | nominal | nominal | nominal | nominal | nominal | nominal | nominal
0 | 0 | 0 | 69.816 | 27.591 | 18.944 | 33.469 | 34.474 | 0 | 0 | 0
0.1 | 0.01014 | 28.6 | 69.686 | 27.483 | 18.694 | 33.238 | 34.224 | 0.302 | 0.172 | 0.128
0.2 | 0.02027 | 57.1 | 69.673 | 27.454 | 18.641 | 33.185 | 34.176 | 0.362 | 0.202 | 0.155
0.3 | 0.03041 | 85.7 | 69.664 | 27.43 | 18.61 | 33.147 | 34.155 | 0.401 | 0.22 | 0.18
0.4 | 0.04055 | 114.3 | 69.658 | 27.41 | 18.582 | 33.116 | 34.135 | 0.434 | 0.235 | 0.203
0.5 | 0.05068 | 142.9 | 69.653 | 27.391 | 18.566 | 33.091 | 34.13 | 0.458 | 0.244 | 0.22
0.6 | 0.06082 | 171.4 | 69.65 | 27.369 | 18.545 | 33.06 | 34.122 | 0.486 | 0.255 | 0.242
0.7 | 0.07096 | 200 | 69.644 | 27.35 | 18.53 | 33.036 | 34.117 | 0.509 | 0.265 | 0.257
0.8 | 0.08109 | 228.6 | 69.64 | 27.333 | 18.512 | 33.012 | 34.109 | 0.533 | 0.275 | 0.279
0.9 | 0.09123 | 257.1 | 69.636 | 27.313 | 18.492 | 32.984 | 34.099 | 0.561 | 0.286 | 0.297
1 | 0.10137 | 285.7 | 69.628 | 27.291 | 18.478 | 32.958 | 34.1 | 0.586 | 0.296 | 0.321
1.1 | 0.1115 | 314.3 | 69.624 | 27.273 | 18.458 | 32.932 | 34.089 | 0.612 | 0.307 | 0.339
1.2 | 0.12164 | 342.9 | 69.619 | 27.253 | 18.449 | 32.911 | 34.096 | 0.631 | 0.314 | 0.359
1.3 | 0.13178 | 371.4 | 69.613 | 27.233 | 18.431 | 32.883 | 34.089 | 0.658 | 0.325 | 0.377
1.4 | 0.14191 | 400 | 69.608 | 27.215 | 18.417 | 32.861 | 34.088 | 0.68 | 0.334 | 0.393
1.5 | 0.15205 | 428.6 | 69.603 | 27.197 | 18.404 | 32.839 | 34.085 | 0.702 | 0.343 | 0.415
1.6 | 0.16219 | 457.1 | 69.6 | 27.175 | 18.389 | 32.812 | 34.086 | 0.727 | 0.353 | 0.437
1.7 | 0.17232 | 485.7 | 69.594 | 27.159 | 18.368 | 32.787 | 34.072 | 0.754 | 0.365 | 0.458
1.8 | 0.18246 | 514.3 | 69.593 | 27.14 | 18.361 | 32.767 | 34.079 | 0.771 | 0.37 | 0.467
1.9 | 0.1926 | 542.9 | 69.586 | 27.122 | 18.347 | 32.744 | 34.078 | 0.794 | 0.38 | 0.489
2 | 0.20273 | 571.4 | 69.582 | 27.104 | 18.331 | 32.721 | 34.072 | 0.817 | 0.39 | 0.505
2.1 | 0.21287 | 600 | 69.576 | 27.085 | 18.318 | 32.698 | 34.072 | 0.84 | 0.399 | 0.526
2.2 | 0.22301 | 628.6 | 69.571 | 27.068 | 18.309 | 32.679 | 34.074 | 0.859 | 0.407 | 0.543
2.3 | 0.23314 | 657.1 | 69.565 | 27.045 | 18.289 | 32.648 | 34.069 | 0.889 | 0.419 | 0.56
2.4 | 0.24328 | 685.7 | 69.563 | 27.027 | 18.278 | 32.628 | 34.07 | 0.909 | 0.426 | 0.579
2.5 | 0.25342 | 714.3 | 69.553 | 27.012 | 18.266 | 32.608 | 34.068 | 0.93 | 0.437 | 0.597
2.6 | 0.26355 | 742.9 | 69.553 | 26.993 | 18.256 | 32.587 | 34.071 | 0.949 | 0.443 | 0.612
2.7 | 0.27369 | 771.4 | 69.545 | 26.975 | 18.244 | 32.565 | 34.071 | 0.971 | 0.453 | 0.631
2.8 | 0.28383 | 800 | 69.541 | 26.959 | 18.228 | 32.543 | 34.064 | 0.994 | 0.463 | 0.654
2.9 | 0.29396 | 828.6 | 69.537 | 26.942 | 18.211 | 32.519 | 34.056 | 1.018 | 0.473 | 0.666
3 | 0.3041 | 857.1 | 69.535 | 26.919 | 18.201 | 32.495 | 34.065 | 1.041 | 0.481 | 0.677
3.1 | 0.31424 | 885.7 | 69.531 | 26.903 | 18.189 | 32.475 | 34.062 | 1.061 | 0.489 | 0.695
3.2 | 0.32437 | 914.3 | 69.533 | 26.887 | 18.179 | 32.456 | 34.064 | 1.078 | 0.495 | 0.71
3.3 | 0.33451 | 942.9 | 69.527 | 26.872 | 18.167 | 32.437 | 34.062 | 1.098 | 0.504 | 0.725
3.4 | 0.34465 | 971.4 | 69.524 | 26.852 | 18.155 | 32.414 | 34.064 | 1.12 | 0.512 | 0.741
3.5 | 0.35478 | 1000 | 69.521 | 26.836 | 18.143 | 32.393 | 34.061 | 1.14 | 0.52 | 0.753
3.6 | 0.36492 | 1028.6 | 69.518 | 26.819 | 18.136 | 32.376 | 34.068 | 1.157 | 0.527 | 0.768
3.7 | 0.37506 | 1057.1 | 69.516 | 26.802 | 18.119 | 32.352 | 34.06 | 1.181 | 0.537 | 0.785
3.8 | 0.38519 | 1085.7 | 69.509 | 26.784 | 18.114 | 32.335 | 34.07 | 1.197 | 0.544 | 0.798
3.9 | 0.39533 | 1114.3 | 69.508 | 26.768 | 18.102 | 32.314 | 34.069 | 1.217 | 0.551 | 0.821
4 | 0.40547 | 1142.9 | 69.507 | 26.754 | 18.095 | 32.299 | 34.073 | 1.232 | 0.557 | 0.827
4.1 | 0.4156 | 1171.4 | 69.498 | 26.733 | 18.079 | 32.273 | 34.07 | 1.259 | 0.569 | 0.851

## spectra
wl-nm_He-MJ/m2 | 0 | 0.1 | 0.2 | 0.3 | 0.4 | 0.5 | 0.6 | 0.7 | 0.8 | 0.9 | 1 | 1.1 | 1.2 | 1.3 | 1.4 | 1.5 | 1.6 | 1.7 | 1.8 | 1.9 | 2 | 2.1 | 2.2 | 2.3 | 2.4 | 2.5 | 2.6 | 2.7 | 2.8 | 2.9 | 3 | 3.1 | 3.2 | 3.3 | 3.4 | 3.5 | 3.6 | 3.7 | 3.8 | 3.9 | 4 | 4.1
data_type | nominal | nominal | nominal | nominal | nominal | nominal | nominal | nominal | nominal | nominal | nominal | nominal | nominal | nominal | nominal | nominal | nominal | nominal | nominal | nominal | nominal | nominal | nominal | nominal | nominal | nominal | nominal | nominal | nominal | nominal | nominal | nominal | nominal | nominal | nominal | nominal | nominal | nominal | nominal | nominal | nominal | nominal
307 | 0.5952 | 0.5818 | 0.5871 | 0.5865 | 0.5866 | 0.5832 | 0.5858 | 0.5793 | 0.5899 | 0.6007 | 0.5822 | 0.5942 | 0.5867 | 0.596 | 0.5999 | 0.5917 | 0.5925 | 0.5973 | 0.5916 | 0.5926 | 0.5833 | 0.6147 | 0.5836 | 0.5892 | 0.5865 | 0.587 | 0.5928 | 0.5958 | 0.5943 | 0.588 | 0.5909 | 0.5836 | 0.589 | 0.5868 | 0.5886 | 0.5843 | 0.598 | 0.5733 | 0.5928 | 0.593 | 0.6068 | 0.5903
308 | 0.5937 | 0.5835 | 0.5856 | 0.588 | 0.5837 | 0.585 | 0.5853 | 0.5802 | 0.5839 | 0.5976 | 0.5822 | 0.5921 | 0.5844 | 0.5921 | 0.5963 | 0.5931 | 0.5899 | 0.5988 | 0.5931 | 0.5903 | 0.583 | 0.6088 | 0.5838 | 0.5881 | 0.5858 | 0.585 | 0.5896 | 0.5934 | 0.5866 | 0.5876 | 0.5915 | 0.5871 | 0.5895 | 0.5884 | 0.5905 | 0.5846 | 0.5943 | 0.574 | 0.5883 | 0.5898 | 0.6059 | 0.5894
309 | 0.5922 | 0.5853 | 0.584 | 0.5895 | 0.5807 | 0.5868 | 0.5848 | 0.5811 | 0.5778 | 0.5945 | 0.5822 | 0.5899 | 0.582 | 0.5881 | 0.5927 | 0.5945 | 0.5872 | 0.6002 | 0.5949 | 0.5881 | 0.5826 | 0.6028 | 0.5841 | 0.5871 | 0.5852 | 0.583 | 0.5862 | 0.5908 | 0.5789 | 0.5872 | 0.592 | 0.5907 | 0.59 | 0.5902 | 0.5926 | 0.5849 | 0.5906 | 0.5748 | 0.5836 | 0.5865 | 0.605 | 0.5884
310 | 0.5907 | 0.5872 | 0.5824 | 0.5911 | 0.5777 | 0.5887 | 0.5843 | 0.582 | 0.5717 | 0.5914 | 0.5822 | 0.5877 | 0.5797 | 0.5841 | 0.589 | 0.596 | 0.5845 | 0.6017 | 0.5965 | 0.5857 | 0.5822 | 0.5966 | 0.5843 | 0.586 | 0.5845 | 0.581 | 0.5827 | 0.5882 | 0.5709 | 0.5868 | 0.5926 | 0.5944 | 0.5905 | 0.592 | 0.5946 | 0.5852 | 0.5867 | 0.5757 | 0.5789 | 0.5831 | 0.6041 | 0.5875
311 | 0.5841 | 0.5811 | 0.5758 | 0.5832 | 0.5743 | 0.5832 | 0.5781 | 0.575 | 0.5671 | 0.5815 | 0.5786 | 0.588 | 0.577 | 0.5829 | 0.5833 | 0.5904 | 0.5785 | 0.5945 | 0.5885 | 0.585 | 0.5772 | 0.5863 | 0.582 | 0.5804 | 0.5789 | 0.5745 | 0.5767 | 0.5802 | 0.5679 | 0.5853 | 0.5834 | 0.5909 | 0.5834 | 0.587 | 0.5935 | 0.5808 | 0.5793 | 0.5684 | 0.577 | 0.5819 | 0.5984 | 0.5842
312 | 0.5767 | 0.5738 | 0.5684 | 0.5736 | 0.5708 | 0.5765 | 0.5709 | 0.5668 | 0.5629 | 0.5705 | 0.5746 | 0.5887 | 0.5743 | 0.5823 | 0.5775 | 0.5834 | 0.5719 | 0.5856 | 0.5789 | 0.5846 | 0.5714 | 0.5755 | 0.5793 | 0.574 | 0.5725 | 0.5673 | 0.5706 | 0.5715 | 0.5659 | 0.5836 | 0.5726 | 0.5862 | 0.5749 | 0.581 | 0.5918 | 0.5756 | 0.5713 | 0.5597 | 0.5756 | 0.5811 | 0.5919 | 0.5806
313 | 0.5694 | 0.5665 | 0.5613 | 0.5643 | 0.5674 | 0.5699 | 0.5638 | 0.5587 | 0.5587 | 0.5597 | 0.5706 | 0.5894 | 0.5716 | 0.5816 | 0.5717 | 0.5767 | 0.5655 | 0.577 | 0.5694 | 0.5843 | 0.5657 | 0.5648 | 0.5766 | 0.5678 | 0.5663 | 0.5602 | 0.5644 | 0.5629 | 0.564 | 0.582 | 0.5621 | 0.5814 | 0.5665 | 0.5751 | 0.5902 | 0.5704 | 0.5635 | 0.5513 | 0.5742 | 0.5804 | 0.5856 | 0.5771
314 | 0.5637 | 0.5586 | 0.555 | 0.5563 | 0.5618 | 0.563 | 0.5575 | 0.5548 | 0.5558 | 0.5542 | 0.5667 | 0.5838 | 0.5682 | 0.5776 | 0.5662 | 0.5702 | 0.5597 | 0.5685 | 0.5632 | 0.5802 | 0.5605 | 0.5586 | 0.5731 | 0.5663 | 0.5619 | 0.5569 | 0.5653 | 0.5573 | 0.56 | 0.5764 | 0.5574 | 0.5751 | 0.5589 | 0.5693 | 0.5863 | 0.5649 | 0.5591 | 0.5468 | 0.5687 | 0.5757 | 0.5799 | 0.5727
315 | 0.5593 | 0.5501 | 0.5496 | 0.5496 | 0.5547 | 0.5559 | 0.5517 | 0.5544 | 0.5537 | 0.553 | 0.5627 | 0.5731 | 0.5642 | 0.5707 | 0.5609 | 0.5641 | 0.5544 | 0.5603 | 0.5598 | 0.5731 | 0.5559 | 0.5561 | 0.5689 | 0.5685 | 0.5587 | 0.5566 | 0.5721 | 0.554 | 0.5544 | 0.5676 | 0.5575 | 0.5672 | 0.5518 | 0.5637 | 0.5805 | 0.559 | 0.5575 | 0.5454 | 0.5599 | 0.5677 | 0.5748 | 0.5677
316 | 0.555 | 0.5418 | 0.5441 | 0.5429 | 0.5476 | 0.5488 | 0.5461 | 0.554 | 0.5517 | 0.5519 | 0.5587 | 0.5624 | 0.5601 | 0.5639 | 0.5556 | 0.558 | 0.5491 | 0.5521 | 0.5563 | 0.5659 | 0.5513 | 0.5536 | 0.5649 | 0.5708 | 0.5557 | 0.5564 | 0.5787 | 0.5507 | 0.5489 | 0.5588 | 0.5575 | 0.5594 | 0.5446 | 0.5581 | 0.5747 | 0.5531 | 0.5561 | 0.5441 | 0.5511 | 0.5597 | 0.5697 | 0.5628
317 | 0.5501 | 0.5361 | 0.5388 | 0.5371 | 0.5426 | 0.5435 | 0.5413 | 0.5528 | 0.5482 | 0.5493 | 0.5546 | 0.5538 | 0.555 | 0.5576 | 0.5504 | 0.5539 | 0.5454 | 0.5458 | 0.5534 | 0.5602 | 0.5466 | 0.5514 | 0.5602 | 0.5711 | 0.5527 | 0.5561 | 0.582 | 0.5476 | 0.5447 | 0.5517 | 0.5559 | 0.5525 | 0.539 | 0.5529 | 0.569 | 0.5485 | 0.5536 | 0.5428 | 0.5441 | 0.553 | 0.5655 | 0.5589
318 | 0.5437 | 0.5387 | 0.5335 | 0.5338 | 0.5441 | 0.5435 | 0.5394 | 0.5491 | 0.5403 | 0.5422 | 0.5498 | 0.5513 | 0.5465 | 0.5529 | 0.5452 | 0.5563 | 0.5462 | 0.5449 | 0.5514 | 0.5584 | 0.5416 | 0.5505 | 0.554 | 0.565 | 0.55 | 0.5555 | 0.5748 | 0.5451 | 0.5446 | 0.5498 | 0.5487 | 0.5484 | 0.538 | 0.5484 | 0.5631 | 0.5479 | 0.548 | 0.5416 | 0.5424 | 0.5502 | 0.5641 | 0.5582
319 | 0.5374 | 0.5413 | 0.5284 | 0.5304 | 0.5457 | 0.5434 | 0.5376 | 0.5454 | 0.5326 | 0.5351 | 0.5449 | 0.5488 | 0.538 | 0.5481 | 0.54 | 0.5587 | 0.5471 | 0.544 | 0.5494 | 0.5566 | 0.5365 | 0.5495 | 0.5478 | 0.5589 | 0.5473 | 0.5549 | 0.5676 | 0.5427 | 0.5446 | 0.5477 | 0.5416 | 0.5443 | 0.5369 | 0.5439 | 0.5572 | 0.5472 | 0.5424 | 0.5404 | 0.5407 | 0.5475 | 0.5627 | 0.5575
320 | 0.531 | 0.5439 | 0.5232 | 0.5272 | 0.5473 | 0.5434 | 0.5357 | 0.5417 | 0.5247 | 0.5281 | 0.5401 | 0.5463 | 0.5294 | 0.5433 | 0.5349 | 0.5611 | 0.5479 | 0.5431 | 0.5474 | 0.5547 | 0.5315 | 0.5485 | 0.5416 | 0.5529 | 0.5446 | 0.5544 | 0.5604 | 0.5401 | 0.5445 | 0.5457 | 0.5344 | 0.5402 | 0.5357 | 0.5393 | 0.5513 | 0.5465 | 0.5369 | 0.5392 | 0.539 | 0.5447 | 0.5614 | 0.5568
321 | 0.5274 | 0.5405 | 0.5213 | 0.5264 | 0.5427 | 0.5391 | 0.5345 | 0.5402 | 0.5234 | 0.5271 | 0.5366 | 0.5425 | 0.5275 | 0.5386 | 0.5316 | 0.5525 | 0.5396 | 0.5373 | 0.5411 | 0.5475 | 0.5296 | 0.5476 | 0.5374 | 0.5461 | 0.5389 | 0.5476 | 0.5554 | 0.5365 | 0.5417 | 0.5445 | 0.5287 | 0.5369 | 0.5326 | 0.5395 | 0.5468 | 0.5412 | 0.5331 | 0.538 | 0.5357 | 0.5393 | 0.5522 | 0.5534
322 | 0.524 | 0.5367 | 0.5197 | 0.5257 | 0.5378 | 0.5345 | 0.5334 | 0.5388 | 0.5225 | 0.5267 | 0.5331 | 0.5386 | 0.526 | 0.5339 | 0.5285 | 0.5433 | 0.5307 | 0.5312 | 0.5346 | 0.54 | 0.528 | 0.5468 | 0.5333 | 0.5394 | 0.533 | 0.5403 | 0.5506 | 0.5329 | 0.5389 | 0.5435 | 0.5231 | 0.5336 | 0.5293 | 0.54 | 0.5425 | 0.5357 | 0.5294 | 0.5367 | 0.5323 | 0.5338 | 0.5428 | 0.55
323 | 0.5207 | 0.533 | 0.5181 | 0.5251 | 0.5328 | 0.53 | 0.5324 | 0.5375 | 0.5216 | 0.5262 | 0.5297 | 0.5347 | 0.5246 | 0.5293 | 0.5254 | 0.5342 | 0.5221 | 0.5252 | 0.5282 | 0.5325 | 0.5263 | 0.546 | 0.5293 | 0.5327 | 0.5273 | 0.5333 | 0.5458 | 0.5292 | 0.536 | 0.5424 | 0.5176 | 0.5304 | 0.5261 | 0.5405 | 0.5383 | 0.5302 | 0.5258 | 0.5355 | 0.5289 | 0.5282 | 0.5334 | 0.5465
324 | 0.5179 | 0.5301 | 0.5149 | 0.5245 | 0.529 | 0.5256 | 0.5312 | 0.5352 | 0.5207 | 0.5267 | 0.5288 | 0.5326 | 0.5242 | 0.5263 | 0.5244 | 0.5284 | 0.5187 | 0.5219 | 0.5254 | 0.5287 | 0.5256 | 0.5383 | 0.5266 | 0.5286 | 0.5252 | 0.5296 | 0.5418 | 0.5252 | 0.5329 | 0.5381 | 0.5165 | 0.5312 | 0.5243 | 0.541 | 0.5351 | 0.5264 | 0.5257 | 0.5314 | 0.526 | 0.5269 | 0.5305 | 0.5422
325 | 0.5155 | 0.5275 | 0.511 | 0.5239 | 0.5256 | 0.5215 | 0.53 | 0.5325 | 0.5198 | 0.5277 | 0.5292 | 0.5316 | 0.5246 | 0.5244 | 0.5244 | 0.5246 | 0.5185 | 0.5202 | 0.5246 | 0.5269 | 0.5256 | 0.527 | 0.5247 | 0.526 | 0.5252 | 0.528 | 0.5384 | 0.5209 | 0.5297 | 0.5322 | 0.5179 | 0.5343 | 0.5232 | 0.5416 | 0.5327 | 0.5235 | 0.5276 | 0.526 | 0.5235 | 0.5279 | 0.531 | 0.5373
326 | 0.5131 | 0.5251 | 0.5071 | 0.5234 | 0.5224 | 0.5175 | 0.5288 | 0.5299 | 0.5189 | 0.5288 | 0.5296 | 0.5305 | 0.5249 | 0.5224 | 0.5245 | 0.521 | 0.5183 | 0.5185 | 0.5238 | 0.5252 | 0.5255 | 0.5159 | 0.5228 | 0.5235 | 0.5253 | 0.5264 | 0.535 | 0.5168 | 0.5266 | 0.5265 | 0.5193 | 0.5373 | 0.5221 | 0.5422 | 0.5303 | 0.5208 | 0.5295 | 0.5207 | 0.521 | 0.5288 | 0.5316 | 0.5326
327 | 0.5087 | 0.5209 | 0.5034 | 0.52 | 0.5187 | 0.5124 | 0.525 | 0.5273 | 0.5159 | 0.5267 | 0.5263 | 0.5271 | 0.5227 | 0.5193 | 0.5233 | 0.5163 | 0.5159 | 0.5166 | 0.521 | 0.5214 | 0.5232 | 0.507 | 0.5205 | 0.519 | 0.5238 | 0.5234 | 0.5295 | 0.5124 | 0.5208 | 0.5208 | 0.5185 | 0.5361 | 0.518 | 0.5385 | 0.5273 | 0.5167 | 0.5275 | 0.5166 | 0.5172 | 0.5277 | 0.5292 | 0.5275
328 | 0.5002 | 0.5132 | 0.4996 | 0.5112 | 0.5139 | 0.5051 | 0.5158 | 0.5243 | 0.5087 | 0.5187 | 0.516 | 0.5189 | 0.516 | 0.5141 | 0.5196 | 0.5096 | 0.5094 | 0.5142 | 0.5143 | 0.5134 | 0.5165 | 0.5018 | 0.5173 | 0.5105 | 0.5192 | 0.5177 | 0.5195 | 0.5072 | 0.51 | 0.5149 | 0.5137 | 0.5268 | 0.5081 | 0.5266 | 0.5227 | 0.51 | 0.5181 | 0.5146 | 0.5106 | 0.5228 | 0.521 | 0.5215
329 | 0.4918 | 0.5056 | 0.4959 | 0.5028 | 0.5093 | 0.498 | 0.5069 | 0.5214 | 0.5017 | 0.5109 | 0.506 | 0.511 | 0.5092 | 0.509 | 0.5159 | 0.5031 | 0.5031 | 0.5118 | 0.5076 | 0.5056 | 0.5099 | 0.4968 | 0.5142 | 0.5022 | 0.5148 | 0.5121 | 0.5097 | 0.5022 | 0.4994 | 0.5092 | 0.509 | 0.5177 | 0.4986 | 0.515 | 0.5183 | 0.5035 | 0.5089 | 0.5126 | 0.5043 | 0.518 | 0.5131 | 0.5156
330 | 0.4841 | 0.4983 | 0.4924 | 0.4946 | 0.5047 | 0.4912 | 0.4983 | 0.5185 | 0.4949 | 0.5034 | 0.4964 | 0.5032 | 0.5029 | 0.5042 | 0.5124 | 0.497 | 0.4971 | 0.5093 | 0.5013 | 0.4982 | 0.5037 | 0.4921 | 0.5111 | 0.4943 | 0.5104 | 0.5067 | 0.5004 | 0.4975 | 0.4894 | 0.5037 | 0.5044 | 0.509 | 0.4894 | 0.5038 | 0.514 | 0.4973 | 0.5001 | 0.5108 | 0.4983 | 0.5134 | 0.5055 | 0.5101
331 | 0.4876 | 0.4951 | 0.4928 | 0.4925 | 0.5001 | 0.492 | 0.4961 | 0.512 | 0.4924 | 0.5005 | 0.4938 | 0.4974 | 0.5025 | 0.5034 | 0.5105 | 0.4969 | 0.4947 | 0.5023 | 0.5028 | 0.5014 | 0.5028 | 0.4962 | 0.5064 | 0.4922 | 0.5044 | 0.5053 | 0.498 | 0.4978 | 0.4916 | 0.5047 | 0.5022 | 0.5031 | 0.4897 | 0.5 | 0.5103 | 0.4962 | 0.5005 | 0.5085 | 0.5 | 0.5101 | 0.5053 | 0.5105
332 | 0.4911 | 0.4918 | 0.4933 | 0.4904 | 0.4955 | 0.4929 | 0.4939 | 0.5055 | 0.4898 | 0.4976 | 0.4913 | 0.4917 | 0.5021 | 0.5024 | 0.5086 | 0.497 | 0.4924 | 0.4954 | 0.5043 | 0.5046 | 0.502 | 0.5002 | 0.5018 | 0.4902 | 0.4984 | 0.5039 | 0.4957 | 0.4983 | 0.4937 | 0.5058 | 0.5 | 0.4972 | 0.49 | 0.4962 | 0.5067 | 0.4952 | 0.5007 | 0.5061 | 0.5016 | 0.5067 | 0.5051 | 0.5109
333 | 0.4946 | 0.4887 | 0.4937 | 0.4884 | 0.4909 | 0.4937 | 0.4918 | 0.4991 | 0.4873 | 0.4947 | 0.4888 | 0.4859 | 0.5017 | 0.5016 | 0.5067 | 0.497 | 0.49 | 0.4885 | 0.5058 | 0.5078 | 0.5011 | 0.5042 | 0.4972 | 0.4882 | 0.4924 | 0.5025 | 0.4934 | 0.4986 | 0.4959 | 0.5068 | 0.4978 | 0.4914 | 0.4903 | 0.4924 | 0.503 | 0.4941 | 0.5011 | 0.5038 | 0.5033 | 0.5034 | 0.5049 | 0.5113
334 | 0.4915 | 0.4862 | 0.4909 | 0.4854 | 0.4868 | 0.4926 | 0.4887 | 0.4948 | 0.4839 | 0.4909 | 0.4869 | 0.4838 | 0.4966 | 0.4976 | 0.4999 | 0.4943 | 0.4873 | 0.4841 | 0.5029 | 0.5026 | 0.4977 | 0.5002 | 0.4905 | 0.4854 | 0.4901 | 0.4988 | 0.4897 | 0.4951 | 0.4926 | 0.5023 | 0.4958 | 0.4862 | 0.4872 | 0.4882 | 0.4995 | 0.4909 | 0.4955 | 0.4966 | 0.4983 | 0.4978 | 0.501 | 0.5051
335 | 0.4861 | 0.4841 | 0.4869 | 0.4821 | 0.483 | 0.4908 | 0.4853 | 0.4914 | 0.4802 | 0.4868 | 0.4853 | 0.4829 | 0.4898 | 0.4925 | 0.4914 | 0.4906 | 0.4845 | 0.4807 | 0.4984 | 0.4943 | 0.4935 | 0.4933 | 0.4832 | 0.4825 | 0.4891 | 0.4944 | 0.4857 | 0.4903 | 0.4874 | 0.4961 | 0.4938 | 0.4813 | 0.4829 | 0.4839 | 0.4961 | 0.487 | 0.4881 | 0.4877 | 0.4911 | 0.4915 | 0.4957 | 0.4965
336 | 0.4808 | 0.4821 | 0.4831 | 0.479 | 0.4793 | 0.4891 | 0.482 | 0.4881 | 0.4766 | 0.4828 | 0.4837 | 0.4821 | 0.4832 | 0.4876 | 0.4833 | 0.4871 | 0.4818 | 0.4773 | 0.494 | 0.4863 | 0.4893 | 0.4866 | 0.4761 | 0.4797 | 0.4882 | 0.49 | 0.4819 | 0.4857 | 0.4823 | 0.49 | 0.4919 | 0.4766 | 0.4788 | 0.4797 | 0.4928 | 0.4833 | 0.4809 | 0.4792 | 0.484 | 0.4853 | 0.4907 | 0.4882
337 | 0.478 | 0.481 | 0.4807 | 0.4771 | 0.4757 | 0.4862 | 0.4793 | 0.4839 | 0.4754 | 0.4786 | 0.4815 | 0.4808 | 0.4791 | 0.4841 | 0.4786 | 0.4831 | 0.4794 | 0.475 | 0.4899 | 0.4801 | 0.4868 | 0.48 | 0.4717 | 0.4798 | 0.4858 | 0.487 | 0.4794 | 0.4822 | 0.4798 | 0.4866 | 0.4913 | 0.4736 | 0.4769 | 0.4769 | 0.4896 | 0.4809 | 0.4765 | 0.4742 | 0.4805 | 0.4817 | 0.4864 | 0.482
338 | 0.4784 | 0.4811 | 0.4803 | 0.4768 | 0.4722 | 0.4819 | 0.4772 | 0.4785 | 0.4773 | 0.4738 | 0.4785 | 0.4789 | 0.4781 | 0.4825 | 0.4785 | 0.4784 | 0.4773 | 0.4741 | 0.486 | 0.476 | 0.4863 | 0.4734 | 0.4707 | 0.4841 | 0.4814 | 0.4855 | 0.4785 | 0.4802 | 0.4804 | 0.4867 | 0.4925 | 0.4727 | 0.4781 | 0.4756 | 0.4864 | 0.4803 | 0.4761 | 0.4738 | 0.4814 | 0.4812 | 0.4828 | 0.4783
339 | 0.4788 | 0.4811 | 0.48 | 0.4766 | 0.4688 | 0.4775 | 0.4751 | 0.4731 | 0.4792 | 0.4693 | 0.4756 | 0.4769 | 0.4771 | 0.481 | 0.4784 | 0.4737 | 0.4752 | 0.4732 | 0.4822 | 0.4721 | 0.4859 | 0.4668 | 0.4698 | 0.4883 | 0.4771 | 0.4839 | 0.4778 | 0.4781 | 0.481 | 0.4869 | 0.4936 | 0.4718 | 0.4793 | 0.4744 | 0.4834 | 0.4797 | 0.4756 | 0.4735 | 0.4824 | 0.4807 | 0.4794 | 0.4747
340 | 0.4783 | 0.4805 | 0.4787 | 0.4756 | 0.4654 | 0.4735 | 0.4728 | 0.4685 | 0.4801 | 0.4647 | 0.4724 | 0.4746 | 0.4759 | 0.4791 | 0.4775 | 0.4693 | 0.4729 | 0.4719 | 0.4787 | 0.4683 | 0.4849 | 0.4611 | 0.4694 | 0.4908 | 0.4728 | 0.4821 | 0.4766 | 0.4759 | 0.4811 | 0.4863 | 0.4938 | 0.4708 | 0.4799 | 0.4731 | 0.4799 | 0.4784 | 0.4747 | 0.473 | 0.4829 | 0.48 | 0.476 | 0.4715
341 | 0.471 | 0.4744 | 0.4709 | 0.4699 | 0.4626 | 0.4715 | 0.4685 | 0.4692 | 0.474 | 0.4599 | 0.4683 | 0.4686 | 0.472 | 0.4754 | 0.4704 | 0.4664 | 0.4687 | 0.4685 | 0.4778 | 0.4662 | 0.4797 | 0.4609 | 0.4723 | 0.4813 | 0.4687 | 0.4782 | 0.4732 | 0.4724 | 0.4772 | 0.481 | 0.4861 | 0.4693 | 0.4756 | 0.4704 | 0.4733 | 0.4726 | 0.47 | 0.4718 | 0.4802 | 0.4778 | 0.4731 | 0.4719
342 | 0.4639 | 0.4685 | 0.4633 | 0.4643 | 0.46 | 0.4695 | 0.4643 | 0.4698 | 0.4679 | 0.4552 | 0.4642 | 0.4629 | 0.4683 | 0.4718 | 0.4636 | 0.4637 | 0.4646 | 0.4653 | 0.4768 | 0.4642 | 0.4748 | 0.4607 | 0.4751 | 0.472 | 0.4648 | 0.4743 | 0.4699 | 0.469 | 0.4734 | 0.4757 | 0.4786 | 0.4679 | 0.4715 | 0.4677 | 0.4671 | 0.467 | 0.4655 | 0.4705 | 0.4776 | 0.4756 | 0.4702 | 0.4722
343 | 0.4571 | 0.4628 | 0.456 | 0.4589 | 0.4573 | 0.4676 | 0.4603 | 0.4704 | 0.4621 | 0.4508 | 0.4603 | 0.4573 | 0.4647 | 0.4682 | 0.4571 | 0.461 | 0.4608 | 0.462 | 0.476 | 0.4622 | 0.47 | 0.4605 | 0.4778 | 0.4629 | 0.4611 | 0.4705 | 0.4667 | 0.4656 | 0.4697 | 0.4707 | 0.4713 | 0.4665 | 0.4675 | 0.4651 | 0.461 | 0.4615 | 0.4612 | 0.4695 | 0.4751 | 0.4734 | 0.4674 | 0.4726
344 | 0.4532 | 0.4567 | 0.4523 | 0.4524 | 0.4532 | 0.4598 | 0.453 | 0.4632 | 0.4549 | 0.446 | 0.4555 | 0.4524 | 0.4582 | 0.4608 | 0.4549 | 0.4556 | 0.457 | 0.4585 | 0.4702 | 0.4562 | 0.4627 | 0.4562 | 0.4727 | 0.4582 | 0.4587 | 0.4644 | 0.461 | 0.4586 | 0.462 | 0.465 | 0.4631 | 0.4591 | 0.4615 | 0.4606 | 0.4556 | 0.4575 | 0.4575 | 0.4643 | 0.4669 | 0.4666 | 0.4613 | 0.466
345 | 0.4501 | 0.4507 | 0.4496 | 0.4458 | 0.4488 | 0.4508 | 0.4452 | 0.4542 | 0.4475 | 0.4413 | 0.4504 | 0.4477 | 0.4511 | 0.4525 | 0.4538 | 0.4497 | 0.4532 | 0.4549 | 0.4634 | 0.4494 | 0.4548 | 0.4509 | 0.466 | 0.4544 | 0.4567 | 0.4579 | 0.4548 | 0.4508 | 0.4535 | 0.4592 | 0.4546 | 0.4506 | 0.455 | 0.4556 | 0.4506 | 0.4538 | 0.454 | 0.4584 | 0.4574 | 0.4588 | 0.4543 | 0.458
346 | 0.447 | 0.4447 | 0.4469 | 0.4392 | 0.4446 | 0.4419 | 0.4375 | 0.4453 | 0.4403 | 0.4366 | 0.4455 | 0.4431 | 0.4442 | 0.4444 | 0.4528 | 0.4439 | 0.4495 | 0.4513 | 0.4566 | 0.4426 | 0.447 | 0.4458 | 0.4593 | 0.4507 | 0.4547 | 0.4515 | 0.4486 | 0.4431 | 0.4451 | 0.4534 | 0.4464 | 0.4421 | 0.4486 | 0.4508 | 0.4457 | 0.4502 | 0.4505 | 0.4526 | 0.4481 | 0.4511 | 0.4475 | 0.45
347 | 0.4423 | 0.4398 | 0.443 | 0.4349 | 0.4401 | 0.435 | 0.4323 | 0.4377 | 0.434 | 0.4328 | 0.442 | 0.4396 | 0.4384 | 0.4381 | 0.449 | 0.4388 | 0.4448 | 0.447 | 0.4507 | 0.4372 | 0.4413 | 0.4436 | 0.4532 | 0.4473 | 0.4498 | 0.4458 | 0.4434 | 0.438 | 0.4397 | 0.448 | 0.4418 | 0.4368 | 0.4437 | 0.4464 | 0.4422 | 0.4465 | 0.4465 | 0.4495 | 0.4435 | 0.4464 | 0.4437 | 0.4441
348 | 0.436 | 0.4362 | 0.4378 | 0.4326 | 0.4356 | 0.43 | 0.4297 | 0.4313 | 0.429 | 0.43 | 0.4399 | 0.437 | 0.4338 | 0.4336 | 0.4427 | 0.4345 | 0.439 | 0.4418 | 0.4457 | 0.4332 | 0.4376 | 0.4445 | 0.4478 | 0.4443 | 0.4422 | 0.4407 | 0.4392 | 0.4354 | 0.4373 | 0.4428 | 0.4411 | 0.4346 | 0.4403 | 0.4426 | 0.4403 | 0.4426 | 0.4419 | 0.4491 | 0.4435 | 0.4446 | 0.4429 | 0.4402
349 | 0.43 | 0.4326 | 0.4327 | 0.4304 | 0.4312 | 0.4252 | 0.4271 | 0.4251 | 0.4241 | 0.4273 | 0.4379 | 0.4347 | 0.4294 | 0.4293 | 0.4365 | 0.4303 | 0.4335 | 0.4369 | 0.4409 | 0.4293 | 0.434 | 0.4453 | 0.4425 | 0.4413 | 0.4348 | 0.4358 | 0.435 | 0.4329 | 0.4349 | 0.4378 | 0.4403 | 0.4324 | 0.4369 | 0.439 | 0.4384 | 0.4389 | 0.4376 | 0.4489 | 0.4436 | 0.4429 | 0.442 | 0.4364
350 | 0.4246 | 0.4282 | 0.4275 | 0.4272 | 0.4266 | 0.421 | 0.425 | 0.4194 | 0.4195 | 0.4239 | 0.4351 | 0.4319 | 0.4255 | 0.4254 | 0.4301 | 0.4259 | 0.4283 | 0.4321 | 0.436 | 0.4252 | 0.4304 | 0.4445 | 0.4374 | 0.4377 | 0.428 | 0.431 | 0.4303 | 0.4298 | 0.4329 | 0.433 | 0.4387 | 0.4299 | 0.4337 | 0.4357 | 0.4359 | 0.4349 | 0.4328 | 0.447 | 0.4422 | 0.4403 | 0.4401 | 0.4329
351 | 0.4213 | 0.4201 | 0.4207 | 0.4195 | 0.4213 | 0.4186 | 0.4243 | 0.4153 | 0.4162 | 0.4176 | 0.4282 | 0.4277 | 0.4235 | 0.4227 | 0.4223 | 0.4202 | 0.4241 | 0.4276 | 0.4303 | 0.4201 | 0.4263 | 0.4366 | 0.4327 | 0.4319 | 0.4233 | 0.4261 | 0.423 | 0.424 | 0.4323 | 0.4287 | 0.4337 | 0.4261 | 0.4306 | 0.4336 | 0.4304 | 0.4293 | 0.4264 | 0.4387 | 0.4347 | 0.4336 | 0.4332 | 0.4304
352 | 0.4181 | 0.4122 | 0.4142 | 0.4121 | 0.4161 | 0.4163 | 0.4236 | 0.4114 | 0.4129 | 0.4115 | 0.4215 | 0.4236 | 0.4215 | 0.4201 | 0.4147 | 0.4146 | 0.42 | 0.4232 | 0.4248 | 0.4152 | 0.4224 | 0.429 | 0.4282 | 0.4262 | 0.4188 | 0.4214 | 0.4158 | 0.4184 | 0.4316 | 0.4245 | 0.4287 | 0.4222 | 0.4277 | 0.4315 | 0.4251 | 0.4239 | 0.42 | 0.4306 | 0.4274 | 0.4271 | 0.4266 | 0.428
353 | 0.4149 | 0.4045 | 0.4078 | 0.4049 | 0.411 | 0.414 | 0.423 | 0.4075 | 0.4097 | 0.4055 | 0.415 | 0.4196 | 0.4196 | 0.4175 | 0.4073 | 0.4092 | 0.416 | 0.4189 | 0.4196 | 0.4104 | 0.4186 | 0.4216 | 0.4239 | 0.4207 | 0.4143 | 0.4168 | 0.4089 | 0.413 | 0.431 | 0.4204 | 0.4238 | 0.4186 | 0.4248 | 0.4295 | 0.4199 | 0.4186 | 0.414 | 0.4228 | 0.4204 | 0.4208 | 0.4201 | 0.4257
354 | 0.4156 | 0.4065 | 0.4083 | 0.4057 | 0.4103 | 0.413 | 0.4212 | 0.4084 | 0.4103 | 0.4045 | 0.4142 | 0.4145 | 0.4175 | 0.4156 | 0.4085 | 0.4073 | 0.4167 | 0.4178 | 0.4189 | 0.4107 | 0.4176 | 0.4165 | 0.4229 | 0.4202 | 0.4143 | 0.4154 | 0.4102 | 0.4133 | 0.4248 | 0.4193 | 0.424 | 0.4199 | 0.4231 | 0.4254 | 0.4195 | 0.417 | 0.413 | 0.4226 | 0.4179 | 0.4201 | 0.4193 | 0.4258
355 | 0.4168 | 0.4096 | 0.4096 | 0.4075 | 0.4101 | 0.4121 | 0.4193 | 0.4099 | 0.4113 | 0.4042 | 0.4141 | 0.4094 | 0.4156 | 0.4139 | 0.4107 | 0.4059 | 0.4179 | 0.417 | 0.4189 | 0.4116 | 0.4169 | 0.4119 | 0.4224 | 0.4204 | 0.4148 | 0.4145 | 0.4125 | 0.4143 | 0.418 | 0.4186 | 0.4248 | 0.422 | 0.4217 | 0.4211 | 0.4197 | 0.416 | 0.4129 | 0.4235 | 0.4161 | 0.4203 | 0.4193 | 0.4262
356 | 0.4179 | 0.4127 | 0.4108 | 0.4092 | 0.41 | 0.4113 | 0.4174 | 0.4113 | 0.4124 | 0.4039 | 0.414 | 0.4046 | 0.4136 | 0.4123 | 0.4129 | 0.4045 | 0.4191 | 0.4163 | 0.4188 | 0.4125 | 0.4162 | 0.4074 | 0.422 | 0.4206 | 0.4153 | 0.4136 | 0.4147 | 0.4153 | 0.4115 | 0.4179 | 0.4256 | 0.4239 | 0.4203 | 0.4171 | 0.4199 | 0.415 | 0.4127 | 0.4243 | 0.4144 | 0.4204 | 0.4192 | 0.4267
357 | 0.4189 | 0.4119 | 0.4124 | 0.4102 | 0.4096 | 0.4107 | 0.4169 | 0.4113 | 0.4121 | 0.4039 | 0.4127 | 0.4034 | 0.4114 | 0.411 | 0.4152 | 0.4047 | 0.4182 | 0.415 | 0.4175 | 0.4118 | 0.415 | 0.4071 | 0.4201 | 0.4202 | 0.4148 | 0.4139 | 0.416 | 0.416 | 0.4093 | 0.417 | 0.425 | 0.4237 | 0.4171 | 0.4146 | 0.4192 | 0.4142 | 0.413 | 0.4239 | 0.4124 | 0.4199 | 0.419 | 0.4249
358 | 0.4198 | 0.4084 | 0.414 | 0.4107 | 0.4092 | 0.4103 | 0.4172 | 0.4101 | 0.411 | 0.404 | 0.4106 | 0.4049 | 0.4089 | 0.4099 | 0.4175 | 0.406 | 0.4156 | 0.4132 | 0.4154 | 0.4098 | 0.4134 | 0.4097 | 0.4173 | 0.4192 | 0.4137 | 0.4151 | 0.4166 | 0.4166 | 0.4102 | 0.416 | 0.4234 | 0.422 | 0.4127 | 0.4131 | 0.4179 | 0.4137 | 0.4139 | 0.4225 | 0.4103 | 0.4191 | 0.4187 | 0.4217
359 | 0.4206 | 0.4051 | 0.4156 | 0.411 | 0.4087 | 0.4099 | 0.4176 | 0.4089 | 0.4099 | 0.4042 | 0.4085 | 0.4064 | 0.4065 | 0.4089 | 0.4197 | 0.4072 | 0.4132 | 0.4116 | 0.4135 | 0.4079 | 0.4118 | 0.4123 | 0.4146 | 0.4184 | 0.4126 | 0.4162 | 0.4171 | 0.4171 | 0.4111 | 0.415 | 0.4218 | 0.4204 | 0.4085 | 0.4118 | 0.4167 | 0.4132 | 0.4147 | 0.4213 | 0.4083 | 0.4182 | 0.4184 | 0.4185
360 | 0.4195 | 0.4022 | 0.4149 | 0.4098 | 0.4072 | 0.409 | 0.4161 | 0.4072 | 0.4081 | 0.4031 | 0.4061 | 0.406 | 0.4044 | 0.4074 | 0.4193 | 0.4069 | 0.4099 | 0.4093 | 0.4106 | 0.406 | 0.4104 | 0.4135 | 0.4114 | 0.4164 | 0.4107 | 0.4157 | 0.4161 | 0.4163 | 0.4107 | 0.4131 | 0.4188 | 0.4185 | 0.4051 | 0.4098 | 0.4144 | 0.4123 | 0.414 | 0.4186 | 0.4065 | 0.4164 | 0.4172 | 0.4154
361 | 0.413 | 0.4 | 0.408 | 0.4038 | 0.4026 | 0.4062 | 0.4094 | 0.4037 | 0.4045 | 0.3987 | 0.4025 | 0.4004 | 0.4031 | 0.4045 | 0.4119 | 0.4024 | 0.4036 | 0.4056 | 0.4047 | 0.4036 | 0.4095 | 0.4115 | 0.4062 | 0.4107 | 0.4066 | 0.4107 | 0.4107 | 0.4115 | 0.4069 | 0.4085 | 0.4112 | 0.4155 | 0.4034 | 0.4061 | 0.4093 | 0.4099 | 0.4094 | 0.4118 | 0.405 | 0.4119 | 0.4132 | 0.4122
362 | 0.4066 | 0.3978 | 0.4014 | 0.3979 | 0.3981 | 0.4036 | 0.403 | 0.4002 | 0.4009 | 0.3944 | 0.399 | 0.395 | 0.4019 | 0.4017 | 0.4047 | 0.398 | 0.3975 | 0.402 | 0.3992 | 0.4012 | 0.4085 | 0.4095 | 0.4013 | 0.4051 | 0.4025 | 0.4058 | 0.4054 | 0.4069 | 0.4033 | 0.4041 | 0.404 | 0.4126 | 0.4017 | 0.4025 | 0.4043 | 0.4076 | 0.4049 | 0.4053 | 0.4034 | 0.4075 | 0.4093 | 0.4092
363 | 0.4005 | 0.3957 | 0.395 | 0.3923 | 0.3938 | 0.4011 | 0.3968 | 0.3969 | 0.3975 | 0.3903 | 0.3957 | 0.3898 | 0.4006 | 0.3989 | 0.3977 | 0.3937 | 0.3916 | 0.3984 | 0.3937 | 0.3989 | 0.4076 | 0.4076 | 0.3965 | 0.3998 | 0.3987 | 0.4011 | 0.4004 | 0.4024 | 0.3998 | 0.3998 | 0.3969 | 0.4099 | 0.4001 | 0.399 | 0.3995 | 0.4053 | 0.4006 | 0.399 | 0.4019 | 0.4032 | 0.4056 | 0.4062
364 | 0.3978 | 0.3946 | 0.3939 | 0.3904 | 0.3927 | 0.3966 | 0.395 | 0.3956 | 0.3935 | 0.3887 | 0.3956 | 0.3916 | 0.3986 | 0.3958 | 0.395 | 0.3928 | 0.3918 | 0.3972 | 0.3912 | 0.3973 | 0.402 | 0.4039 | 0.3922 | 0.3978 | 0.3982 | 0.3984 | 0.3996 | 0.4006 | 0.3973 | 0.3979 | 0.397 | 0.406 | 0.3982 | 0.3994 | 0.3967 | 0.4014 | 0.3995 | 0.3994 | 0.3991 | 0.4001 | 0.4046 | 0.4022
365 | 0.3954 | 0.3936 | 0.3933 | 0.3889 | 0.3918 | 0.3922 | 0.3935 | 0.3944 | 0.3897 | 0.3872 | 0.3957 | 0.3938 | 0.3967 | 0.3927 | 0.3927 | 0.392 | 0.3924 | 0.396 | 0.3888 | 0.3956 | 0.3963 | 0.4003 | 0.388 | 0.396 | 0.398 | 0.396 | 0.399 | 0.3989 | 0.3949 | 0.3963 | 0.3975 | 0.4021 | 0.3963 | 0.4001 | 0.3942 | 0.3975 | 0.3986 | 0.4003 | 0.3961 | 0.3971 | 0.4038 | 0.3984
366 | 0.3931 | 0.3926 | 0.3926 | 0.3873 | 0.391 | 0.3879 | 0.392 | 0.3932 | 0.3859 | 0.3858 | 0.3958 | 0.3959 | 0.3948 | 0.3897 | 0.3904 | 0.3913 | 0.3929 | 0.3948 | 0.3865 | 0.3941 | 0.3907 | 0.3968 | 0.3839 | 0.3942 | 0.3977 | 0.3935 | 0.3984 | 0.3973 | 0.3926 | 0.3946 | 0.398 | 0.3983 | 0.3945 | 0.4008 | 0.3917 | 0.3937 | 0.3977 | 0.4011 | 0.3934 | 0.3942 | 0.4031 | 0.3947
367 | 0.3874 | 0.3872 | 0.3878 | 0.3817 | 0.3861 | 0.3824 | 0.3866 | 0.3886 | 0.3809 | 0.3814 | 0.3903 | 0.3913 | 0.3892 | 0.3848 | 0.3839 | 0.3858 | 0.3879 | 0.3896 | 0.3819 | 0.3883 | 0.3855 | 0.3899 | 0.3798 | 0.3882 | 0.3925 | 0.3872 | 0.3928 | 0.3908 | 0.3878 | 0.3893 | 0.3923 | 0.3924 | 0.3889 | 0.3961 | 0.3867 | 0.3888 | 0.3918 | 0.3952 | 0.387 | 0.3887 | 0.3957 | 0.3884
368 | 0.3798 | 0.3795 | 0.3806 | 0.374 | 0.3792 | 0.3764 | 0.379 | 0.3821 | 0.3752 | 0.3755 | 0.3817 | 0.383 | 0.3817 | 0.3786 | 0.3752 | 0.3778 | 0.3798 | 0.3821 | 0.3764 | 0.3802 | 0.3805 | 0.3811 | 0.3757 | 0.3797 | 0.3847 | 0.3788 | 0.3843 | 0.3818 | 0.3816 | 0.3818 | 0.3831 | 0.3856 | 0.3813 | 0.3883 | 0.3804 | 0.3834 | 0.3833 | 0.3855 | 0.3786 | 0.3819 | 0.3849 | 0.3809
369 | 0.3725 | 0.372 | 0.3738 | 0.3665 | 0.3724 | 0.3705 | 0.3717 | 0.3758 | 0.3697 | 0.3697 | 0.3735 | 0.375 | 0.3745 | 0.3726 | 0.3667 | 0.37 | 0.372 | 0.375 | 0.3709 | 0.3725 | 0.3757 | 0.3727 | 0.3718 | 0.3716 | 0.3771 | 0.3707 | 0.3762 | 0.373 | 0.3756 | 0.3746 | 0.3743 | 0.379 | 0.374 | 0.3808 | 0.3743 | 0.3782 | 0.3749 | 0.3761 | 0.3706 | 0.3754 | 0.3743 | 0.3736
370 | 0.3672 | 0.3652 | 0.3679 | 0.3602 | 0.3667 | 0.3653 | 0.3649 | 0.371 | 0.3648 | 0.365 | 0.3666 | 0.3686 | 0.3684 | 0.3673 | 0.3599 | 0.3641 | 0.3654 | 0.3684 | 0.3657 | 0.3664 | 0.3709 | 0.3665 | 0.3687 | 0.3653 | 0.3707 | 0.3643 | 0.3689 | 0.3661 | 0.3694 | 0.3691 | 0.3671 | 0.3725 | 0.3683 | 0.3744 | 0.3688 | 0.3733 | 0.3679 | 0.3681 | 0.3642 | 0.3697 | 0.3663 | 0.3679
371 | 0.3657 | 0.3598 | 0.3637 | 0.3562 | 0.3627 | 0.3614 | 0.3595 | 0.3688 | 0.3612 | 0.3624 | 0.3624 | 0.3653 | 0.3644 | 0.3632 | 0.3565 | 0.3621 | 0.3613 | 0.3631 | 0.361 | 0.3632 | 0.366 | 0.3645 | 0.367 | 0.3626 | 0.3667 | 0.3615 | 0.3634 | 0.3632 | 0.3626 | 0.367 | 0.3631 | 0.3664 | 0.3659 | 0.37 | 0.3644 | 0.3692 | 0.3636 | 0.3626 | 0.3609 | 0.3658 | 0.3631 | 0.3652
372 | 0.3644 | 0.3547 | 0.3599 | 0.3526 | 0.359 | 0.3579 | 0.3544 | 0.3668 | 0.3579 | 0.3599 | 0.3586 | 0.3622 | 0.3608 | 0.3593 | 0.3534 | 0.3603 | 0.3575 | 0.3583 | 0.3566 | 0.3603 | 0.3615 | 0.3627 | 0.3655 | 0.3601 | 0.363 | 0.359 | 0.3583 | 0.3605 | 0.3563 | 0.3651 | 0.3594 | 0.3607 | 0.3636 | 0.366 | 0.3603 | 0.3654 | 0.3596 | 0.3575 | 0.3578 | 0.3621 | 0.3602 | 0.3627
373 | 0.3632 | 0.35 | 0.3563 | 0.3493 | 0.3556 | 0.3545 | 0.3498 | 0.365 | 0.3548 | 0.3576 | 0.355 | 0.3594 | 0.3573 | 0.3557 | 0.3505 | 0.3586 | 0.3539 | 0.3538 | 0.3525 | 0.3577 | 0.3574 | 0.361 | 0.3641 | 0.3579 | 0.3596 | 0.3567 | 0.3535 | 0.358 | 0.3505 | 0.3632 | 0.3559 | 0.3556 | 0.3615 | 0.3622 | 0.3566 | 0.3619 | 0.356 | 0.3529 | 0.355 | 0.3588 | 0.3574 | 0.3604
374 | 0.3482 | 0.3421 | 0.3469 | 0.3412 | 0.347 | 0.3443 | 0.342 | 0.3557 | 0.346 | 0.3495 | 0.345 | 0.3491 | 0.3487 | 0.3468 | 0.3411 | 0.3475 | 0.3449 | 0.3441 | 0.3438 | 0.3489 | 0.3482 | 0.3528 | 0.3522 | 0.349 | 0.3491 | 0.347 | 0.3466 | 0.3481 | 0.3409 | 0.3529 | 0.3468 | 0.3467 | 0.3509 | 0.3519 | 0.3479 | 0.3514 | 0.3476 | 0.3449 | 0.3469 | 0.3498 | 0.3473 | 0.3505
375 | 0.3351 | 0.3352 | 0.3387 | 0.3342 | 0.3394 | 0.3354 | 0.3351 | 0.3477 | 0.3385 | 0.3423 | 0.3363 | 0.3402 | 0.3413 | 0.339 | 0.333 | 0.3378 | 0.3369 | 0.3356 | 0.3363 | 0.3411 | 0.3402 | 0.3456 | 0.3417 | 0.3414 | 0.34 | 0.3386 | 0.3405 | 0.3394 | 0.3325 | 0.3438 | 0.3388 | 0.339 | 0.3417 | 0.3428 | 0.3404 | 0.3422 | 0.3403 | 0.338 | 0.3397 | 0.342 | 0.3385 | 0.3419
376 | 0.3236 | 0.3292 | 0.3315 | 0.328 | 0.3328 | 0.3275 | 0.3291 | 0.3406 | 0.3318 | 0.336 | 0.3287 | 0.3323 | 0.3347 | 0.3322 | 0.3258 | 0.3293 | 0.33 | 0.3282 | 0.3297 | 0.3344 | 0.3333 | 0.3393 | 0.3325 | 0.3346 | 0.3321 | 0.3312 | 0.3351 | 0.3319 | 0.3252 | 0.3358 | 0.3318 | 0.3323 | 0.3337 | 0.3348 | 0.3337 | 0.3342 | 0.3339 | 0.3319 | 0.3335 | 0.3352 | 0.3307 | 0.3343
377 | 0.3165 | 0.3211 | 0.3245 | 0.3215 | 0.3254 | 0.3201 | 0.322 | 0.3307 | 0.3237 | 0.3274 | 0.3213 | 0.3231 | 0.3264 | 0.3241 | 0.3188 | 0.322 | 0.3232 | 0.3221 | 0.3228 | 0.3255 | 0.3251 | 0.3296 | 0.3237 | 0.3268 | 0.3244 | 0.3232 | 0.3272 | 0.324 | 0.3191 | 0.3273 | 0.3236 | 0.325 | 0.3257 | 0.3266 | 0.3264 | 0.3264 | 0.3259 | 0.3253 | 0.326 | 0.3278 | 0.3232 | 0.3263
378 | 0.3119 | 0.3134 | 0.3186 | 0.3159 | 0.3186 | 0.3139 | 0.3154 | 0.3212 | 0.3164 | 0.3193 | 0.3152 | 0.3149 | 0.3186 | 0.3167 | 0.3129 | 0.3162 | 0.3175 | 0.3175 | 0.3168 | 0.3173 | 0.3176 | 0.32 | 0.3163 | 0.3195 | 0.318 | 0.3162 | 0.3195 | 0.3171 | 0.3143 | 0.3197 | 0.316 | 0.3186 | 0.3189 | 0.3192 | 0.3197 | 0.3199 | 0.3185 | 0.3193 | 0.319 | 0.3211 | 0.317 | 0.3193
379 | 0.3082 | 0.3072 | 0.3137 | 0.3113 | 0.3132 | 0.3088 | 0.31 | 0.3134 | 0.3104 | 0.3127 | 0.3102 | 0.3082 | 0.3124 | 0.3106 | 0.3081 | 0.3115 | 0.3129 | 0.3137 | 0.312 | 0.3105 | 0.3115 | 0.3122 | 0.3103 | 0.3138 | 0.3127 | 0.3105 | 0.3132 | 0.3114 | 0.3104 | 0.3136 | 0.3099 | 0.3134 | 0.3134 | 0.3133 | 0.3144 | 0.3146 | 0.3125 | 0.3145 | 0.3133 | 0.3157 | 0.3119 | 0.3136
380 | 0.3027 | 0.3004 | 0.307 | 0.3052 | 0.3066 | 0.3027 | 0.3039 | 0.3052 | 0.3036 | 0.3055 | 0.3041 | 0.3015 | 0.3055 | 0.3041 | 0.3021 | 0.3053 | 0.3068 | 0.3078 | 0.3055 | 0.3038 | 0.3048 | 0.3047 | 0.3039 | 0.3066 | 0.3058 | 0.3041 | 0.3059 | 0.305 | 0.3049 | 0.3069 | 0.3033 | 0.3067 | 0.3069 | 0.3064 | 0.3077 | 0.3077 | 0.3056 | 0.3077 | 0.3067 | 0.3091 | 0.306 | 0.3073
381 | 0.2947 | 0.2925 | 0.2976 | 0.2967 | 0.2982 | 0.2949 | 0.2965 | 0.296 | 0.2956 | 0.2974 | 0.2965 | 0.2945 | 0.2978 | 0.2968 | 0.2943 | 0.2972 | 0.2984 | 0.2992 | 0.2968 | 0.2968 | 0.2971 | 0.2972 | 0.2967 | 0.2974 | 0.2967 | 0.2964 | 0.297 | 0.2974 | 0.2973 | 0.2993 | 0.296 | 0.2979 | 0.2992 | 0.2981 | 0.2991 | 0.2986 | 0.2973 | 0.2981 | 0.2986 | 0.301 | 0.2986 | 0.3002
382 | 0.2885 | 0.2863 | 0.2903 | 0.2903 | 0.2918 | 0.289 | 0.2907 | 0.2889 | 0.2894 | 0.2911 | 0.2906 | 0.2891 | 0.2918 | 0.2911 | 0.2883 | 0.291 | 0.2921 | 0.2925 | 0.29 | 0.2915 | 0.291 | 0.2914 | 0.2911 | 0.2903 | 0.2895 | 0.2905 | 0.29 | 0.2915 | 0.2914 | 0.2934 | 0.2903 | 0.2912 | 0.2931 | 0.2917 | 0.2925 | 0.2915 | 0.291 | 0.2907 | 0.2922 | 0.2947 | 0.293 | 0.2946
383 | 0.2835 | 0.2815 | 0.2845 | 0.2851 | 0.2866 | 0.2842 | 0.286 | 0.2832 | 0.2844 | 0.286 | 0.2858 | 0.2846 | 0.2869 | 0.2864 | 0.2835 | 0.2859 | 0.2869 | 0.2871 | 0.2845 | 0.287 | 0.2861 | 0.2867 | 0.2866 | 0.2847 | 0.2838 | 0.2856 | 0.2845 | 0.2868 | 0.2866 | 0.2885 | 0.2857 | 0.2857 | 0.2882 | 0.2865 | 0.2871 | 0.2858 | 0.2858 | 0.2848 | 0.2872 | 0.2896 | 0.2883 | 0.29
384 | 0.2786 | 0.2769 | 0.2788 | 0.2798 | 0.2805 | 0.2791 | 0.2806 | 0.2788 | 0.2798 | 0.2804 | 0.2803 | 0.2795 | 0.2806 | 0.2804 | 0.2794 | 0.2804 | 0.2818 | 0.2822 | 0.2802 | 0.2815 | 0.2806 | 0.281 | 0.2815 | 0.2795 | 0.2801 | 0.2805 | 0.2801 | 0.2814 | 0.282 | 0.2819 | 0.2813 | 0.2805 | 0.2817 | 0.2816 | 0.2816 | 0.2813 | 0.2809 | 0.2804 | 0.2813 | 0.2838 | 0.2824 | 0.2841
385 | 0.2749 | 0.2735 | 0.2744 | 0.2758 | 0.2758 | 0.2752 | 0.2763 | 0.2755 | 0.2761 | 0.2762 | 0.2762 | 0.2756 | 0.2758 | 0.2756 | 0.2763 | 0.2763 | 0.2779 | 0.2785 | 0.2769 | 0.2773 | 0.2764 | 0.2765 | 0.2776 | 0.2756 | 0.2772 | 0.2765 | 0.2767 | 0.2773 | 0.2785 | 0.2768 | 0.2779 | 0.2765 | 0.2767 | 0.2778 | 0.2774 | 0.2778 | 0.277 | 0.2771 | 0.2769 | 0.2795 | 0.2777 | 0.2795
386 | 0.2719 | 0.2707 | 0.271 | 0.2726 | 0.2721 | 0.2721 | 0.2729 | 0.2728 | 0.2733 | 0.2728 | 0.2729 | 0.2725 | 0.2719 | 0.2719 | 0.2738 | 0.2729 | 0.2748 | 0.2755 | 0.2742 | 0.2739 | 0.273 | 0.273 | 0.2745 | 0.2725 | 0.2749 | 0.2733 | 0.274 | 0.274 | 0.2757 | 0.2728 | 0.2753 | 0.2733 | 0.2728 | 0.2748 | 0.2741 | 0.2751 | 0.274 | 0.2744 | 0.2733 | 0.276 | 0.274 | 0.2759
387 | 0.2691 | 0.2685 | 0.2685 | 0.2696 | 0.2695 | 0.27 | 0.2705 | 0.2702 | 0.2704 | 0.2699 | 0.2702 | 0.2701 | 0.2695 | 0.2694 | 0.2711 | 0.2703 | 0.2719 | 0.2724 | 0.2715 | 0.2714 | 0.2704 | 0.271 | 0.2716 | 0.2701 | 0.2724 | 0.2709 | 0.2711 | 0.2712 | 0.2729 | 0.2703 | 0.2722 | 0.2708 | 0.2704 | 0.2722 | 0.2716 | 0.2722 | 0.2714 | 0.2721 | 0.2708 | 0.2732 | 0.2715 | 0.2729
388 | 0.2668 | 0.2668 | 0.2667 | 0.2671 | 0.2674 | 0.2684 | 0.2686 | 0.268 | 0.2681 | 0.2676 | 0.268 | 0.2683 | 0.2678 | 0.2676 | 0.2687 | 0.2683 | 0.2693 | 0.2698 | 0.2691 | 0.2695 | 0.2684 | 0.2696 | 0.2692 | 0.2684 | 0.2702 | 0.2691 | 0.2686 | 0.2688 | 0.2705 | 0.2687 | 0.2695 | 0.2689 | 0.269 | 0.27 | 0.2698 | 0.2698 | 0.2693 | 0.2702 | 0.269 | 0.2709 | 0.2696 | 0.2705
389 | 0.265 | 0.2655 | 0.2652 | 0.2652 | 0.2658 | 0.267 | 0.2671 | 0.2662 | 0.2662 | 0.2657 | 0.2664 | 0.267 | 0.2664 | 0.2662 | 0.2668 | 0.2666 | 0.2673 | 0.2676 | 0.2672 | 0.2679 | 0.2667 | 0.2686 | 0.2673 | 0.267 | 0.2684 | 0.2675 | 0.2665 | 0.267 | 0.2686 | 0.2674 | 0.2673 | 0.2673 | 0.2678 | 0.2683 | 0.2684 | 0.2678 | 0.2677 | 0.2687 | 0.2675 | 0.269 | 0.2681 | 0.2685
390 | 0.2633 | 0.2639 | 0.2637 | 0.2635 | 0.2641 | 0.2654 | 0.2654 | 0.2644 | 0.2645 | 0.264 | 0.2648 | 0.2654 | 0.2649 | 0.2647 | 0.265 | 0.265 | 0.2655 | 0.2657 | 0.2654 | 0.2662 | 0.2651 | 0.2671 | 0.2655 | 0.2655 | 0.2665 | 0.266 | 0.2649 | 0.2653 | 0.2668 | 0.2659 | 0.2654 | 0.2659 | 0.2665 | 0.2665 | 0.2668 | 0.266 | 0.266 | 0.267 | 0.266 | 0.2673 | 0.2664 | 0.2668
391 | 0.2619 | 0.2619 | 0.262 | 0.262 | 0.2625 | 0.2632 | 0.2634 | 0.2626 | 0.2629 | 0.2626 | 0.2634 | 0.2636 | 0.263 | 0.2632 | 0.2631 | 0.2633 | 0.2641 | 0.2638 | 0.2635 | 0.2641 | 0.2635 | 0.2651 | 0.2637 | 0.2637 | 0.2645 | 0.2642 | 0.2635 | 0.2636 | 0.2651 | 0.2641 | 0.2638 | 0.2646 | 0.265 | 0.2646 | 0.2651 | 0.2642 | 0.2643 | 0.2649 | 0.2644 | 0.2655 | 0.2644 | 0.265
392 | 0.2606 | 0.2603 | 0.2605 | 0.2608 | 0.2612 | 0.2615 | 0.2617 | 0.2611 | 0.2616 | 0.2614 | 0.2622 | 0.2621 | 0.2614 | 0.262 | 0.2616 | 0.2619 | 0.2629 | 0.2622 | 0.2619 | 0.2625 | 0.2621 | 0.2635 | 0.2623 | 0.2623 | 0.2629 | 0.2628 | 0.2625 | 0.2623 | 0.2638 | 0.2627 | 0.2625 | 0.2635 | 0.2637 | 0.2631 | 0.2636 | 0.2627 | 0.2629 | 0.2632 | 0.263 | 0.2641 | 0.2626 | 0.2636
393 | 0.2596 | 0.259 | 0.2593 | 0.2597 | 0.26 | 0.26 | 0.2604 | 0.2598 | 0.2606 | 0.2604 | 0.2612 | 0.2609 | 0.2603 | 0.2609 | 0.2603 | 0.2607 | 0.2619 | 0.261 | 0.2607 | 0.2611 | 0.261 | 0.2621 | 0.2611 | 0.2611 | 0.2615 | 0.2616 | 0.2615 | 0.2612 | 0.2626 | 0.2615 | 0.2614 | 0.2626 | 0.2626 | 0.2618 | 0.2624 | 0.2615 | 0.2618 | 0.2618 | 0.2619 | 0.2629 | 0.2612 | 0.2624
394 | 0.2588 | 0.2585 | 0.2588 | 0.2592 | 0.2592 | 0.2595 | 0.2598 | 0.2592 | 0.2601 | 0.2597 | 0.2605 | 0.2604 | 0.2599 | 0.2602 | 0.2598 | 0.2601 | 0.2609 | 0.2605 | 0.2603 | 0.2603 | 0.2605 | 0.2612 | 0.2605 | 0.2606 | 0.2609 | 0.261 | 0.2612 | 0.2606 | 0.2616 | 0.261 | 0.261 | 0.2621 | 0.262 | 0.261 | 0.2617 | 0.2608 | 0.2613 | 0.2613 | 0.2612 | 0.2622 | 0.2607 | 0.2618
395 | 0.2581 | 0.2582 | 0.2583 | 0.2587 | 0.2586 | 0.2591 | 0.2594 | 0.2586 | 0.2596 | 0.2591 | 0.2599 | 0.2599 | 0.2596 | 0.2595 | 0.2594 | 0.2595 | 0.26 | 0.26 | 0.2598 | 0.2596 | 0.2601 | 0.2604 | 0.26 | 0.2602 | 0.2604 | 0.2604 | 0.2608 | 0.2602 | 0.2608 | 0.2606 | 0.2605 | 0.2616 | 0.2614 | 0.2604 | 0.2611 | 0.2602 | 0.261 | 0.2608 | 0.2606 | 0.2615 | 0.2603 | 0.2613
396 | 0.2575 | 0.2579 | 0.258 | 0.2582 | 0.258 | 0.2587 | 0.259 | 0.2581 | 0.2592 | 0.2586 | 0.2595 | 0.2596 | 0.2593 | 0.259 | 0.259 | 0.259 | 0.2592 | 0.2596 | 0.2596 | 0.2591 | 0.2597 | 0.2597 | 0.2596 | 0.2599 | 0.26 | 0.26 | 0.2605 | 0.2599 | 0.2601 | 0.2602 | 0.2602 | 0.2612 | 0.2609 | 0.2599 | 0.2606 | 0.2596 | 0.2607 | 0.2604 | 0.2601 | 0.261 | 0.2599 | 0.2608
397 | 0.2574 | 0.2578 | 0.2579 | 0.2582 | 0.2579 | 0.2586 | 0.2588 | 0.258 | 0.259 | 0.2585 | 0.2592 | 0.2593 | 0.2591 | 0.2589 | 0.2587 | 0.2589 | 0.259 | 0.2594 | 0.2594 | 0.2591 | 0.2595 | 0.2593 | 0.2595 | 0.2597 | 0.2598 | 0.2597 | 0.2602 | 0.2598 | 0.26 | 0.2601 | 0.26 | 0.2608 | 0.2606 | 0.2598 | 0.2603 | 0.2596 | 0.2606 | 0.2605 | 0.26 | 0.2606 | 0.2599 | 0.2607
398 | 0.2575 | 0.2577 | 0.2578 | 0.2583 | 0.2578 | 0.2585 | 0.2586 | 0.2581 | 0.2588 | 0.2585 | 0.2591 | 0.2591 | 0.2589 | 0.259 | 0.2585 | 0.2589 | 0.259 | 0.2592 | 0.2592 | 0.2591 | 0.2594 | 0.2589 | 0.2596 | 0.2597 | 0.2596 | 0.2596 | 0.26 | 0.2598 | 0.26 | 0.2599 | 0.2598 | 0.2605 | 0.2605 | 0.2599 | 0.2602 | 0.2598 | 0.2605 | 0.2606 | 0.26 | 0.2604 | 0.2601 | 0.2606
399 | 0.2575 | 0.2578 | 0.2579 | 0.2583 | 0.2578 | 0.2585 | 0.2585 | 0.2581 | 0.2586 | 0.2585 | 0.259 | 0.259 | 0.2589 | 0.259 | 0.2584 | 0.259 | 0.259 | 0.2591 | 0.2592 | 0.2592 | 0.2593 | 0.2587 | 0.2597 | 0.2597 | 0.2595 | 0.2594 | 0.2598 | 0.2598 | 0.26 | 0.2599 | 0.2596 | 0.2603 | 0.2603 | 0.2599 | 0.2601 | 0.2599 | 0.2605 | 0.2607 | 0.26 | 0.2602 | 0.2601 | 0.2606
400 | 0.2576 | 0.2577 | 0.2579 | 0.2583 | 0.2578 | 0.2585 | 0.2585 | 0.2581 | 0.2585 | 0.2585 | 0.2589 | 0.2589 | 0.2588 | 0.259 | 0.2584 | 0.2589 | 0.2589 | 0.2591 | 0.2591 | 0.2593 | 0.2593 | 0.2588 | 0.2597 | 0.2596 | 0.2595 | 0.2593 | 0.2598 | 0.2597 | 0.26 | 0.2598 | 0.2595 | 0.2601 | 0.2602 | 0.2599 | 0.26 | 0.2599 | 0.2604 | 0.2607 | 0.26 | 0.26 | 0.2601 | 0.2605
401 | 0.2575 | 0.2576 | 0.2577 | 0.2582 | 0.2579 | 0.2583 | 0.2584 | 0.2583 | 0.2586 | 0.2584 | 0.2587 | 0.2588 | 0.259 | 0.2591 | 0.2585 | 0.2589 | 0.2589 | 0.259 | 0.2591 | 0.2593 | 0.2594 | 0.2592 | 0.2596 | 0.2595 | 0.2595 | 0.2595 | 0.2597 | 0.2596 | 0.26 | 0.2597 | 0.2595 | 0.2601 | 0.2601 | 0.2597 | 0.2599 | 0.26 | 0.2603 | 0.2604 | 0.2601 | 0.26 | 0.26 | 0.2605
402 | 0.2575 | 0.2576 | 0.2576 | 0.2581 | 0.2581 | 0.2583 | 0.2584 | 0.2584 | 0.2587 | 0.2583 | 0.2586 | 0.2588 | 0.2591 | 0.2591 | 0.2586 | 0.2589 | 0.2589 | 0.259 | 0.2591 | 0.2594 | 0.2595 | 0.2596 | 0.2595 | 0.2594 | 0.2595 | 0.2595 | 0.2597 | 0.2596 | 0.26 | 0.2596 | 0.2595 | 0.2602 | 0.2601 | 0.2597 | 0.2599 | 0.26 | 0.2601 | 0.2602 | 0.26 | 0.2599 | 0.2599 | 0.2604
403 | 0.2575 | 0.2575 | 0.2576 | 0.2581 | 0.2581 | 0.2582 | 0.2584 | 0.2584 | 0.2587 | 0.2582 | 0.2585 | 0.2587 | 0.2591 | 0.2591 | 0.2587 | 0.2589 | 0.2589 | 0.259 | 0.259 | 0.2594 | 0.2596 | 0.2599 | 0.2594 | 0.2593 | 0.2595 | 0.2596 | 0.2598 | 0.2595 | 0.26 | 0.2595 | 0.2595 | 0.2602 | 0.26 | 0.2597 | 0.2598 | 0.26 | 0.2601 | 0.26 | 0.26 | 0.2599 | 0.2598 | 0.2603
404 | 0.2574 | 0.2574 | 0.2577 | 0.2581 | 0.2582 | 0.2582 | 0.2584 | 0.2584 | 0.2587 | 0.2582 | 0.2585 | 0.2588 | 0.259 | 0.259 | 0.2589 | 0.259 | 0.2589 | 0.2591 | 0.2591 | 0.2593 | 0.2596 | 0.2597 | 0.2593 | 0.2594 | 0.2595 | 0.2596 | 0.2598 | 0.2597 | 0.2599 | 0.2595 | 0.2595 | 0.26 | 0.26 | 0.2598 | 0.2599 | 0.26 | 0.2601 | 0.2601 | 0.26 | 0.2601 | 0.2599 | 0.2603
405 | 0.2573 | 0.2574 | 0.2577 | 0.258 | 0.2582 | 0.2582 | 0.2584 | 0.2584 | 0.2587 | 0.2583 | 0.2585 | 0.2589 | 0.2589 | 0.259 | 0.259 | 0.259 | 0.259 | 0.2592 | 0.2591 | 0.2593 | 0.2596 | 0.2596 | 0.2592 | 0.2594 | 0.2594 | 0.2596 | 0.2598 | 0.2597 | 0.2598 | 0.2595 | 0.2595 | 0.2599 | 0.2598 | 0.2599 | 0.26 | 0.26 | 0.2601 | 0.2602 | 0.2601 | 0.2602 | 0.26 | 0.2602
406 | 0.2573 | 0.2574 | 0.2577 | 0.258 | 0.2583 | 0.2582 | 0.2583 | 0.2584 | 0.2587 | 0.2583 | 0.2585 | 0.2589 | 0.2589 | 0.259 | 0.2591 | 0.2591 | 0.259 | 0.2593 | 0.2591 | 0.2593 | 0.2596 | 0.2595 | 0.2591 | 0.2594 | 0.2594 | 0.2596 | 0.2597 | 0.2599 | 0.2597 | 0.2595 | 0.2595 | 0.2597 | 0.2597 | 0.26 | 0.26 | 0.26 | 0.2601 | 0.2603 | 0.2601 | 0.2604 | 0.2602 | 0.2603
407 | 0.2575 | 0.2577 | 0.258 | 0.2583 | 0.2585 | 0.2584 | 0.2586 | 0.2587 | 0.259 | 0.2586 | 0.2588 | 0.2592 | 0.2591 | 0.2593 | 0.2593 | 0.2593 | 0.2591 | 0.2596 | 0.2593 | 0.2595 | 0.2598 | 0.2595 | 0.2595 | 0.2596 | 0.2596 | 0.2598 | 0.2599 | 0.26 | 0.26 | 0.2598 | 0.2598 | 0.26 | 0.26 | 0.2603 | 0.2603 | 0.2603 | 0.2603 | 0.2605 | 0.2604 | 0.2605 | 0.2603 | 0.2605
408 | 0.2578 | 0.2581 | 0.2583 | 0.2586 | 0.2588 | 0.2587 | 0.2589 | 0.259 | 0.2592 | 0.259 | 0.2591 | 0.2594 | 0.2593 | 0.2595 | 0.2596 | 0.2596 | 0.2593 | 0.2598 | 0.2595 | 0.2597 | 0.26 | 0.2597 | 0.2598 | 0.2598 | 0.2598 | 0.26 | 0.2601 | 0.2602 | 0.2602 | 0.2601 | 0.2601 | 0.2604 | 0.2602 | 0.2605 | 0.2605 | 0.2606 | 0.2606 | 0.2608 | 0.2606 | 0.2606 | 0.2605 | 0.2609
409 | 0.258 | 0.2584 | 0.2586 | 0.2588 | 0.259 | 0.2589 | 0.2591 | 0.2593 | 0.2595 | 0.2593 | 0.2594 | 0.2596 | 0.2595 | 0.2597 | 0.2598 | 0.2598 | 0.2595 | 0.2601 | 0.2597 | 0.2599 | 0.2601 | 0.2598 | 0.2602 | 0.26 | 0.2601 | 0.2602 | 0.2603 | 0.2603 | 0.2605 | 0.2603 | 0.2604 | 0.2607 | 0.2605 | 0.2608 | 0.2607 | 0.2609 | 0.2608 | 0.261 | 0.2608 | 0.2608 | 0.2607 | 0.2611
410 | 0.2581 | 0.2585 | 0.2587 | 0.259 | 0.2592 | 0.259 | 0.2592 | 0.2594 | 0.2596 | 0.2594 | 0.2595 | 0.2597 | 0.2596 | 0.2597 | 0.2598 | 0.2599 | 0.2596 | 0.2601 | 0.2598 | 0.26 | 0.2602 | 0.2598 | 0.2603 | 0.2601 | 0.2602 | 0.2603 | 0.2603 | 0.2604 | 0.2606 | 0.2605 | 0.2606 | 0.2608 | 0.2606 | 0.2608 | 0.2608 | 0.261 | 0.2609 | 0.2611 | 0.261 | 0.2609 | 0.2608 | 0.2613
411 | 0.258 | 0.2585 | 0.2586 | 0.2589 | 0.2591 | 0.259 | 0.2592 | 0.2593 | 0.2595 | 0.2595 | 0.2594 | 0.2596 | 0.2597 | 0.2597 | 0.2598 | 0.2599 | 0.2597 | 0.26 | 0.2597 | 0.26 | 0.2603 | 0.2598 | 0.2603 | 0.2601 | 0.2602 | 0.2603 | 0.2604 | 0.2603 | 0.2605 | 0.2605 | 0.2606 | 0.2609 | 0.2606 | 0.2608 | 0.2608 | 0.2609 | 0.2609 | 0.2611 | 0.261 | 0.2609 | 0.2608 | 0.2612
412 | 0.2579 | 0.2584 | 0.2586 | 0.2589 | 0.259 | 0.259 | 0.2591 | 0.2592 | 0.2594 | 0.2596 | 0.2594 | 0.2596 | 0.2598 | 0.2597 | 0.2597 | 0.2599 | 0.2598 | 0.26 | 0.2597 | 0.2601 | 0.2604 | 0.2597 | 0.2602 | 0.2601 | 0.2602 | 0.2603 | 0.2604 | 0.2604 | 0.2604 | 0.2606 | 0.2606 | 0.2608 | 0.2607 | 0.2607 | 0.2607 | 0.2607 | 0.2609 | 0.2611 | 0.2609 | 0.2609 | 0.2608 | 0.2612
413 | 0.2579 | 0.2585 | 0.2586 | 0.2589 | 0.2589 | 0.2591 | 0.2591 | 0.2592 | 0.2594 | 0.2596 | 0.2594 | 0.2597 | 0.2598 | 0.2597 | 0.2597 | 0.2599 | 0.2599 | 0.26 | 0.2597 | 0.2601 | 0.2604 | 0.2598 | 0.2602 | 0.2601 | 0.2602 | 0.2603 | 0.2605 | 0.2604 | 0.2604 | 0.2606 | 0.2607 | 0.2608 | 0.2607 | 0.2607 | 0.2607 | 0.2607 | 0.2609 | 0.2611 | 0.2609 | 0.2609 | 0.2609 | 0.2612
414 | 0.2581 | 0.2586 | 0.2588 | 0.2591 | 0.2591 | 0.2592 | 0.2593 | 0.2594 | 0.2595 | 0.2598 | 0.2596 | 0.2598 | 0.26 | 0.2599 | 0.2598 | 0.26 | 0.26 | 0.2602 | 0.26 | 0.2602 | 0.2605 | 0.2601 | 0.2604 | 0.2603 | 0.2604 | 0.2605 | 0.2606 | 0.2606 | 0.2606 | 0.2608 | 0.2609 | 0.2609 | 0.2608 | 0.2609 | 0.261 | 0.2609 | 0.2611 | 0.2613 | 0.2612 | 0.2612 | 0.2611 | 0.2613
415 | 0.2583 | 0.2587 | 0.2589 | 0.2591 | 0.2591 | 0.2594 | 0.2594 | 0.2597 | 0.2597 | 0.26 | 0.2598 | 0.26 | 0.2601 | 0.26 | 0.26 | 0.2601 | 0.2602 | 0.2604 | 0.2602 | 0.2604 | 0.2607 | 0.2604 | 0.2607 | 0.2605 | 0.2606 | 0.2606 | 0.2608 | 0.2608 | 0.2608 | 0.2609 | 0.261 | 0.2609 | 0.2609 | 0.2611 | 0.2612 | 0.2611 | 0.2613 | 0.2615 | 0.2614 | 0.2614 | 0.2613 | 0.2615
416 | 0.2585 | 0.2588 | 0.2591 | 0.2592 | 0.2592 | 0.2595 | 0.2595 | 0.2599 | 0.2599 | 0.2601 | 0.26 | 0.2601 | 0.2602 | 0.2602 | 0.2601 | 0.2603 | 0.2603 | 0.2606 | 0.2605 | 0.2605 | 0.2608 | 0.2606 | 0.2608 | 0.2607 | 0.2608 | 0.2608 | 0.2609 | 0.261 | 0.261 | 0.2611 | 0.2611 | 0.261 | 0.261 | 0.2612 | 0.2614 | 0.2612 | 0.2614 | 0.2617 | 0.2615 | 0.2616 | 0.2615 | 0.2616
417 | 0.2588 | 0.2591 | 0.2594 | 0.2596 | 0.2596 | 0.2598 | 0.2598 | 0.2602 | 0.2602 | 0.2604 | 0.2603 | 0.2604 | 0.2605 | 0.2605 | 0.2605 | 0.2606 | 0.2607 | 0.2609 | 0.2608 | 0.2609 | 0.2611 | 0.261 | 0.2611 | 0.261 | 0.2611 | 0.2611 | 0.2612 | 0.2613 | 0.2613 | 0.2614 | 0.2614 | 0.2613 | 0.2613 | 0.2615 | 0.2617 | 0.2616 | 0.2618 | 0.2619 | 0.2618 | 0.2618 | 0.2618 | 0.2619
418 | 0.2591 | 0.2594 | 0.2597 | 0.2599 | 0.26 | 0.2601 | 0.2602 | 0.2605 | 0.2604 | 0.2606 | 0.2606 | 0.2607 | 0.2608 | 0.2608 | 0.2608 | 0.2609 | 0.2611 | 0.2613 | 0.2612 | 0.2612 | 0.2614 | 0.2614 | 0.2613 | 0.2613 | 0.2614 | 0.2614 | 0.2615 | 0.2616 | 0.2616 | 0.2617 | 0.2618 | 0.2617 | 0.2617 | 0.2618 | 0.262 | 0.2619 | 0.262 | 0.2622 | 0.2621 | 0.2621 | 0.2622 | 0.2622
419 | 0.2594 | 0.2597 | 0.26 | 0.2603 | 0.2604 | 0.2604 | 0.2605 | 0.2608 | 0.2607 | 0.2609 | 0.2609 | 0.2611 | 0.2611 | 0.2611 | 0.2611 | 0.2612 | 0.2615 | 0.2616 | 0.2615 | 0.2614 | 0.2616 | 0.2617 | 0.2615 | 0.2616 | 0.2617 | 0.2617 | 0.2618 | 0.2618 | 0.2619 | 0.2619 | 0.262 | 0.262 | 0.2621 | 0.2621 | 0.2623 | 0.2622 | 0.2623 | 0.2624 | 0.2623 | 0.2624 | 0.2625 | 0.2624
420 | 0.2596 | 0.26 | 0.2603 | 0.2605 | 0.2606 | 0.2607 | 0.2607 | 0.261 | 0.261 | 0.2611 | 0.2612 | 0.2613 | 0.2614 | 0.2614 | 0.2614 | 0.2615 | 0.2617 | 0.2619 | 0.2618 | 0.2617 | 0.2619 | 0.2619 | 0.2617 | 0.2619 | 0.2619 | 0.2619 | 0.262 | 0.2621 | 0.2621 | 0.2622 | 0.2623 | 0.2622 | 0.2624 | 0.2623 | 0.2626 | 0.2625 | 0.2626 | 0.2626 | 0.2626 | 0.2626 | 0.2627 | 0.2627
421 | 0.2598 | 0.2601 | 0.2604 | 0.2607 | 0.2608 | 0.2609 | 0.2609 | 0.2612 | 0.2612 | 0.2613 | 0.2613 | 0.2615 | 0.2616 | 0.2616 | 0.2616 | 0.2617 | 0.2619 | 0.262 | 0.2619 | 0.2619 | 0.2621 | 0.2621 | 0.262 | 0.2621 | 0.2621 | 0.2622 | 0.2622 | 0.2623 | 0.2624 | 0.2624 | 0.2625 | 0.2625 | 0.2626 | 0.2626 | 0.2628 | 0.2627 | 0.2628 | 0.2628 | 0.2627 | 0.2627 | 0.2629 | 0.2629
422 | 0.2599 | 0.2604 | 0.2606 | 0.2609 | 0.2609 | 0.2611 | 0.2611 | 0.2613 | 0.2614 | 0.2615 | 0.2615 | 0.2616 | 0.2618 | 0.2618 | 0.2618 | 0.2619 | 0.2621 | 0.2621 | 0.2621 | 0.2621 | 0.2623 | 0.2622 | 0.2622 | 0.2623 | 0.2623 | 0.2624 | 0.2624 | 0.2625 | 0.2627 | 0.2626 | 0.2627 | 0.2626 | 0.2628 | 0.2628 | 0.263 | 0.2629 | 0.2629 | 0.2629 | 0.2629 | 0.2629 | 0.263 | 0.263
423 | 0.2601 | 0.2606 | 0.2607 | 0.2611 | 0.2611 | 0.2613 | 0.2613 | 0.2615 | 0.2616 | 0.2617 | 0.2617 | 0.2618 | 0.262 | 0.262 | 0.262 | 0.262 | 0.2622 | 0.2623 | 0.2622 | 0.2622 | 0.2624 | 0.2624 | 0.2624 | 0.2625 | 0.2625 | 0.2626 | 0.2626 | 0.2627 | 0.2629 | 0.2628 | 0.2629 | 0.2628 | 0.263 | 0.263 | 0.2632 | 0.2631 | 0.2631 | 0.2631 | 0.2631 | 0.2631 | 0.2631 | 0.2632
424 | 0.2604 | 0.2608 | 0.261 | 0.2613 | 0.2614 | 0.2615 | 0.2616 | 0.2617 | 0.2619 | 0.2619 | 0.262 | 0.2621 | 0.2622 | 0.2622 | 0.2622 | 0.2623 | 0.2625 | 0.2625 | 0.2625 | 0.2625 | 0.2626 | 0.2625 | 0.2626 | 0.2628 | 0.2627 | 0.2627 | 0.2628 | 0.2629 | 0.263 | 0.2629 | 0.2631 | 0.2631 | 0.2632 | 0.2633 | 0.2633 | 0.2633 | 0.2633 | 0.2633 | 0.2633 | 0.2633 | 0.2634 | 0.2634
425 | 0.2606 | 0.261 | 0.2613 | 0.2615 | 0.2617 | 0.2617 | 0.2619 | 0.262 | 0.2621 | 0.2622 | 0.2622 | 0.2623 | 0.2624 | 0.2624 | 0.2624 | 0.2625 | 0.2627 | 0.2627 | 0.2627 | 0.2627 | 0.2628 | 0.2627 | 0.2628 | 0.263 | 0.2629 | 0.2629 | 0.263 | 0.263 | 0.2632 | 0.2631 | 0.2633 | 0.2632 | 0.2633 | 0.2635 | 0.2635 | 0.2635 | 0.2636 | 0.2636 | 0.2635 | 0.2635 | 0.2636 | 0.2637
426 | 0.2608 | 0.2612 | 0.2615 | 0.2617 | 0.2619 | 0.2619 | 0.2621 | 0.2622 | 0.2623 | 0.2624 | 0.2624 | 0.2625 | 0.2625 | 0.2626 | 0.2626 | 0.2627 | 0.2628 | 0.2628 | 0.2628 | 0.2629 | 0.263 | 0.2629 | 0.263 | 0.2632 | 0.2631 | 0.263 | 0.2632 | 0.2632 | 0.2633 | 0.2633 | 0.2635 | 0.2635 | 0.2634 | 0.2636 | 0.2636 | 0.2637 | 0.2638 | 0.2638 | 0.2637 | 0.2637 | 0.2638 | 0.2638
427 | 0.261 | 0.2614 | 0.2617 | 0.2619 | 0.2621 | 0.2621 | 0.2623 | 0.2624 | 0.2624 | 0.2626 | 0.2626 | 0.2627 | 0.2627 | 0.2627 | 0.2628 | 0.2629 | 0.2629 | 0.263 | 0.263 | 0.263 | 0.2631 | 0.2631 | 0.2632 | 0.2634 | 0.2633 | 0.2632 | 0.2634 | 0.2633 | 0.2635 | 0.2635 | 0.2636 | 0.2637 | 0.2636 | 0.2638 | 0.2637 | 0.2639 | 0.2639 | 0.2639 | 0.2638 | 0.2639 | 0.264 | 0.2639
428 | 0.2611 | 0.2616 | 0.2619 | 0.262 | 0.2622 | 0.2623 | 0.2625 | 0.2625 | 0.2626 | 0.2628 | 0.2627 | 0.2628 | 0.2628 | 0.2628 | 0.2629 | 0.263 | 0.263 | 0.2632 | 0.2632 | 0.2632 | 0.2632 | 0.2633 | 0.2634 | 0.2634 | 0.2634 | 0.2634 | 0.2635 | 0.2635 | 0.2636 | 0.2637 | 0.2637 | 0.2638 | 0.2638 | 0.264 | 0.2639 | 0.264 | 0.264 | 0.2641 | 0.264 | 0.2641 | 0.2642 | 0.264
429 | 0.2613 | 0.2618 | 0.2621 | 0.2622 | 0.2624 | 0.2624 | 0.2626 | 0.2626 | 0.2627 | 0.2629 | 0.2629 | 0.2629 | 0.2629 | 0.263 | 0.2631 | 0.2632 | 0.2631 | 0.2633 | 0.2633 | 0.2633 | 0.2633 | 0.2635 | 0.2635 | 0.2635 | 0.2636 | 0.2635 | 0.2636 | 0.2636 | 0.2638 | 0.2639 | 0.2638 | 0.2639 | 0.2639 | 0.2641 | 0.264 | 0.2642 | 0.2641 | 0.2642 | 0.2641 | 0.2642 | 0.2643 | 0.2642
430 | 0.2613 | 0.2619 | 0.2621 | 0.2622 | 0.2624 | 0.2625 | 0.2626 | 0.2626 | 0.2627 | 0.2629 | 0.2629 | 0.2629 | 0.2629 | 0.263 | 0.2631 | 0.2632 | 0.2631 | 0.2633 | 0.2633 | 0.2633 | 0.2633 | 0.2635 | 0.2635 | 0.2635 | 0.2636 | 0.2635 | 0.2636 | 0.2636 | 0.2637 | 0.2639 | 0.2638 | 0.2639 | 0.2639 | 0.2641 | 0.264 | 0.2642 | 0.264 | 0.2641 | 0.2641 | 0.2642 | 0.2643 | 0.2642
431 | 0.2612 | 0.2617 | 0.262 | 0.2621 | 0.2623 | 0.2624 | 0.2625 | 0.2625 | 0.2626 | 0.2627 | 0.2628 | 0.2628 | 0.2628 | 0.2629 | 0.263 | 0.263 | 0.263 | 0.2632 | 0.2632 | 0.2632 | 0.2633 | 0.2634 | 0.2633 | 0.2633 | 0.2635 | 0.2635 | 0.2635 | 0.2635 | 0.2636 | 0.2637 | 0.2636 | 0.2637 | 0.2638 | 0.2639 | 0.2638 | 0.264 | 0.2639 | 0.264 | 0.2639 | 0.264 | 0.2641 | 0.2641
432 | 0.2611 | 0.2616 | 0.2618 | 0.262 | 0.2622 | 0.2623 | 0.2624 | 0.2624 | 0.2625 | 0.2626 | 0.2627 | 0.2627 | 0.2628 | 0.2628 | 0.2628 | 0.2629 | 0.2629 | 0.263 | 0.2631 | 0.2631 | 0.2632 | 0.2633 | 0.2632 | 0.2632 | 0.2634 | 0.2634 | 0.2635 | 0.2634 | 0.2634 | 0.2636 | 0.2635 | 0.2635 | 0.2637 | 0.2638 | 0.2637 | 0.2639 | 0.2638 | 0.2639 | 0.2638 | 0.2639 | 0.264 | 0.264
433 | 0.2611 | 0.2616 | 0.2618 | 0.262 | 0.2622 | 0.2623 | 0.2623 | 0.2624 | 0.2625 | 0.2626 | 0.2627 | 0.2627 | 0.2627 | 0.2628 | 0.2628 | 0.2629 | 0.2629 | 0.263 | 0.263 | 0.2631 | 0.2632 | 0.2633 | 0.2631 | 0.2632 | 0.2634 | 0.2633 | 0.2634 | 0.2633 | 0.2634 | 0.2635 | 0.2634 | 0.2635 | 0.2636 | 0.2638 | 0.2637 | 0.2638 | 0.2638 | 0.2638 | 0.2637 | 0.2638 | 0.2639 | 0.2639
434 | 0.2614 | 0.2619 | 0.2621 | 0.2622 | 0.2624 | 0.2625 | 0.2626 | 0.2626 | 0.2627 | 0.2628 | 0.2629 | 0.2629 | 0.2629 | 0.263 | 0.263 | 0.2631 | 0.2631 | 0.2632 | 0.2633 | 0.2633 | 0.2634 | 0.2635 | 0.2634 | 0.2634 | 0.2636 | 0.2635 | 0.2636 | 0.2635 | 0.2636 | 0.2637 | 0.2637 | 0.2637 | 0.2638 | 0.2639 | 0.2639 | 0.264 | 0.2639 | 0.264 | 0.2639 | 0.264 | 0.2641 | 0.2641
435 | 0.2617 | 0.2621 | 0.2623 | 0.2624 | 0.2626 | 0.2627 | 0.2628 | 0.2628 | 0.2629 | 0.263 | 0.2631 | 0.2631 | 0.2631 | 0.2631 | 0.2633 | 0.2632 | 0.2633 | 0.2634 | 0.2635 | 0.2635 | 0.2636 | 0.2637 | 0.2635 | 0.2637 | 0.2637 | 0.2637 | 0.2638 | 0.2638 | 0.2638 | 0.2639 | 0.2639 | 0.2639 | 0.264 | 0.2641 | 0.2641 | 0.2642 | 0.2641 | 0.2642 | 0.2641 | 0.2642 | 0.2643 | 0.2643
436 | 0.2619 | 0.2622 | 0.2626 | 0.2626 | 0.2628 | 0.2629 | 0.263 | 0.263 | 0.2631 | 0.2632 | 0.2633 | 0.2633 | 0.2632 | 0.2633 | 0.2635 | 0.2634 | 0.2635 | 0.2636 | 0.2637 | 0.2637 | 0.2637 | 0.2638 | 0.2637 | 0.2639 | 0.2639 | 0.2639 | 0.2639 | 0.264 | 0.264 | 0.2641 | 0.2641 | 0.2641 | 0.2642 | 0.2642 | 0.2643 | 0.2643 | 0.2643 | 0.2644 | 0.2643 | 0.2644 | 0.2645 | 0.2645
437 | 0.2626 | 0.2629 | 0.2632 | 0.2633 | 0.2635 | 0.2636 | 0.2636 | 0.2637 | 0.2637 | 0.2638 | 0.2639 | 0.264 | 0.2639 | 0.264 | 0.2641 | 0.2641 | 0.2642 | 0.2642 | 0.2643 | 0.2643 | 0.2644 | 0.2644 | 0.2644 | 0.2645 | 0.2645 | 0.2645 | 0.2645 | 0.2646 | 0.2646 | 0.2647 | 0.2647 | 0.2647 | 0.2648 | 0.2648 | 0.2649 | 0.265 | 0.2649 | 0.2651 | 0.265 | 0.2651 | 0.2651 | 0.2651
438 | 0.2633 | 0.2636 | 0.2639 | 0.2639 | 0.2641 | 0.2642 | 0.2643 | 0.2643 | 0.2645 | 0.2645 | 0.2646 | 0.2646 | 0.2645 | 0.2647 | 0.2647 | 0.2648 | 0.2648 | 0.2649 | 0.265 | 0.265 | 0.2651 | 0.265 | 0.265 | 0.2652 | 0.2652 | 0.2652 | 0.2652 | 0.2652 | 0.2652 | 0.2654 | 0.2654 | 0.2654 | 0.2655 | 0.2655 | 0.2656 | 0.2656 | 0.2656 | 0.2658 | 0.2657 | 0.2657 | 0.2658 | 0.2658
439 | 0.2639 | 0.2642 | 0.2645 | 0.2646 | 0.2648 | 0.2649 | 0.2649 | 0.265 | 0.2651 | 0.2652 | 0.2652 | 0.2653 | 0.2652 | 0.2653 | 0.2653 | 0.2654 | 0.2654 | 0.2656 | 0.2656 | 0.2656 | 0.2657 | 0.2656 | 0.2657 | 0.2658 | 0.2658 | 0.2658 | 0.2658 | 0.2658 | 0.2658 | 0.266 | 0.2661 | 0.2661 | 0.2662 | 0.2661 | 0.2662 | 0.2663 | 0.2663 | 0.2664 | 0.2663 | 0.2663 | 0.2665 | 0.2664
440 | 0.2646 | 0.2649 | 0.2652 | 0.2652 | 0.2654 | 0.2655 | 0.2656 | 0.2656 | 0.2658 | 0.2658 | 0.2659 | 0.2659 | 0.2658 | 0.266 | 0.266 | 0.2661 | 0.2661 | 0.2662 | 0.2663 | 0.2663 | 0.2663 | 0.2663 | 0.2663 | 0.2664 | 0.2665 | 0.2665 | 0.2665 | 0.2665 | 0.2665 | 0.2667 | 0.2667 | 0.2668 | 0.2668 | 0.2667 | 0.2668 | 0.2669 | 0.2669 | 0.267 | 0.267 | 0.267 | 0.2671 | 0.2671
441 | 0.2652 | 0.2656 | 0.2658 | 0.2659 | 0.2661 | 0.2662 | 0.2662 | 0.2663 | 0.2664 | 0.2665 | 0.2665 | 0.2666 | 0.2665 | 0.2667 | 0.2667 | 0.2667 | 0.2667 | 0.2669 | 0.2669 | 0.2669 | 0.267 | 0.2669 | 0.267 | 0.2671 | 0.2672 | 0.2672 | 0.2672 | 0.2672 | 0.2672 | 0.2674 | 0.2674 | 0.2674 | 0.2675 | 0.2674 | 0.2675 | 0.2676 | 0.2676 | 0.2677 | 0.2676 | 0.2677 | 0.2678 | 0.2677
442 | 0.2659 | 0.2662 | 0.2664 | 0.2666 | 0.2667 | 0.2668 | 0.2669 | 0.2669 | 0.2669 | 0.2671 | 0.2671 | 0.2672 | 0.2671 | 0.2673 | 0.2674 | 0.2673 | 0.2674 | 0.2675 | 0.2675 | 0.2676 | 0.2676 | 0.2675 | 0.2677 | 0.2677 | 0.2678 | 0.2678 | 0.2678 | 0.2678 | 0.2678 | 0.268 | 0.268 | 0.268 | 0.2681 | 0.268 | 0.2681 | 0.2682 | 0.2682 | 0.2683 | 0.2683 | 0.2683 | 0.2684 | 0.2683
443 | 0.2664 | 0.2668 | 0.267 | 0.2671 | 0.2672 | 0.2673 | 0.2674 | 0.2675 | 0.2675 | 0.2676 | 0.2676 | 0.2678 | 0.2677 | 0.2678 | 0.2679 | 0.2678 | 0.2679 | 0.268 | 0.2681 | 0.2681 | 0.2681 | 0.268 | 0.2682 | 0.2682 | 0.2684 | 0.2684 | 0.2684 | 0.2683 | 0.2684 | 0.2685 | 0.2685 | 0.2686 | 0.2686 | 0.2686 | 0.2687 | 0.2687 | 0.2687 | 0.2688 | 0.2688 | 0.2689 | 0.2689 | 0.2689
444 | 0.2669 | 0.2672 | 0.2674 | 0.2675 | 0.2676 | 0.2677 | 0.2678 | 0.2679 | 0.2679 | 0.268 | 0.2681 | 0.2682 | 0.2681 | 0.2682 | 0.2683 | 0.2682 | 0.2683 | 0.2684 | 0.2685 | 0.2685 | 0.2685 | 0.2685 | 0.2686 | 0.2686 | 0.2687 | 0.2688 | 0.2688 | 0.2687 | 0.2687 | 0.2689 | 0.2689 | 0.269 | 0.269 | 0.269 | 0.2691 | 0.2691 | 0.2691 | 0.2692 | 0.2692 | 0.2693 | 0.2693 | 0.2693
445 | 0.2673 | 0.2676 | 0.2678 | 0.2679 | 0.268 | 0.2681 | 0.2682 | 0.2683 | 0.2683 | 0.2684 | 0.2685 | 0.2686 | 0.2685 | 0.2686 | 0.2686 | 0.2686 | 0.2687 | 0.2688 | 0.2688 | 0.2689 | 0.2689 | 0.2689 | 0.269 | 0.269 | 0.2691 | 0.2691 | 0.2691 | 0.2691 | 0.2691 | 0.2693 | 0.2693 | 0.2693 | 0.2694 | 0.2694 | 0.2694 | 0.2695 | 0.2695 | 0.2696 | 0.2696 | 0.2696 | 0.2697 | 0.2696
446 | 0.2677 | 0.268 | 0.2681 | 0.2683 | 0.2684 | 0.2684 | 0.2686 | 0.2686 | 0.2687 | 0.2688 | 0.2688 | 0.2689 | 0.2689 | 0.269 | 0.269 | 0.2689 | 0.2691 | 0.2691 | 0.2692 | 0.2692 | 0.2692 | 0.2693 | 0.2694 | 0.2694 | 0.2694 | 0.2694 | 0.2695 | 0.2694 | 0.2695 | 0.2696 | 0.2696 | 0.2696 | 0.2697 | 0.2697 | 0.2698 | 0.2698 | 0.2699 | 0.27 | 0.2699 | 0.27 | 0.27 | 0.27
447 | 0.2681 | 0.2683 | 0.2685 | 0.2686 | 0.2687 | 0.2687 | 0.2689 | 0.2689 | 0.269 | 0.2691 | 0.2691 | 0.2692 | 0.2692 | 0.2693 | 0.2693 | 0.2693 | 0.2694 | 0.2695 | 0.2695 | 0.2695 | 0.2695 | 0.2696 | 0.2696 | 0.2697 | 0.2697 | 0.2697 | 0.2698 | 0.2697 | 0.2698 | 0.2699 | 0.2699 | 0.2699 | 0.2701 | 0.27 | 0.2701 | 0.2701 | 0.2702 | 0.2703 | 0.2702 | 0.2703 | 0.2703 | 0.2703
448 | 0.2684 | 0.2686 | 0.2688 | 0.2689 | 0.269 | 0.2691 | 0.2692 | 0.2692 | 0.2693 | 0.2694 | 0.2694 | 0.2695 | 0.2695 | 0.2696 | 0.2696 | 0.2696 | 0.2697 | 0.2697 | 0.2698 | 0.2698 | 0.2698 | 0.2699 | 0.2699 | 0.27 | 0.27 | 0.27 | 0.27 | 0.27 | 0.2701 | 0.2702 | 0.2702 | 0.2702 | 0.2703 | 0.2703 | 0.2703 | 0.2704 | 0.2704 | 0.2705 | 0.2705 | 0.2706 | 0.2706 | 0.2706
449 | 0.2687 | 0.2689 | 0.2691 | 0.2692 | 0.2693 | 0.2693 | 0.2695 | 0.2695 | 0.2695 | 0.2697 | 0.2697 | 0.2698 | 0.2698 | 0.2699 | 0.2699 | 0.2699 | 0.27 | 0.27 | 0.2701 | 0.2701 | 0.2701 | 0.2702 | 0.2701 | 0.2703 | 0.2702 | 0.2702 | 0.2703 | 0.2703 | 0.2704 | 0.2705 | 0.2704 | 0.2705 | 0.2706 | 0.2705 | 0.2706 | 0.2707 | 0.2707 | 0.2708 | 0.2708 | 0.2709 | 0.2708 | 0.2708
450 | 0.269 | 0.2692 | 0.2694 | 0.2695 | 0.2696 | 0.2696 | 0.2697 | 0.2697 | 0.2698 | 0.27 | 0.2699 | 0.27 | 0.27 | 0.2701 | 0.2701 | 0.2702 | 0.2702 | 0.2702 | 0.2703 | 0.2703 | 0.2703 | 0.2704 | 0.2703 | 0.2705 | 0.2705 | 0.2704 | 0.2705 | 0.2705 | 0.2706 | 0.2707 | 0.2707 | 0.2707 | 0.2708 | 0.2708 | 0.2708 | 0.2709 | 0.2709 | 0.271 | 0.271 | 0.2711 | 0.271 | 0.2711
451 | 0.2692 | 0.2694 | 0.2696 | 0.2697 | 0.2698 | 0.2698 | 0.27 | 0.27 | 0.27 | 0.2702 | 0.2701 | 0.2703 | 0.2702 | 0.2703 | 0.2703 | 0.2704 | 0.2704 | 0.2704 | 0.2706 | 0.2705 | 0.2706 | 0.2706 | 0.2706 | 0.2707 | 0.2707 | 0.2706 | 0.2707 | 0.2707 | 0.2708 | 0.2709 | 0.2709 | 0.2709 | 0.2711 | 0.271 | 0.271 | 0.2711 | 0.2711 | 0.2712 | 0.2712 | 0.2713 | 0.2713 | 0.2713
452 | 0.2695 | 0.2696 | 0.2698 | 0.2699 | 0.27 | 0.27 | 0.2702 | 0.2702 | 0.2703 | 0.2704 | 0.2703 | 0.2704 | 0.2704 | 0.2705 | 0.2705 | 0.2706 | 0.2706 | 0.2706 | 0.2708 | 0.2707 | 0.2708 | 0.2708 | 0.2708 | 0.2709 | 0.2709 | 0.2709 | 0.271 | 0.2709 | 0.271 | 0.2711 | 0.2711 | 0.2711 | 0.2713 | 0.2712 | 0.2713 | 0.2713 | 0.2713 | 0.2714 | 0.2714 | 0.2715 | 0.2715 | 0.2715
453 | 0.2697 | 0.2698 | 0.2701 | 0.2701 | 0.2703 | 0.2703 | 0.2704 | 0.2705 | 0.2705 | 0.2706 | 0.2705 | 0.2706 | 0.2707 | 0.2707 | 0.2708 | 0.2708 | 0.2708 | 0.2708 | 0.271 | 0.2709 | 0.271 | 0.271 | 0.271 | 0.2711 | 0.2711 | 0.2711 | 0.2712 | 0.2711 | 0.2712 | 0.2713 | 0.2713 | 0.2713 | 0.2715 | 0.2714 | 0.2715 | 0.2715 | 0.2715 | 0.2716 | 0.2716 | 0.2716 | 0.2717 | 0.2717
454 | 0.27 | 0.2701 | 0.2703 | 0.2704 | 0.2705 | 0.2705 | 0.2706 | 0.2707 | 0.2707 | 0.2708 | 0.2708 | 0.2709 | 0.2709 | 0.2709 | 0.271 | 0.271 | 0.271 | 0.2711 | 0.2712 | 0.2712 | 0.2712 | 0.2712 | 0.2713 | 0.2713 | 0.2714 | 0.2713 | 0.2714 | 0.2714 | 0.2714 | 0.2715 | 0.2715 | 0.2716 | 0.2717 | 0.2717 | 0.2717 | 0.2717 | 0.2718 | 0.2718 | 0.2718 | 0.2719 | 0.2719 | 0.2719
455 | 0.2702 | 0.2704 | 0.2705 | 0.2706 | 0.2708 | 0.2708 | 0.2709 | 0.2709 | 0.2709 | 0.2711 | 0.271 | 0.2711 | 0.2711 | 0.2711 | 0.2712 | 0.2712 | 0.2713 | 0.2714 | 0.2714 | 0.2714 | 0.2714 | 0.2714 | 0.2715 | 0.2715 | 0.2716 | 0.2715 | 0.2716 | 0.2716 | 0.2716 | 0.2717 | 0.2718 | 0.2718 | 0.2719 | 0.2719 | 0.2719 | 0.272 | 0.272 | 0.2721 | 0.272 | 0.2721 | 0.2721 | 0.2721
456 | 0.2705 | 0.2706 | 0.2708 | 0.2709 | 0.271 | 0.271 | 0.2711 | 0.2711 | 0.2712 | 0.2713 | 0.2713 | 0.2714 | 0.2713 | 0.2713 | 0.2715 | 0.2715 | 0.2715 | 0.2716 | 0.2716 | 0.2716 | 0.2716 | 0.2717 | 0.2717 | 0.2717 | 0.2718 | 0.2717 | 0.2718 | 0.2718 | 0.2719 | 0.2719 | 0.272 | 0.272 | 0.2721 | 0.2721 | 0.2722 | 0.2722 | 0.2722 | 0.2723 | 0.2722 | 0.2723 | 0.2723 | 0.2723
457 | 0.2708 | 0.2709 | 0.271 | 0.2711 | 0.2712 | 0.2712 | 0.2714 | 0.2714 | 0.2714 | 0.2715 | 0.2715 | 0.2716 | 0.2716 | 0.2716 | 0.2717 | 0.2717 | 0.2717 | 0.2719 | 0.2719 | 0.2719 | 0.2718 | 0.2719 | 0.272 | 0.272 | 0.272 | 0.272 | 0.272 | 0.2721 | 0.2721 | 0.2721 | 0.2722 | 0.2723 | 0.2723 | 0.2723 | 0.2724 | 0.2724 | 0.2724 | 0.2725 | 0.2724 | 0.2725 | 0.2726 | 0.2726
458 | 0.271 | 0.2712 | 0.2713 | 0.2714 | 0.2715 | 0.2715 | 0.2716 | 0.2716 | 0.2717 | 0.2718 | 0.2718 | 0.2718 | 0.2718 | 0.2719 | 0.272 | 0.2719 | 0.272 | 0.2721 | 0.2721 | 0.2721 | 0.2721 | 0.2722 | 0.2722 | 0.2722 | 0.2722 | 0.2722 | 0.2723 | 0.2723 | 0.2723 | 0.2724 | 0.2724 | 0.2725 | 0.2725 | 0.2726 | 0.2726 | 0.2727 | 0.2726 | 0.2727 | 0.2727 | 0.2728 | 0.2728 | 0.2728
459 | 0.2713 | 0.2714 | 0.2715 | 0.2717 | 0.2717 | 0.2717 | 0.2719 | 0.2719 | 0.2719 | 0.272 | 0.272 | 0.2721 | 0.2721 | 0.2722 | 0.2722 | 0.2722 | 0.2722 | 0.2723 | 0.2723 | 0.2724 | 0.2724 | 0.2725 | 0.2724 | 0.2724 | 0.2724 | 0.2724 | 0.2725 | 0.2725 | 0.2726 | 0.2726 | 0.2726 | 0.2727 | 0.2728 | 0.2728 | 0.2728 | 0.2729 | 0.2729 | 0.2729 | 0.273 | 0.273 | 0.273 | 0.273
460 | 0.2716 | 0.2717 | 0.2718 | 0.2719 | 0.272 | 0.272 | 0.2721 | 0.2721 | 0.2722 | 0.2722 | 0.2722 | 0.2723 | 0.2723 | 0.2724 | 0.2724 | 0.2724 | 0.2725 | 0.2725 | 0.2725 | 0.2726 | 0.2726 | 0.2727 | 0.2726 | 0.2726 | 0.2727 | 0.2727 | 0.2727 | 0.2727 | 0.2728 | 0.2728 | 0.2728 | 0.2729 | 0.273 | 0.273 | 0.273 | 0.2731 | 0.2731 | 0.2731 | 0.2732 | 0.2732 | 0.2732 | 0.2732
461 | 0.2718 | 0.2719 | 0.272 | 0.2721 | 0.2722 | 0.2722 | 0.2723 | 0.2723 | 0.2724 | 0.2724 | 0.2724 | 0.2725 | 0.2725 | 0.2726 | 0.2726 | 0.2726 | 0.2727 | 0.2727 | 0.2728 | 0.2728 | 0.2728 | 0.2729 | 0.2728 | 0.2729 | 0.2729 | 0.2729 | 0.2729 | 0.2729 | 0.273 | 0.273 | 0.2731 | 0.2731 | 0.2732 | 0.2732 | 0.2732 | 0.2733 | 0.2733 | 0.2733 | 0.2734 | 0.2734 | 0.2734 | 0.2734
462 | 0.2721 | 0.2721 | 0.2723 | 0.2723 | 0.2724 | 0.2724 | 0.2725 | 0.2725 | 0.2726 | 0.2727 | 0.2726 | 0.2727 | 0.2727 | 0.2728 | 0.2728 | 0.2728 | 0.2729 | 0.2729 | 0.273 | 0.273 | 0.273 | 0.2731 | 0.273 | 0.2731 | 0.2731 | 0.2731 | 0.2731 | 0.2731 | 0.2732 | 0.2732 | 0.2733 | 0.2733 | 0.2734 | 0.2734 | 0.2734 | 0.2735 | 0.2735 | 0.2735 | 0.2736 | 0.2736 | 0.2736 | 0.2736
463 | 0.2723 | 0.2723 | 0.2725 | 0.2725 | 0.2726 | 0.2726 | 0.2727 | 0.2727 | 0.2728 | 0.2729 | 0.2728 | 0.2729 | 0.2729 | 0.273 | 0.273 | 0.273 | 0.2731 | 0.2731 | 0.2731 | 0.2731 | 0.2732 | 0.2733 | 0.2731 | 0.2732 | 0.2733 | 0.2733 | 0.2733 | 0.2733 | 0.2734 | 0.2734 | 0.2735 | 0.2735 | 0.2735 | 0.2735 | 0.2736 | 0.2736 | 0.2737 | 0.2737 | 0.2737 | 0.2738 | 0.2738 | 0.2738
464 | 0.2725 | 0.2724 | 0.2727 | 0.2727 | 0.2728 | 0.2728 | 0.2729 | 0.2729 | 0.273 | 0.273 | 0.273 | 0.2731 | 0.2731 | 0.2731 | 0.2732 | 0.2732 | 0.2732 | 0.2733 | 0.2733 | 0.2733 | 0.2733 | 0.2734 | 0.2733 | 0.2734 | 0.2735 | 0.2734 | 0.2735 | 0.2734 | 0.2735 | 0.2735 | 0.2736 | 0.2737 | 0.2737 | 0.2737 | 0.2737 | 0.2738 | 0.2738 | 0.2739 | 0.2739 | 0.2739 | 0.2739 | 0.274
465 | 0.2727 | 0.2726 | 0.2728 | 0.2729 | 0.2729 | 0.273 | 0.2731 | 0.2731 | 0.2731 | 0.2732 | 0.2731 | 0.2732 | 0.2733 | 0.2733 | 0.2733 | 0.2733 | 0.2734 | 0.2734 | 0.2734 | 0.2734 | 0.2735 | 0.2736 | 0.2735 | 0.2736 | 0.2736 | 0.2736 | 0.2736 | 0.2736 | 0.2737 | 0.2737 | 0.2738 | 0.2739 | 0.2739 | 0.2738 | 0.2739 | 0.274 | 0.274 | 0.274 | 0.274 | 0.2741 | 0.2741 | 0.2741
466 | 0.2729 | 0.2728 | 0.273 | 0.2731 | 0.2731 | 0.2731 | 0.2732 | 0.2733 | 0.2733 | 0.2734 | 0.2733 | 0.2734 | 0.2734 | 0.2734 | 0.2734 | 0.2735 | 0.2736 | 0.2736 | 0.2736 | 0.2736 | 0.2736 | 0.2737 | 0.2736 | 0.2737 | 0.2738 | 0.2737 | 0.2738 | 0.2737 | 0.2738 | 0.2738 | 0.2739 | 0.274 | 0.274 | 0.274 | 0.2741 | 0.2741 | 0.2741 | 0.2742 | 0.2742 | 0.2742 | 0.2742 | 0.2742
467 | 0.273 | 0.273 | 0.2731 | 0.2732 | 0.2733 | 0.2733 | 0.2734 | 0.2734 | 0.2734 | 0.2735 | 0.2735 | 0.2735 | 0.2736 | 0.2736 | 0.2736 | 0.2736 | 0.2737 | 0.2737 | 0.2738 | 0.2737 | 0.2738 | 0.2739 | 0.2738 | 0.2739 | 0.274 | 0.2739 | 0.2739 | 0.2739 | 0.274 | 0.274 | 0.2741 | 0.2741 | 0.2742 | 0.2742 | 0.2742 | 0.2743 | 0.2742 | 0.2744 | 0.2743 | 0.2744 | 0.2744 | 0.2744
468 | 0.2732 | 0.2732 | 0.2733 | 0.2734 | 0.2735 | 0.2735 | 0.2736 | 0.2735 | 0.2736 | 0.2737 | 0.2736 | 0.2737 | 0.2737 | 0.2738 | 0.2738 | 0.2738 | 0.2739 | 0.2739 | 0.2739 | 0.2739 | 0.2739 | 0.274 | 0.274 | 0.2741 | 0.2741 | 0.274 | 0.2741 | 0.2741 | 0.2741 | 0.2741 | 0.2742 | 0.2743 | 0.2743 | 0.2743 | 0.2744 | 0.2744 | 0.2744 | 0.2745 | 0.2745 | 0.2745 | 0.2745 | 0.2746
469 | 0.2734 | 0.2734 | 0.2735 | 0.2735 | 0.2736 | 0.2737 | 0.2737 | 0.2737 | 0.2738 | 0.2739 | 0.2738 | 0.2739 | 0.2739 | 0.2739 | 0.2739 | 0.2739 | 0.2741 | 0.274 | 0.2741 | 0.274 | 0.2741 | 0.2742 | 0.2742 | 0.2742 | 0.2742 | 0.2742 | 0.2743 | 0.2742 | 0.2743 | 0.2743 | 0.2744 | 0.2744 | 0.2745 | 0.2745 | 0.2745 | 0.2746 | 0.2745 | 0.2747 | 0.2746 | 0.2747 | 0.2747 | 0.2748
470 | 0.2736 | 0.2735 | 0.2736 | 0.2737 | 0.2738 | 0.2738 | 0.2739 | 0.2738 | 0.274 | 0.274 | 0.274 | 0.274 | 0.274 | 0.2741 | 0.2741 | 0.2741 | 0.2742 | 0.2742 | 0.2742 | 0.2742 | 0.2743 | 0.2743 | 0.2743 | 0.2744 | 0.2744 | 0.2744 | 0.2744 | 0.2744 | 0.2744 | 0.2745 | 0.2745 | 0.2745 | 0.2746 | 0.2747 | 0.2746 | 0.2747 | 0.2747 | 0.2748 | 0.2748 | 0.2748 | 0.2748 | 0.2749
471 | 0.2738 | 0.2737 | 0.2738 | 0.2739 | 0.274 | 0.274 | 0.2741 | 0.274 | 0.2741 | 0.2742 | 0.2742 | 0.2742 | 0.2742 | 0.2742 | 0.2742 | 0.2743 | 0.2744 | 0.2744 | 0.2744 | 0.2744 | 0.2744 | 0.2745 | 0.2745 | 0.2745 | 0.2745 | 0.2745 | 0.2746 | 0.2745 | 0.2746 | 0.2746 | 0.2747 | 0.2747 | 0.2748 | 0.2748 | 0.2748 | 0.2749 | 0.2749 | 0.2749 | 0.2749 | 0.275 | 0.275 | 0.275
472 | 0.274 | 0.2739 | 0.2741 | 0.2741 | 0.2742 | 0.2742 | 0.2742 | 0.2742 | 0.2743 | 0.2744 | 0.2743 | 0.2744 | 0.2744 | 0.2744 | 0.2744 | 0.2744 | 0.2745 | 0.2745 | 0.2746 | 0.2746 | 0.2746 | 0.2747 | 0.2747 | 0.2747 | 0.2747 | 0.2747 | 0.2748 | 0.2747 | 0.2747 | 0.2748 | 0.2748 | 0.2749 | 0.275 | 0.275 | 0.275 | 0.275 | 0.275 | 0.275 | 0.2751 | 0.2752 | 0.2751 | 0.2751
473 | 0.2742 | 0.2741 | 0.2742 | 0.2743 | 0.2743 | 0.2743 | 0.2744 | 0.2744 | 0.2745 | 0.2745 | 0.2745 | 0.2746 | 0.2745 | 0.2745 | 0.2746 | 0.2746 | 0.2747 | 0.2747 | 0.2747 | 0.2747 | 0.2748 | 0.2748 | 0.2748 | 0.2748 | 0.2749 | 0.2749 | 0.2749 | 0.2749 | 0.2749 | 0.275 | 0.275 | 0.275 | 0.2751 | 0.2751 | 0.2751 | 0.2751 | 0.2752 | 0.2752 | 0.2752 | 0.2753 | 0.2752 | 0.2753
474 | 0.2743 | 0.2742 | 0.2744 | 0.2744 | 0.2744 | 0.2744 | 0.2745 | 0.2745 | 0.2746 | 0.2746 | 0.2746 | 0.2747 | 0.2747 | 0.2747 | 0.2747 | 0.2747 | 0.2748 | 0.2748 | 0.2748 | 0.2748 | 0.2749 | 0.2749 | 0.2749 | 0.2749 | 0.275 | 0.2749 | 0.275 | 0.275 | 0.275 | 0.275 | 0.2751 | 0.2751 | 0.2752 | 0.2752 | 0.2752 | 0.2753 | 0.2753 | 0.2753 | 0.2753 | 0.2754 | 0.2754 | 0.2754
475 | 0.2745 | 0.2743 | 0.2745 | 0.2745 | 0.2746 | 0.2745 | 0.2747 | 0.2747 | 0.2747 | 0.2747 | 0.2747 | 0.2748 | 0.2748 | 0.2748 | 0.2748 | 0.2748 | 0.2749 | 0.2749 | 0.2749 | 0.275 | 0.275 | 0.275 | 0.275 | 0.2751 | 0.2751 | 0.275 | 0.2751 | 0.2751 | 0.2751 | 0.2751 | 0.2752 | 0.2752 | 0.2753 | 0.2753 | 0.2753 | 0.2754 | 0.2754 | 0.2754 | 0.2754 | 0.2755 | 0.2755 | 0.2755
476 | 0.2746 | 0.2744 | 0.2746 | 0.2746 | 0.2747 | 0.2747 | 0.2748 | 0.2748 | 0.2748 | 0.2748 | 0.2749 | 0.2749 | 0.2749 | 0.2749 | 0.275 | 0.2749 | 0.275 | 0.275 | 0.2751 | 0.2751 | 0.2751 | 0.2751 | 0.2751 | 0.2752 | 0.2752 | 0.2751 | 0.2752 | 0.2752 | 0.2752 | 0.2752 | 0.2753 | 0.2753 | 0.2754 | 0.2754 | 0.2755 | 0.2755 | 0.2755 | 0.2755 | 0.2755 | 0.2756 | 0.2756 | 0.2756
477 | 0.2747 | 0.2745 | 0.2747 | 0.2747 | 0.2748 | 0.2748 | 0.2749 | 0.2749 | 0.2749 | 0.2749 | 0.275 | 0.275 | 0.275 | 0.275 | 0.275 | 0.275 | 0.2751 | 0.2751 | 0.2751 | 0.2752 | 0.2752 | 0.2752 | 0.2751 | 0.2752 | 0.2753 | 0.2752 | 0.2753 | 0.2753 | 0.2753 | 0.2753 | 0.2754 | 0.2754 | 0.2755 | 0.2755 | 0.2755 | 0.2756 | 0.2755 | 0.2756 | 0.2756 | 0.2757 | 0.2757 | 0.2757
478 | 0.2748 | 0.2746 | 0.2748 | 0.2748 | 0.2749 | 0.2749 | 0.275 | 0.275 | 0.275 | 0.275 | 0.275 | 0.2751 | 0.2751 | 0.2751 | 0.2751 | 0.2751 | 0.2752 | 0.2752 | 0.2752 | 0.2752 | 0.2753 | 0.2753 | 0.2752 | 0.2753 | 0.2754 | 0.2753 | 0.2754 | 0.2754 | 0.2753 | 0.2754 | 0.2755 | 0.2755 | 0.2755 | 0.2755 | 0.2756 | 0.2757 | 0.2756 | 0.2757 | 0.2757 | 0.2757 | 0.2758 | 0.2757
479 | 0.2749 | 0.2747 | 0.2748 | 0.2749 | 0.275 | 0.2749 | 0.275 | 0.2751 | 0.275 | 0.2751 | 0.2751 | 0.2751 | 0.2751 | 0.2752 | 0.2752 | 0.2752 | 0.2752 | 0.2753 | 0.2753 | 0.2753 | 0.2754 | 0.2753 | 0.2753 | 0.2754 | 0.2754 | 0.2753 | 0.2755 | 0.2754 | 0.2754 | 0.2755 | 0.2755 | 0.2755 | 0.2756 | 0.2756 | 0.2756 | 0.2757 | 0.2757 | 0.2758 | 0.2758 | 0.2758 | 0.2758 | 0.2758
480 | 0.2749 | 0.2748 | 0.2749 | 0.275 | 0.275 | 0.275 | 0.2751 | 0.2751 | 0.2751 | 0.2752 | 0.2751 | 0.2752 | 0.2752 | 0.2753 | 0.2752 | 0.2752 | 0.2753 | 0.2753 | 0.2753 | 0.2753 | 0.2754 | 0.2754 | 0.2754 | 0.2754 | 0.2755 | 0.2754 | 0.2755 | 0.2755 | 0.2754 | 0.2755 | 0.2755 | 0.2756 | 0.2757 | 0.2756 | 0.2757 | 0.2757 | 0.2757 | 0.2758 | 0.2758 | 0.2758 | 0.2759 | 0.2758
481 | 0.2749 | 0.2748 | 0.2749 | 0.275 | 0.275 | 0.275 | 0.2751 | 0.2751 | 0.2751 | 0.2751 | 0.2751 | 0.2752 | 0.2752 | 0.2752 | 0.2752 | 0.2752 | 0.2753 | 0.2753 | 0.2753 | 0.2753 | 0.2754 | 0.2754 | 0.2754 | 0.2754 | 0.2755 | 0.2754 | 0.2755 | 0.2755 | 0.2754 | 0.2755 | 0.2755 | 0.2756 | 0.2757 | 0.2756 | 0.2757 | 0.2757 | 0.2757 | 0.2758 | 0.2758 | 0.2758 | 0.2759 | 0.2758
482 | 0.2749 | 0.2748 | 0.2749 | 0.2749 | 0.275 | 0.275 | 0.2751 | 0.2751 | 0.2751 | 0.2751 | 0.2751 | 0.2752 | 0.2752 | 0.2752 | 0.2752 | 0.2752 | 0.2753 | 0.2753 | 0.2753 | 0.2753 | 0.2754 | 0.2754 | 0.2754 | 0.2754 | 0.2755 | 0.2754 | 0.2754 | 0.2754 | 0.2754 | 0.2755 | 0.2755 | 0.2756 | 0.2757 | 0.2756 | 0.2757 | 0.2757 | 0.2757 | 0.2758 | 0.2758 | 0.2758 | 0.2758 | 0.2759
483 | 0.2749 | 0.2748 | 0.2749 | 0.2749 | 0.275 | 0.275 | 0.2751 | 0.2751 | 0.2751 | 0.2751 | 0.2751 | 0.2752 | 0.2752 | 0.2752 | 0.2752 | 0.2752 | 0.2753 | 0.2753 | 0.2753 | 0.2753 | 0.2753 | 0.2753 | 0.2754 | 0.2754 | 0.2754 | 0.2753 | 0.2754 | 0.2754 | 0.2754 | 0.2755 | 0.2755 | 0.2756 | 0.2757 | 0.2756 | 0.2757 | 0.2757 | 0.2757 | 0.2758 | 0.2757 | 0.2758 | 0.2758 | 0.2758
484 | 0.2749 | 0.2748 | 0.2749 | 0.2749 | 0.275 | 0.275 | 0.2751 | 0.2751 | 0.2751 | 0.2751 | 0.2752 | 0.2752 | 0.2752 | 0.2752 | 0.2752 | 0.2752 | 0.2753 | 0.2753 | 0.2753 | 0.2753 | 0.2753 | 0.2753 | 0.2754 | 0.2754 | 0.2754 | 0.2753 | 0.2754 | 0.2754 | 0.2754 | 0.2755 | 0.2755 | 0.2756 | 0.2756 | 0.2756 | 0.2756 | 0.2757 | 0.2757 | 0.2757 | 0.2757 | 0.2758 | 0.2758 | 0.2758
485 | 0.2749 | 0.2748 | 0.2749 | 0.275 | 0.275 | 0.275 | 0.2751 | 0.2751 | 0.2751 | 0.2751 | 0.2752 | 0.2752 | 0.2752 | 0.2752 | 0.2752 | 0.2752 | 0.2753 | 0.2753 | 0.2753 | 0.2753 | 0.2753 | 0.2753 | 0.2754 | 0.2754 | 0.2754 | 0.2753 | 0.2754 | 0.2754 | 0.2754 | 0.2755 | 0.2755 | 0.2755 | 0.2756 | 0.2756 | 0.2756 | 0.2757 | 0.2757 | 0.2757 | 0.2757 | 0.2758 | 0.2758 | 0.2758
486 | 0.2749 | 0.2748 | 0.2749 | 0.275 | 0.275 | 0.275 | 0.2751 | 0.2751 | 0.2751 | 0.2752 | 0.2752 | 0.2752 | 0.2752 | 0.2751 | 0.2752 | 0.2752 | 0.2753 | 0.2753 | 0.2753 | 0.2753 | 0.2753 | 0.2753 | 0.2753 | 0.2754 | 0.2754 | 0.2753 | 0.2754 | 0.2754 | 0.2754 | 0.2754 | 0.2755 | 0.2755 | 0.2756 | 0.2756 | 0.2756 | 0.2757 | 0.2757 | 0.2757 | 0.2757 | 0.2758 | 0.2758 | 0.2758
487 | 0.275 | 0.2749 | 0.275 | 0.2751 | 0.2751 | 0.2751 | 0.2752 | 0.2752 | 0.2752 | 0.2752 | 0.2753 | 0.2753 | 0.2753 | 0.2752 | 0.2753 | 0.2753 | 0.2753 | 0.2754 | 0.2754 | 0.2754 | 0.2754 | 0.2754 | 0.2754 | 0.2755 | 0.2755 | 0.2754 | 0.2754 | 0.2754 | 0.2755 | 0.2755 | 0.2756 | 0.2756 | 0.2756 | 0.2756 | 0.2757 | 0.2757 | 0.2758 | 0.2758 | 0.2757 | 0.2758 | 0.2759 | 0.2758
488 | 0.2751 | 0.275 | 0.2751 | 0.2752 | 0.2752 | 0.2752 | 0.2753 | 0.2753 | 0.2753 | 0.2753 | 0.2753 | 0.2754 | 0.2754 | 0.2753 | 0.2753 | 0.2754 | 0.2754 | 0.2754 | 0.2755 | 0.2755 | 0.2755 | 0.2755 | 0.2755 | 0.2755 | 0.2756 | 0.2755 | 0.2755 | 0.2755 | 0.2755 | 0.2756 | 0.2756 | 0.2757 | 0.2757 | 0.2757 | 0.2758 | 0.2758 | 0.2758 | 0.2759 | 0.2758 | 0.2759 | 0.2759 | 0.2759
489 | 0.2752 | 0.2751 | 0.2752 | 0.2752 | 0.2753 | 0.2753 | 0.2754 | 0.2754 | 0.2754 | 0.2754 | 0.2754 | 0.2755 | 0.2755 | 0.2754 | 0.2754 | 0.2755 | 0.2755 | 0.2755 | 0.2755 | 0.2756 | 0.2756 | 0.2756 | 0.2755 | 0.2756 | 0.2757 | 0.2756 | 0.2756 | 0.2756 | 0.2756 | 0.2757 | 0.2757 | 0.2757 | 0.2758 | 0.2758 | 0.2759 | 0.2758 | 0.2759 | 0.276 | 0.2759 | 0.2759 | 0.276 | 0.276
490 | 0.2754 | 0.2753 | 0.2753 | 0.2754 | 0.2754 | 0.2754 | 0.2755 | 0.2755 | 0.2756 | 0.2756 | 0.2756 | 0.2756 | 0.2756 | 0.2756 | 0.2756 | 0.2756 | 0.2756 | 0.2756 | 0.2757 | 0.2757 | 0.2757 | 0.2757 | 0.2756 | 0.2757 | 0.2758 | 0.2757 | 0.2758 | 0.2758 | 0.2757 | 0.2758 | 0.2758 | 0.2759 | 0.2759 | 0.2759 | 0.276 | 0.276 | 0.276 | 0.2761 | 0.276 | 0.2761 | 0.2761 | 0.2761
491 | 0.2756 | 0.2754 | 0.2755 | 0.2756 | 0.2756 | 0.2756 | 0.2757 | 0.2757 | 0.2757 | 0.2757 | 0.2757 | 0.2757 | 0.2757 | 0.2757 | 0.2757 | 0.2758 | 0.2758 | 0.2758 | 0.2758 | 0.2758 | 0.2759 | 0.2759 | 0.2758 | 0.2759 | 0.2759 | 0.2759 | 0.2759 | 0.2759 | 0.2759 | 0.2759 | 0.276 | 0.276 | 0.2761 | 0.2761 | 0.2761 | 0.2761 | 0.2762 | 0.2762 | 0.2762 | 0.2762 | 0.2762 | 0.2763
492 | 0.2758 | 0.2756 | 0.2757 | 0.2757 | 0.2757 | 0.2758 | 0.2758 | 0.2758 | 0.2759 | 0.2759 | 0.2759 | 0.2759 | 0.2759 | 0.2759 | 0.2759 | 0.276 | 0.2759 | 0.2759 | 0.276 | 0.276 | 0.276 | 0.276 | 0.276 | 0.2761 | 0.2761 | 0.276 | 0.2761 | 0.276 | 0.2761 | 0.2761 | 0.2761 | 0.2762 | 0.2762 | 0.2762 | 0.2763 | 0.2763 | 0.2763 | 0.2764 | 0.2763 | 0.2764 | 0.2764 | 0.2764
493 | 0.276 | 0.2758 | 0.2759 | 0.2759 | 0.2759 | 0.2759 | 0.276 | 0.276 | 0.2761 | 0.2761 | 0.2761 | 0.2761 | 0.276 | 0.2761 | 0.2761 | 0.2761 | 0.2761 | 0.2761 | 0.2762 | 0.2762 | 0.2762 | 0.2762 | 0.2761 | 0.2762 | 0.2762 | 0.2762 | 0.2762 | 0.2762 | 0.2762 | 0.2762 | 0.2763 | 0.2764 | 0.2764 | 0.2764 | 0.2764 | 0.2764 | 0.2765 | 0.2765 | 0.2765 | 0.2766 | 0.2765 | 0.2766
494 | 0.2762 | 0.2761 | 0.2762 | 0.2762 | 0.2762 | 0.2762 | 0.2762 | 0.2762 | 0.2763 | 0.2763 | 0.2763 | 0.2763 | 0.2763 | 0.2763 | 0.2763 | 0.2764 | 0.2763 | 0.2764 | 0.2764 | 0.2764 | 0.2764 | 0.2764 | 0.2764 | 0.2765 | 0.2765 | 0.2764 | 0.2765 | 0.2764 | 0.2764 | 0.2765 | 0.2765 | 0.2766 | 0.2766 | 0.2766 | 0.2767 | 0.2767 | 0.2767 | 0.2768 | 0.2768 | 0.2768 | 0.2768 | 0.2768
495 | 0.2765 | 0.2764 | 0.2764 | 0.2764 | 0.2764 | 0.2764 | 0.2764 | 0.2765 | 0.2766 | 0.2765 | 0.2765 | 0.2765 | 0.2765 | 0.2766 | 0.2765 | 0.2766 | 0.2766 | 0.2766 | 0.2767 | 0.2766 | 0.2767 | 0.2766 | 0.2767 | 0.2767 | 0.2767 | 0.2767 | 0.2767 | 0.2767 | 0.2767 | 0.2767 | 0.2768 | 0.2768 | 0.2769 | 0.2769 | 0.2769 | 0.2769 | 0.277 | 0.277 | 0.277 | 0.277 | 0.277 | 0.277
496 | 0.2768 | 0.2767 | 0.2766 | 0.2766 | 0.2766 | 0.2767 | 0.2767 | 0.2767 | 0.2768 | 0.2767 | 0.2768 | 0.2768 | 0.2767 | 0.2768 | 0.2768 | 0.2768 | 0.2768 | 0.2768 | 0.2769 | 0.2769 | 0.2769 | 0.2768 | 0.2769 | 0.2769 | 0.2769 | 0.2769 | 0.277 | 0.2769 | 0.2769 | 0.2769 | 0.277 | 0.277 | 0.2771 | 0.2771 | 0.2771 | 0.2771 | 0.2772 | 0.2772 | 0.2772 | 0.2773 | 0.2773 | 0.2772
497 | 0.2771 | 0.2769 | 0.2769 | 0.2769 | 0.2769 | 0.2769 | 0.277 | 0.277 | 0.2771 | 0.277 | 0.277 | 0.277 | 0.277 | 0.2771 | 0.277 | 0.2771 | 0.2771 | 0.2771 | 0.2771 | 0.2772 | 0.2772 | 0.2771 | 0.2772 | 0.2772 | 0.2772 | 0.2772 | 0.2772 | 0.2772 | 0.2772 | 0.2772 | 0.2773 | 0.2773 | 0.2774 | 0.2774 | 0.2774 | 0.2774 | 0.2775 | 0.2775 | 0.2775 | 0.2775 | 0.2775 | 0.2775
498 | 0.2774 | 0.2772 | 0.2772 | 0.2772 | 0.2772 | 0.2772 | 0.2772 | 0.2772 | 0.2774 | 0.2773 | 0.2773 | 0.2773 | 0.2773 | 0.2774 | 0.2773 | 0.2774 | 0.2774 | 0.2774 | 0.2774 | 0.2774 | 0.2774 | 0.2774 | 0.2775 | 0.2775 | 0.2775 | 0.2774 | 0.2775 | 0.2775 | 0.2775 | 0.2775 | 0.2776 | 0.2776 | 0.2776 | 0.2777 | 0.2777 | 0.2777 | 0.2777 | 0.2778 | 0.2778 | 0.2778 | 0.2778 | 0.2778
499 | 0.2777 | 0.2774 | 0.2775 | 0.2775 | 0.2775 | 0.2775 | 0.2775 | 0.2775 | 0.2776 | 0.2776 | 0.2776 | 0.2776 | 0.2776 | 0.2776 | 0.2776 | 0.2777 | 0.2776 | 0.2777 | 0.2777 | 0.2777 | 0.2777 | 0.2777 | 0.2777 | 0.2777 | 0.2778 | 0.2777 | 0.2778 | 0.2778 | 0.2778 | 0.2778 | 0.2779 | 0.2779 | 0.2779 | 0.278 | 0.2779 | 0.278 | 0.278 | 0.278 | 0.278 | 0.2781 | 0.2781 | 0.2781
500 | 0.278 | 0.2777 | 0.2778 | 0.2777 | 0.2778 | 0.2778 | 0.2778 | 0.2778 | 0.2779 | 0.2779 | 0.2778 | 0.2779 | 0.2779 | 0.2779 | 0.2779 | 0.2779 | 0.2779 | 0.2779 | 0.278 | 0.278 | 0.278 | 0.278 | 0.278 | 0.278 | 0.2781 | 0.278 | 0.2781 | 0.278 | 0.2781 | 0.2781 | 0.2781 | 0.2781 | 0.2782 | 0.2783 | 0.2782 | 0.2783 | 0.2783 | 0.2783 | 0.2783 | 0.2783 | 0.2784 | 0.2784
501 | 0.2783 | 0.278 | 0.278 | 0.278 | 0.278 | 0.2781 | 0.2781 | 0.2781 | 0.2782 | 0.2781 | 0.2781 | 0.2782 | 0.2782 | 0.2782 | 0.2782 | 0.2782 | 0.2782 | 0.2782 | 0.2783 | 0.2783 | 0.2783 | 0.2783 | 0.2783 | 0.2783 | 0.2783 | 0.2783 | 0.2783 | 0.2783 | 0.2783 | 0.2783 | 0.2784 | 0.2784 | 0.2785 | 0.2785 | 0.2785 | 0.2786 | 0.2786 | 0.2786 | 0.2786 | 0.2786 | 0.2787 | 0.2786
502 | 0.2786 | 0.2783 | 0.2783 | 0.2783 | 0.2783 | 0.2783 | 0.2784 | 0.2784 | 0.2784 | 0.2784 | 0.2784 | 0.2785 | 0.2785 | 0.2784 | 0.2784 | 0.2785 | 0.2785 | 0.2785 | 0.2785 | 0.2785 | 0.2786 | 0.2786 | 0.2785 | 0.2786 | 0.2786 | 0.2786 | 0.2786 | 0.2786 | 0.2786 | 0.2786 | 0.2787 | 0.2787 | 0.2788 | 0.2788 | 0.2787 | 0.2788 | 0.2788 | 0.2789 | 0.2789 | 0.2789 | 0.2789 | 0.2789
503 | 0.2789 | 0.2786 | 0.2786 | 0.2786 | 0.2786 | 0.2786 | 0.2787 | 0.2787 | 0.2787 | 0.2787 | 0.2787 | 0.2788 | 0.2788 | 0.2787 | 0.2787 | 0.2787 | 0.2788 | 0.2788 | 0.2788 | 0.2788 | 0.2788 | 0.2789 | 0.2788 | 0.2789 | 0.2789 | 0.2788 | 0.2789 | 0.2789 | 0.2788 | 0.2789 | 0.279 | 0.279 | 0.279 | 0.2791 | 0.279 | 0.2791 | 0.2791 | 0.2792 | 0.2792 | 0.2792 | 0.2792 | 0.2792
504 | 0.2792 | 0.2789 | 0.2789 | 0.2789 | 0.2789 | 0.2789 | 0.279 | 0.279 | 0.279 | 0.279 | 0.2791 | 0.2791 | 0.2791 | 0.2791 | 0.2791 | 0.2791 | 0.2791 | 0.2791 | 0.2792 | 0.2792 | 0.2792 | 0.2792 | 0.2791 | 0.2792 | 0.2792 | 0.2792 | 0.2792 | 0.2792 | 0.2792 | 0.2792 | 0.2793 | 0.2793 | 0.2794 | 0.2794 | 0.2794 | 0.2795 | 0.2794 | 0.2795 | 0.2795 | 0.2795 | 0.2795 | 0.2795
505 | 0.2795 | 0.2792 | 0.2792 | 0.2793 | 0.2793 | 0.2793 | 0.2793 | 0.2793 | 0.2793 | 0.2794 | 0.2794 | 0.2794 | 0.2794 | 0.2794 | 0.2794 | 0.2794 | 0.2795 | 0.2794 | 0.2795 | 0.2795 | 0.2795 | 0.2795 | 0.2794 | 0.2795 | 0.2795 | 0.2795 | 0.2796 | 0.2795 | 0.2795 | 0.2796 | 0.2796 | 0.2796 | 0.2797 | 0.2797 | 0.2797 | 0.2798 | 0.2798 | 0.2798 | 0.2798 | 0.2799 | 0.2798 | 0.2799
506 | 0.2798 | 0.2795 | 0.2796 | 0.2796 | 0.2796 | 0.2796 | 0.2796 | 0.2796 | 0.2797 | 0.2797 | 0.2797 | 0.2797 | 0.2797 | 0.2797 | 0.2798 | 0.2797 | 0.2798 | 0.2798 | 0.2798 | 0.2798 | 0.2798 | 0.2798 | 0.2798 | 0.2799 | 0.2798 | 0.2798 | 0.2799 | 0.2798 | 0.2798 | 0.2799 | 0.2799 | 0.2799 | 0.28 | 0.28 | 0.28 | 0.2801 | 0.2801 | 0.2801 | 0.2801 | 0.2802 | 0.2802 | 0.2802
507 | 0.2802 | 0.2799 | 0.2799 | 0.28 | 0.28 | 0.28 | 0.28 | 0.28 | 0.28 | 0.2801 | 0.2801 | 0.2801 | 0.2801 | 0.2801 | 0.2801 | 0.2801 | 0.2801 | 0.2802 | 0.2802 | 0.2802 | 0.2801 | 0.2801 | 0.2801 | 0.2802 | 0.2802 | 0.2802 | 0.2803 | 0.2802 | 0.2802 | 0.2802 | 0.2803 | 0.2803 | 0.2804 | 0.2804 | 0.2804 | 0.2805 | 0.2804 | 0.2805 | 0.2805 | 0.2805 | 0.2805 | 0.2806
508 | 0.2806 | 0.2803 | 0.2803 | 0.2803 | 0.2804 | 0.2804 | 0.2804 | 0.2804 | 0.2804 | 0.2804 | 0.2804 | 0.2805 | 0.2805 | 0.2805 | 0.2805 | 0.2804 | 0.2805 | 0.2805 | 0.2805 | 0.2806 | 0.2805 | 0.2805 | 0.2805 | 0.2806 | 0.2806 | 0.2805 | 0.2806 | 0.2806 | 0.2806 | 0.2806 | 0.2807 | 0.2807 | 0.2808 | 0.2807 | 0.2808 | 0.2808 | 0.2808 | 0.2809 | 0.2808 | 0.2809 | 0.2809 | 0.2809
509 | 0.281 | 0.2806 | 0.2807 | 0.2807 | 0.2807 | 0.2807 | 0.2808 | 0.2808 | 0.2808 | 0.2808 | 0.2808 | 0.2808 | 0.2808 | 0.2808 | 0.2809 | 0.2808 | 0.2809 | 0.2809 | 0.2809 | 0.2809 | 0.2809 | 0.2809 | 0.2809 | 0.2809 | 0.281 | 0.2809 | 0.281 | 0.2809 | 0.2809 | 0.281 | 0.2811 | 0.2811 | 0.2811 | 0.2811 | 0.2811 | 0.2812 | 0.2812 | 0.2812 | 0.2812 | 0.2812 | 0.2813 | 0.2813
510 | 0.2814 | 0.281 | 0.2811 | 0.2811 | 0.2812 | 0.2812 | 0.2812 | 0.2812 | 0.2812 | 0.2812 | 0.2812 | 0.2812 | 0.2813 | 0.2812 | 0.2813 | 0.2813 | 0.2813 | 0.2813 | 0.2813 | 0.2813 | 0.2813 | 0.2813 | 0.2813 | 0.2813 | 0.2814 | 0.2813 | 0.2814 | 0.2813 | 0.2814 | 0.2814 | 0.2815 | 0.2815 | 0.2815 | 0.2815 | 0.2815 | 0.2816 | 0.2816 | 0.2817 | 0.2816 | 0.2816 | 0.2817 | 0.2817
511 | 0.2818 | 0.2815 | 0.2816 | 0.2816 | 0.2816 | 0.2816 | 0.2817 | 0.2817 | 0.2817 | 0.2817 | 0.2817 | 0.2817 | 0.2817 | 0.2817 | 0.2817 | 0.2817 | 0.2818 | 0.2818 | 0.2818 | 0.2818 | 0.2818 | 0.2818 | 0.2818 | 0.2818 | 0.2818 | 0.2818 | 0.2819 | 0.2818 | 0.2818 | 0.2819 | 0.282 | 0.282 | 0.282 | 0.282 | 0.282 | 0.2821 | 0.2821 | 0.2821 | 0.2821 | 0.2821 | 0.2822 | 0.2822
512 | 0.2823 | 0.282 | 0.282 | 0.2821 | 0.2821 | 0.2821 | 0.2821 | 0.2821 | 0.2821 | 0.2822 | 0.2821 | 0.2822 | 0.2822 | 0.2822 | 0.2822 | 0.2822 | 0.2822 | 0.2822 | 0.2823 | 0.2822 | 0.2823 | 0.2822 | 0.2823 | 0.2822 | 0.2823 | 0.2822 | 0.2823 | 0.2823 | 0.2823 | 0.2823 | 0.2824 | 0.2824 | 0.2824 | 0.2825 | 0.2825 | 0.2825 | 0.2825 | 0.2825 | 0.2825 | 0.2826 | 0.2826 | 0.2826
513 | 0.2827 | 0.2824 | 0.2825 | 0.2825 | 0.2825 | 0.2825 | 0.2826 | 0.2826 | 0.2826 | 0.2826 | 0.2826 | 0.2826 | 0.2826 | 0.2826 | 0.2826 | 0.2826 | 0.2827 | 0.2826 | 0.2827 | 0.2827 | 0.2827 | 0.2827 | 0.2827 | 0.2827 | 0.2827 | 0.2827 | 0.2828 | 0.2827 | 0.2828 | 0.2828 | 0.2829 | 0.2828 | 0.2829 | 0.2829 | 0.283 | 0.283 | 0.283 | 0.283 | 0.2829 | 0.283 | 0.2831 | 0.2831
514 | 0.2833 | 0.2829 | 0.283 | 0.283 | 0.283 | 0.283 | 0.2831 | 0.2831 | 0.2831 | 0.2832 | 0.2831 | 0.2832 | 0.2831 | 0.2832 | 0.2832 | 0.2832 | 0.2832 | 0.2832 | 0.2832 | 0.2832 | 0.2833 | 0.2832 | 0.2833 | 0.2832 | 0.2833 | 0.2832 | 0.2833 | 0.2832 | 0.2833 | 0.2833 | 0.2834 | 0.2834 | 0.2834 | 0.2834 | 0.2835 | 0.2835 | 0.2835 | 0.2835 | 0.2835 | 0.2836 | 0.2836 | 0.2836
515 | 0.2838 | 0.2835 | 0.2835 | 0.2835 | 0.2835 | 0.2836 | 0.2836 | 0.2836 | 0.2836 | 0.2837 | 0.2836 | 0.2837 | 0.2837 | 0.2837 | 0.2837 | 0.2837 | 0.2837 | 0.2837 | 0.2837 | 0.2837 | 0.2838 | 0.2838 | 0.2838 | 0.2838 | 0.2838 | 0.2837 | 0.2838 | 0.2838 | 0.2838 | 0.2838 | 0.2839 | 0.2839 | 0.2839 | 0.284 | 0.284 | 0.284 | 0.284 | 0.284 | 0.284 | 0.2841 | 0.2841 | 0.2841
516 | 0.2843 | 0.284 | 0.284 | 0.284 | 0.284 | 0.2841 | 0.2841 | 0.2841 | 0.2841 | 0.2842 | 0.2841 | 0.2841 | 0.2842 | 0.2842 | 0.2842 | 0.2842 | 0.2842 | 0.2842 | 0.2842 | 0.2842 | 0.2843 | 0.2843 | 0.2842 | 0.2843 | 0.2843 | 0.2842 | 0.2843 | 0.2843 | 0.2843 | 0.2843 | 0.2844 | 0.2844 | 0.2844 | 0.2845 | 0.2845 | 0.2845 | 0.2845 | 0.2845 | 0.2845 | 0.2846 | 0.2846 | 0.2846
517 | 0.2849 | 0.2846 | 0.2847 | 0.2847 | 0.2847 | 0.2847 | 0.2848 | 0.2848 | 0.2848 | 0.2848 | 0.2848 | 0.2848 | 0.2848 | 0.2848 | 0.2848 | 0.2848 | 0.2848 | 0.2848 | 0.2848 | 0.2849 | 0.2849 | 0.2849 | 0.2849 | 0.2849 | 0.2849 | 0.2849 | 0.2849 | 0.2849 | 0.2849 | 0.285 | 0.285 | 0.285 | 0.2851 | 0.2851 | 0.2851 | 0.2852 | 0.2852 | 0.2852 | 0.2852 | 0.2852 | 0.2852 | 0.2853
518 | 0.2856 | 0.2853 | 0.2853 | 0.2853 | 0.2853 | 0.2854 | 0.2854 | 0.2854 | 0.2854 | 0.2854 | 0.2854 | 0.2854 | 0.2854 | 0.2855 | 0.2855 | 0.2855 | 0.2855 | 0.2855 | 0.2855 | 0.2855 | 0.2855 | 0.2856 | 0.2855 | 0.2855 | 0.2856 | 0.2855 | 0.2856 | 0.2855 | 0.2856 | 0.2856 | 0.2857 | 0.2856 | 0.2857 | 0.2857 | 0.2858 | 0.2858 | 0.2858 | 0.2859 | 0.2858 | 0.2859 | 0.2859 | 0.2859
519 | 0.2862 | 0.2859 | 0.2859 | 0.286 | 0.2859 | 0.286 | 0.286 | 0.286 | 0.286 | 0.2861 | 0.2861 | 0.286 | 0.2861 | 0.2861 | 0.2861 | 0.2861 | 0.2861 | 0.2861 | 0.2862 | 0.2861 | 0.2861 | 0.2862 | 0.2861 | 0.2862 | 0.2862 | 0.2862 | 0.2862 | 0.2861 | 0.2862 | 0.2862 | 0.2863 | 0.2863 | 0.2863 | 0.2863 | 0.2864 | 0.2864 | 0.2865 | 0.2865 | 0.2865 | 0.2865 | 0.2865 | 0.2865
520 | 0.2869 | 0.2866 | 0.2866 | 0.2866 | 0.2866 | 0.2867 | 0.2867 | 0.2867 | 0.2867 | 0.2867 | 0.2867 | 0.2867 | 0.2867 | 0.2868 | 0.2868 | 0.2868 | 0.2868 | 0.2868 | 0.2868 | 0.2868 | 0.2868 | 0.2869 | 0.2868 | 0.2868 | 0.2868 | 0.2868 | 0.2869 | 0.2868 | 0.2869 | 0.2869 | 0.2869 | 0.2869 | 0.287 | 0.287 | 0.287 | 0.2871 | 0.2871 | 0.2871 | 0.2871 | 0.2871 | 0.2872 | 0.2872
521 | 0.2876 | 0.2873 | 0.2873 | 0.2873 | 0.2873 | 0.2874 | 0.2874 | 0.2874 | 0.2874 | 0.2874 | 0.2874 | 0.2874 | 0.2874 | 0.2875 | 0.2875 | 0.2875 | 0.2875 | 0.2875 | 0.2875 | 0.2875 | 0.2875 | 0.2875 | 0.2875 | 0.2875 | 0.2875 | 0.2875 | 0.2876 | 0.2875 | 0.2876 | 0.2876 | 0.2876 | 0.2876 | 0.2877 | 0.2877 | 0.2877 | 0.2878 | 0.2878 | 0.2878 | 0.2878 | 0.2878 | 0.2879 | 0.2879
522 | 0.2883 | 0.2879 | 0.288 | 0.288 | 0.288 | 0.288 | 0.2881 | 0.2881 | 0.2881 | 0.2881 | 0.2881 | 0.2881 | 0.2881 | 0.2881 | 0.2882 | 0.2881 | 0.2882 | 0.2881 | 0.2882 | 0.2882 | 0.2882 | 0.2882 | 0.2881 | 0.2882 | 0.2882 | 0.2882 | 0.2883 | 0.2882 | 0.2882 | 0.2882 | 0.2883 | 0.2883 | 0.2884 | 0.2884 | 0.2884 | 0.2884 | 0.2885 | 0.2885 | 0.2885 | 0.2885 | 0.2885 | 0.2885
523 | 0.289 | 0.2886 | 0.2887 | 0.2887 | 0.2887 | 0.2887 | 0.2887 | 0.2888 | 0.2887 | 0.2888 | 0.2888 | 0.2888 | 0.2888 | 0.2888 | 0.2888 | 0.2888 | 0.2889 | 0.2888 | 0.2889 | 0.2889 | 0.2889 | 0.2889 | 0.2888 | 0.2889 | 0.2889 | 0.2889 | 0.2889 | 0.2889 | 0.2889 | 0.2889 | 0.289 | 0.289 | 0.2891 | 0.2891 | 0.2891 | 0.2891 | 0.2892 | 0.2892 | 0.2892 | 0.2892 | 0.2892 | 0.2892
524 | 0.2897 | 0.2894 | 0.2894 | 0.2894 | 0.2894 | 0.2894 | 0.2895 | 0.2895 | 0.2895 | 0.2895 | 0.2895 | 0.2895 | 0.2895 | 0.2895 | 0.2895 | 0.2895 | 0.2896 | 0.2895 | 0.2896 | 0.2896 | 0.2896 | 0.2896 | 0.2895 | 0.2896 | 0.2896 | 0.2896 | 0.2896 | 0.2896 | 0.2896 | 0.2896 | 0.2897 | 0.2897 | 0.2898 | 0.2898 | 0.2898 | 0.2898 | 0.2899 | 0.2899 | 0.2899 | 0.2899 | 0.2899 | 0.2899
525 | 0.2904 | 0.2901 | 0.2901 | 0.2901 | 0.2901 | 0.2901 | 0.2902 | 0.2902 | 0.2902 | 0.2902 | 0.2902 | 0.2902 | 0.2902 | 0.2902 | 0.2902 | 0.2902 | 0.2902 | 0.2902 | 0.2903 | 0.2903 | 0.2903 | 0.2902 | 0.2903 | 0.2903 | 0.2903 | 0.2903 | 0.2903 | 0.2903 | 0.2903 | 0.2903 | 0.2904 | 0.2904 | 0.2905 | 0.2905 | 0.2905 | 0.2905 | 0.2905 | 0.2906 | 0.2906 | 0.2906 | 0.2906 | 0.2906
526 | 0.2911 | 0.2908 | 0.2908 | 0.2908 | 0.2908 | 0.2908 | 0.2908 | 0.2908 | 0.2909 | 0.2909 | 0.2908 | 0.2909 | 0.2909 | 0.2909 | 0.2909 | 0.2909 | 0.2909 | 0.2909 | 0.291 | 0.291 | 0.291 | 0.2909 | 0.2909 | 0.2909 | 0.291 | 0.2909 | 0.291 | 0.291 | 0.291 | 0.291 | 0.2911 | 0.2911 | 0.2912 | 0.2911 | 0.2912 | 0.2912 | 0.2912 | 0.2912 | 0.2912 | 0.2913 | 0.2913 | 0.2913
527 | 0.2918 | 0.2915 | 0.2915 | 0.2915 | 0.2915 | 0.2915 | 0.2915 | 0.2915 | 0.2915 | 0.2916 | 0.2915 | 0.2916 | 0.2916 | 0.2916 | 0.2916 | 0.2916 | 0.2916 | 0.2916 | 0.2917 | 0.2916 | 0.2917 | 0.2916 | 0.2916 | 0.2916 | 0.2917 | 0.2916 | 0.2917 | 0.2917 | 0.2917 | 0.2917 | 0.2917 | 0.2918 | 0.2918 | 0.2918 | 0.2918 | 0.2919 | 0.2919 | 0.2919 | 0.2919 | 0.292 | 0.292 | 0.2919
528 | 0.2925 | 0.2921 | 0.2921 | 0.2922 | 0.2922 | 0.2921 | 0.2922 | 0.2922 | 0.2922 | 0.2922 | 0.2922 | 0.2922 | 0.2923 | 0.2923 | 0.2922 | 0.2923 | 0.2923 | 0.2923 | 0.2923 | 0.2923 | 0.2923 | 0.2923 | 0.2923 | 0.2923 | 0.2923 | 0.2923 | 0.2924 | 0.2923 | 0.2923 | 0.2924 | 0.2924 | 0.2924 | 0.2925 | 0.2925 | 0.2925 | 0.2925 | 0.2925 | 0.2926 | 0.2926 | 0.2926 | 0.2927 | 0.2926
529 | 0.2932 | 0.2928 | 0.2928 | 0.2928 | 0.2928 | 0.2928 | 0.2929 | 0.2928 | 0.2929 | 0.2929 | 0.2929 | 0.2929 | 0.2929 | 0.2929 | 0.2929 | 0.2929 | 0.2929 | 0.2929 | 0.293 | 0.293 | 0.293 | 0.2929 | 0.2929 | 0.293 | 0.293 | 0.293 | 0.293 | 0.293 | 0.293 | 0.293 | 0.2931 | 0.2931 | 0.2931 | 0.2931 | 0.2932 | 0.2932 | 0.2932 | 0.2932 | 0.2932 | 0.2932 | 0.2933 | 0.2932
530 | 0.2938 | 0.2934 | 0.2934 | 0.2934 | 0.2934 | 0.2934 | 0.2935 | 0.2935 | 0.2935 | 0.2935 | 0.2935 | 0.2935 | 0.2935 | 0.2935 | 0.2935 | 0.2935 | 0.2936 | 0.2936 | 0.2936 | 0.2936 | 0.2936 | 0.2936 | 0.2935 | 0.2936 | 0.2936 | 0.2936 | 0.2936 | 0.2936 | 0.2936 | 0.2936 | 0.2937 | 0.2937 | 0.2938 | 0.2937 | 0.2938 | 0.2938 | 0.2938 | 0.2938 | 0.2938 | 0.2939 | 0.2939 | 0.2939
531 | 0.2944 | 0.294 | 0.294 | 0.294 | 0.294 | 0.294 | 0.2941 | 0.2941 | 0.2941 | 0.2941 | 0.2941 | 0.2941 | 0.2941 | 0.2941 | 0.2941 | 0.2941 | 0.2942 | 0.2942 | 0.2942 | 0.2942 | 0.2942 | 0.2942 | 0.2941 | 0.2942 | 0.2942 | 0.2942 | 0.2942 | 0.2942 | 0.2942 | 0.2942 | 0.2943 | 0.2943 | 0.2944 | 0.2943 | 0.2944 | 0.2944 | 0.2944 | 0.2944 | 0.2944 | 0.2945 | 0.2945 | 0.2945
532 | 0.295 | 0.2946 | 0.2946 | 0.2946 | 0.2946 | 0.2946 | 0.2947 | 0.2946 | 0.2947 | 0.2947 | 0.2947 | 0.2947 | 0.2947 | 0.2947 | 0.2947 | 0.2947 | 0.2947 | 0.2947 | 0.2948 | 0.2948 | 0.2948 | 0.2948 | 0.2947 | 0.2947 | 0.2948 | 0.2947 | 0.2948 | 0.2948 | 0.2948 | 0.2948 | 0.2948 | 0.2949 | 0.2949 | 0.2949 | 0.295 | 0.295 | 0.295 | 0.295 | 0.295 | 0.295 | 0.2951 | 0.2951
533 | 0.2956 | 0.2951 | 0.2952 | 0.2952 | 0.2952 | 0.2952 | 0.2952 | 0.2952 | 0.2952 | 0.2952 | 0.2952 | 0.2952 | 0.2953 | 0.2952 | 0.2953 | 0.2952 | 0.2953 | 0.2953 | 0.2953 | 0.2953 | 0.2953 | 0.2953 | 0.2953 | 0.2953 | 0.2954 | 0.2953 | 0.2954 | 0.2953 | 0.2953 | 0.2954 | 0.2954 | 0.2954 | 0.2955 | 0.2954 | 0.2955 | 0.2955 | 0.2955 | 0.2956 | 0.2955 | 0.2956 | 0.2956 | 0.2956
534 | 0.296 | 0.2956 | 0.2956 | 0.2956 | 0.2956 | 0.2956 | 0.2957 | 0.2956 | 0.2957 | 0.2957 | 0.2957 | 0.2957 | 0.2957 | 0.2957 | 0.2957 | 0.2957 | 0.2957 | 0.2957 | 0.2958 | 0.2958 | 0.2958 | 0.2958 | 0.2957 | 0.2957 | 0.2958 | 0.2957 | 0.2958 | 0.2958 | 0.2957 | 0.2958 | 0.2958 | 0.2959 | 0.2959 | 0.2959 | 0.2959 | 0.296 | 0.296 | 0.296 | 0.296 | 0.296 | 0.2961 | 0.2961
535 | 0.2964 | 0.296 | 0.296 | 0.2961 | 0.2961 | 0.2961 | 0.2961 | 0.2961 | 0.2961 | 0.2961 | 0.2961 | 0.2961 | 0.2961 | 0.2961 | 0.2961 | 0.2961 | 0.2962 | 0.2962 | 0.2962 | 0.2962 | 0.2962 | 0.2962 | 0.2962 | 0.2962 | 0.2962 | 0.2962 | 0.2962 | 0.2962 | 0.2962 | 0.2962 | 0.2963 | 0.2963 | 0.2964 | 0.2963 | 0.2964 | 0.2964 | 0.2964 | 0.2964 | 0.2964 | 0.2965 | 0.2965 | 0.2965
536 | 0.2969 | 0.2964 | 0.2965 | 0.2965 | 0.2965 | 0.2965 | 0.2965 | 0.2965 | 0.2965 | 0.2966 | 0.2965 | 0.2965 | 0.2965 | 0.2965 | 0.2965 | 0.2965 | 0.2966 | 0.2966 | 0.2966 | 0.2966 | 0.2966 | 0.2966 | 0.2966 | 0.2966 | 0.2966 | 0.2966 | 0.2967 | 0.2966 | 0.2966 | 0.2967 | 0.2967 | 0.2967 | 0.2968 | 0.2967 | 0.2968 | 0.2969 | 0.2968 | 0.2969 | 0.2969 | 0.2969 | 0.2969 | 0.2969
537 | 0.2972 | 0.2967 | 0.2968 | 0.2968 | 0.2968 | 0.2968 | 0.2969 | 0.2968 | 0.2968 | 0.2969 | 0.2969 | 0.2969 | 0.2969 | 0.2969 | 0.2969 | 0.2969 | 0.2969 | 0.2969 | 0.2969 | 0.2969 | 0.2969 | 0.2969 | 0.2969 | 0.297 | 0.297 | 0.2969 | 0.297 | 0.2969 | 0.2969 | 0.297 | 0.297 | 0.2971 | 0.2971 | 0.2971 | 0.2971 | 0.2972 | 0.2972 | 0.2972 | 0.2972 | 0.2972 | 0.2972 | 0.2972
538 | 0.2974 | 0.297 | 0.2971 | 0.2971 | 0.2971 | 0.2971 | 0.2971 | 0.2971 | 0.2971 | 0.2972 | 0.2972 | 0.2972 | 0.2972 | 0.2972 | 0.2972 | 0.2972 | 0.2972 | 0.2972 | 0.2972 | 0.2972 | 0.2972 | 0.2972 | 0.2972 | 0.2972 | 0.2972 | 0.2972 | 0.2973 | 0.2972 | 0.2972 | 0.2973 | 0.2973 | 0.2974 | 0.2974 | 0.2974 | 0.2974 | 0.2975 | 0.2975 | 0.2975 | 0.2975 | 0.2975 | 0.2975 | 0.2975
539 | 0.2977 | 0.2973 | 0.2974 | 0.2974 | 0.2974 | 0.2974 | 0.2974 | 0.2974 | 0.2974 | 0.2975 | 0.2974 | 0.2975 | 0.2974 | 0.2975 | 0.2975 | 0.2974 | 0.2975 | 0.2975 | 0.2975 | 0.2975 | 0.2975 | 0.2975 | 0.2975 | 0.2975 | 0.2975 | 0.2975 | 0.2976 | 0.2975 | 0.2975 | 0.2975 | 0.2976 | 0.2976 | 0.2977 | 0.2976 | 0.2977 | 0.2977 | 0.2977 | 0.2978 | 0.2978 | 0.2978 | 0.2978 | 0.2978
540 | 0.298 | 0.2976 | 0.2977 | 0.2977 | 0.2977 | 0.2977 | 0.2978 | 0.2978 | 0.2978 | 0.2978 | 0.2978 | 0.2978 | 0.2978 | 0.2978 | 0.2978 | 0.2978 | 0.2978 | 0.2978 | 0.2979 | 0.2979 | 0.2979 | 0.2979 | 0.2978 | 0.2979 | 0.2979 | 0.2978 | 0.2979 | 0.2978 | 0.2979 | 0.2979 | 0.2979 | 0.298 | 0.298 | 0.298 | 0.298 | 0.2981 | 0.2981 | 0.2981 | 0.2981 | 0.2981 | 0.2982 | 0.2981
541 | 0.2984 | 0.298 | 0.2981 | 0.2981 | 0.2981 | 0.2981 | 0.2982 | 0.2982 | 0.2982 | 0.2982 | 0.2982 | 0.2982 | 0.2982 | 0.2982 | 0.2982 | 0.2982 | 0.2982 | 0.2982 | 0.2983 | 0.2983 | 0.2983 | 0.2983 | 0.2983 | 0.2983 | 0.2983 | 0.2982 | 0.2983 | 0.2983 | 0.2983 | 0.2983 | 0.2984 | 0.2984 | 0.2984 | 0.2984 | 0.2984 | 0.2985 | 0.2985 | 0.2985 | 0.2985 | 0.2986 | 0.2986 | 0.2985
542 | 0.2988 | 0.2984 | 0.2985 | 0.2985 | 0.2985 | 0.2986 | 0.2986 | 0.2986 | 0.2986 | 0.2986 | 0.2986 | 0.2986 | 0.2986 | 0.2986 | 0.2986 | 0.2986 | 0.2986 | 0.2986 | 0.2987 | 0.2987 | 0.2987 | 0.2987 | 0.2987 | 0.2987 | 0.2987 | 0.2987 | 0.2987 | 0.2987 | 0.2987 | 0.2987 | 0.2988 | 0.2988 | 0.2988 | 0.2988 | 0.2989 | 0.2989 | 0.2989 | 0.2989 | 0.2989 | 0.299 | 0.299 | 0.299
543 | 0.2992 | 0.2989 | 0.2989 | 0.299 | 0.299 | 0.299 | 0.299 | 0.299 | 0.299 | 0.2991 | 0.299 | 0.2991 | 0.299 | 0.299 | 0.2991 | 0.299 | 0.2991 | 0.2991 | 0.2992 | 0.2991 | 0.2991 | 0.2991 | 0.2991 | 0.2991 | 0.2991 | 0.2991 | 0.2991 | 0.2991 | 0.2991 | 0.2991 | 0.2992 | 0.2992 | 0.2993 | 0.2993 | 0.2993 | 0.2993 | 0.2993 | 0.2994 | 0.2994 | 0.2994 | 0.2994 | 0.2994
544 | 0.3 | 0.2997 | 0.2997 | 0.2998 | 0.2998 | 0.2998 | 0.2998 | 0.2998 | 0.2998 | 0.2999 | 0.2998 | 0.2999 | 0.2998 | 0.2998 | 0.2999 | 0.2998 | 0.2999 | 0.2999 | 0.2999 | 0.2999 | 0.2999 | 0.2999 | 0.2999 | 0.2999 | 0.2999 | 0.2999 | 0.2999 | 0.2999 | 0.2999 | 0.2999 | 0.3 | 0.3 | 0.3001 | 0.3001 | 0.3001 | 0.3001 | 0.3001 | 0.3002 | 0.3002 | 0.3002 | 0.3002 | 0.3002
545 | 0.3008 | 0.3005 | 0.3005 | 0.3005 | 0.3006 | 0.3006 | 0.3006 | 0.3006 | 0.3006 | 0.3006 | 0.3006 | 0.3006 | 0.3006 | 0.3006 | 0.3006 | 0.3006 | 0.3007 | 0.3007 | 0.3007 | 0.3007 | 0.3007 | 0.3007 | 0.3007 | 0.3007 | 0.3007 | 0.3007 | 0.3007 | 0.3007 | 0.3007 | 0.3007 | 0.3008 | 0.3008 | 0.3008 | 0.3009 | 0.3009 | 0.3009 | 0.3009 | 0.3009 | 0.3009 | 0.301 | 0.301 | 0.301
546 | 0.3016 | 0.3013 | 0.3013 | 0.3013 | 0.3013 | 0.3014 | 0.3014 | 0.3014 | 0.3014 | 0.3014 | 0.3014 | 0.3014 | 0.3014 | 0.3014 | 0.3014 | 0.3014 | 0.3014 | 0.3014 | 0.3015 | 0.3015 | 0.3015 | 0.3015 | 0.3014 | 0.3015 | 0.3015 | 0.3014 | 0.3015 | 0.3015 | 0.3015 | 0.3015 | 0.3015 | 0.3015 | 0.3016 | 0.3016 | 0.3017 | 0.3017 | 0.3017 | 0.3017 | 0.3017 | 0.3017 | 0.3018 | 0.3018
547 | 0.3027 | 0.3024 | 0.3024 | 0.3024 | 0.3025 | 0.3025 | 0.3025 | 0.3025 | 0.3025 | 0.3025 | 0.3025 | 0.3025 | 0.3025 | 0.3025 | 0.3025 | 0.3025 | 0.3025 | 0.3026 | 0.3026 | 0.3026 | 0.3026 | 0.3026 | 0.3026 | 0.3026 | 0.3026 | 0.3026 | 0.3026 | 0.3026 | 0.3026 | 0.3026 | 0.3027 | 0.3027 | 0.3027 | 0.3027 | 0.3028 | 0.3028 | 0.3028 | 0.3028 | 0.3028 | 0.3029 | 0.3029 | 0.3029
548 | 0.304 | 0.3036 | 0.3036 | 0.3036 | 0.3037 | 0.3037 | 0.3037 | 0.3037 | 0.3037 | 0.3037 | 0.3037 | 0.3037 | 0.3037 | 0.3037 | 0.3038 | 0.3037 | 0.3038 | 0.3038 | 0.3038 | 0.3038 | 0.3038 | 0.3038 | 0.3038 | 0.3038 | 0.3038 | 0.3038 | 0.3038 | 0.3038 | 0.3038 | 0.3038 | 0.3039 | 0.3039 | 0.3039 | 0.3039 | 0.304 | 0.304 | 0.304 | 0.304 | 0.304 | 0.3041 | 0.3041 | 0.3041
549 | 0.3052 | 0.3048 | 0.3048 | 0.3048 | 0.3048 | 0.3048 | 0.3049 | 0.3049 | 0.3049 | 0.3049 | 0.3049 | 0.3049 | 0.3049 | 0.3049 | 0.3049 | 0.3049 | 0.3049 | 0.3049 | 0.305 | 0.305 | 0.305 | 0.305 | 0.305 | 0.305 | 0.305 | 0.305 | 0.305 | 0.305 | 0.305 | 0.305 | 0.305 | 0.305 | 0.3051 | 0.3051 | 0.3051 | 0.3052 | 0.3052 | 0.3052 | 0.3052 | 0.3052 | 0.3053 | 0.3052
550 | 0.3065 | 0.3061 | 0.3061 | 0.3061 | 0.3061 | 0.3061 | 0.3062 | 0.3062 | 0.3062 | 0.3062 | 0.3062 | 0.3062 | 0.3062 | 0.3062 | 0.3063 | 0.3062 | 0.3063 | 0.3063 | 0.3063 | 0.3063 | 0.3063 | 0.3063 | 0.3063 | 0.3063 | 0.3063 | 0.3063 | 0.3063 | 0.3063 | 0.3063 | 0.3063 | 0.3064 | 0.3064 | 0.3065 | 0.3064 | 0.3065 | 0.3065 | 0.3065 | 0.3065 | 0.3065 | 0.3065 | 0.3066 | 0.3066
551 | 0.3081 | 0.3076 | 0.3076 | 0.3076 | 0.3076 | 0.3076 | 0.3077 | 0.3077 | 0.3077 | 0.3077 | 0.3077 | 0.3077 | 0.3077 | 0.3077 | 0.3078 | 0.3077 | 0.3078 | 0.3078 | 0.3078 | 0.3078 | 0.3078 | 0.3078 | 0.3078 | 0.3078 | 0.3078 | 0.3078 | 0.3078 | 0.3078 | 0.3078 | 0.3078 | 0.3079 | 0.3079 | 0.3079 | 0.3079 | 0.308 | 0.308 | 0.308 | 0.308 | 0.308 | 0.308 | 0.3081 | 0.308
552 | 0.3096 | 0.3091 | 0.3091 | 0.3091 | 0.3091 | 0.3091 | 0.3091 | 0.3092 | 0.3092 | 0.3092 | 0.3092 | 0.3092 | 0.3092 | 0.3092 | 0.3092 | 0.3092 | 0.3092 | 0.3092 | 0.3093 | 0.3092 | 0.3093 | 0.3093 | 0.3093 | 0.3093 | 0.3093 | 0.3092 | 0.3093 | 0.3092 | 0.3092 | 0.3093 | 0.3093 | 0.3093 | 0.3094 | 0.3094 | 0.3094 | 0.3094 | 0.3095 | 0.3095 | 0.3095 | 0.3095 | 0.3095 | 0.3095
553 | 0.3111 | 0.3106 | 0.3106 | 0.3105 | 0.3106 | 0.3106 | 0.3106 | 0.3106 | 0.3106 | 0.3107 | 0.3107 | 0.3107 | 0.3107 | 0.3107 | 0.3107 | 0.3107 | 0.3107 | 0.3107 | 0.3108 | 0.3107 | 0.3107 | 0.3107 | 0.3107 | 0.3108 | 0.3108 | 0.3107 | 0.3108 | 0.3107 | 0.3107 | 0.3107 | 0.3108 | 0.3108 | 0.3109 | 0.3109 | 0.3109 | 0.3109 | 0.3109 | 0.311 | 0.3109 | 0.311 | 0.311 | 0.311
554 | 0.313 | 0.3124 | 0.3124 | 0.3124 | 0.3124 | 0.3124 | 0.3124 | 0.3124 | 0.3124 | 0.3125 | 0.3125 | 0.3125 | 0.3125 | 0.3125 | 0.3125 | 0.3125 | 0.3125 | 0.3125 | 0.3126 | 0.3125 | 0.3126 | 0.3126 | 0.3126 | 0.3126 | 0.3126 | 0.3125 | 0.3126 | 0.3125 | 0.3125 | 0.3126 | 0.3126 | 0.3126 | 0.3127 | 0.3127 | 0.3127 | 0.3127 | 0.3128 | 0.3128 | 0.3127 | 0.3128 | 0.3128 | 0.3128
555 | 0.3149 | 0.3142 | 0.3142 | 0.3141 | 0.3142 | 0.3142 | 0.3142 | 0.3142 | 0.3142 | 0.3143 | 0.3143 | 0.3143 | 0.3143 | 0.3143 | 0.3143 | 0.3143 | 0.3143 | 0.3143 | 0.3144 | 0.3143 | 0.3143 | 0.3143 | 0.3144 | 0.3144 | 0.3144 | 0.3143 | 0.3144 | 0.3143 | 0.3143 | 0.3144 | 0.3144 | 0.3144 | 0.3145 | 0.3145 | 0.3145 | 0.3145 | 0.3146 | 0.3146 | 0.3145 | 0.3146 | 0.3146 | 0.3146
556 | 0.3167 | 0.316 | 0.3159 | 0.3159 | 0.316 | 0.3159 | 0.316 | 0.316 | 0.316 | 0.316 | 0.316 | 0.316 | 0.316 | 0.316 | 0.316 | 0.316 | 0.3161 | 0.3161 | 0.3161 | 0.3161 | 0.3161 | 0.3161 | 0.3161 | 0.3161 | 0.3161 | 0.3161 | 0.3161 | 0.3161 | 0.3161 | 0.3161 | 0.3162 | 0.3162 | 0.3162 | 0.3162 | 0.3163 | 0.3163 | 0.3163 | 0.3164 | 0.3163 | 0.3164 | 0.3164 | 0.3164
557 | 0.319 | 0.3182 | 0.3182 | 0.3181 | 0.3182 | 0.3182 | 0.3182 | 0.3182 | 0.3182 | 0.3183 | 0.3183 | 0.3183 | 0.3183 | 0.3183 | 0.3183 | 0.3182 | 0.3183 | 0.3183 | 0.3184 | 0.3183 | 0.3183 | 0.3183 | 0.3183 | 0.3183 | 0.3184 | 0.3183 | 0.3184 | 0.3183 | 0.3183 | 0.3184 | 0.3184 | 0.3184 | 0.3185 | 0.3185 | 0.3185 | 0.3185 | 0.3185 | 0.3186 | 0.3186 | 0.3186 | 0.3186 | 0.3186
558 | 0.3215 | 0.3206 | 0.3205 | 0.3205 | 0.3206 | 0.3205 | 0.3206 | 0.3206 | 0.3206 | 0.3206 | 0.3206 | 0.3206 | 0.3206 | 0.3207 | 0.3206 | 0.3206 | 0.3207 | 0.3207 | 0.3207 | 0.3207 | 0.3207 | 0.3207 | 0.3207 | 0.3207 | 0.3207 | 0.3207 | 0.3207 | 0.3207 | 0.3207 | 0.3207 | 0.3208 | 0.3208 | 0.3208 | 0.3208 | 0.3209 | 0.3209 | 0.3209 | 0.3209 | 0.3209 | 0.321 | 0.321 | 0.321
559 | 0.324 | 0.3229 | 0.3229 | 0.3229 | 0.3229 | 0.3229 | 0.3229 | 0.3229 | 0.3229 | 0.323 | 0.3229 | 0.323 | 0.323 | 0.323 | 0.323 | 0.3229 | 0.323 | 0.323 | 0.323 | 0.323 | 0.323 | 0.323 | 0.323 | 0.323 | 0.3231 | 0.323 | 0.3231 | 0.323 | 0.3231 | 0.3231 | 0.3231 | 0.3231 | 0.3232 | 0.3232 | 0.3232 | 0.3232 | 0.3232 | 0.3233 | 0.3233 | 0.3233 | 0.3233 | 0.3233
560 | 0.3267 | 0.3256 | 0.3255 | 0.3255 | 0.3256 | 0.3255 | 0.3256 | 0.3256 | 0.3256 | 0.3256 | 0.3256 | 0.3256 | 0.3257 | 0.3257 | 0.3256 | 0.3256 | 0.3257 | 0.3257 | 0.3257 | 0.3257 | 0.3257 | 0.3257 | 0.3257 | 0.3257 | 0.3258 | 0.3257 | 0.3257 | 0.3257 | 0.3257 | 0.3258 | 0.3258 | 0.3258 | 0.3259 | 0.3258 | 0.3259 | 0.3259 | 0.3259 | 0.3259 | 0.3259 | 0.326 | 0.326 | 0.326
561 | 0.3301 | 0.3288 | 0.3287 | 0.3287 | 0.3288 | 0.3287 | 0.3288 | 0.3288 | 0.3288 | 0.3288 | 0.3288 | 0.3288 | 0.3288 | 0.3289 | 0.3288 | 0.3288 | 0.3289 | 0.3289 | 0.3289 | 0.3289 | 0.3289 | 0.3289 | 0.3289 | 0.3289 | 0.329 | 0.3289 | 0.3289 | 0.3289 | 0.3289 | 0.329 | 0.329 | 0.329 | 0.3291 | 0.329 | 0.3291 | 0.3291 | 0.3291 | 0.3291 | 0.3291 | 0.3292 | 0.3292 | 0.3292
562 | 0.3334 | 0.332 | 0.3319 | 0.3319 | 0.3319 | 0.3319 | 0.3319 | 0.332 | 0.3319 | 0.332 | 0.332 | 0.332 | 0.332 | 0.332 | 0.332 | 0.332 | 0.332 | 0.332 | 0.3321 | 0.332 | 0.332 | 0.3321 | 0.3321 | 0.3321 | 0.3321 | 0.3321 | 0.3321 | 0.3321 | 0.3321 | 0.3321 | 0.3321 | 0.3322 | 0.3322 | 0.3322 | 0.3322 | 0.3323 | 0.3323 | 0.3323 | 0.3323 | 0.3323 | 0.3323 | 0.3323
563 | 0.3367 | 0.3352 | 0.3351 | 0.3351 | 0.3351 | 0.3351 | 0.3351 | 0.3351 | 0.3351 | 0.3352 | 0.3352 | 0.3352 | 0.3352 | 0.3352 | 0.3352 | 0.3352 | 0.3352 | 0.3352 | 0.3353 | 0.3352 | 0.3352 | 0.3353 | 0.3353 | 0.3352 | 0.3353 | 0.3353 | 0.3353 | 0.3353 | 0.3353 | 0.3353 | 0.3353 | 0.3354 | 0.3354 | 0.3354 | 0.3354 | 0.3354 | 0.3355 | 0.3355 | 0.3355 | 0.3355 | 0.3355 | 0.3355
564 | 0.3411 | 0.3395 | 0.3393 | 0.3393 | 0.3393 | 0.3393 | 0.3394 | 0.3394 | 0.3394 | 0.3394 | 0.3394 | 0.3394 | 0.3394 | 0.3394 | 0.3394 | 0.3394 | 0.3395 | 0.3395 | 0.3395 | 0.3395 | 0.3395 | 0.3395 | 0.3395 | 0.3395 | 0.3396 | 0.3395 | 0.3395 | 0.3395 | 0.3395 | 0.3395 | 0.3396 | 0.3396 | 0.3397 | 0.3396 | 0.3397 | 0.3397 | 0.3397 | 0.3397 | 0.3397 | 0.3398 | 0.3398 | 0.3397
565 | 0.3455 | 0.3437 | 0.3435 | 0.3435 | 0.3435 | 0.3435 | 0.3436 | 0.3436 | 0.3436 | 0.3436 | 0.3436 | 0.3436 | 0.3436 | 0.3436 | 0.3436 | 0.3436 | 0.3437 | 0.3437 | 0.3437 | 0.3437 | 0.3437 | 0.3437 | 0.3437 | 0.3437 | 0.3438 | 0.3437 | 0.3437 | 0.3437 | 0.3437 | 0.3437 | 0.3438 | 0.3438 | 0.3439 | 0.3438 | 0.3439 | 0.3439 | 0.3439 | 0.3439 | 0.3439 | 0.344 | 0.344 | 0.3439
566 | 0.3498 | 0.3479 | 0.3477 | 0.3477 | 0.3477 | 0.3477 | 0.3478 | 0.3477 | 0.3477 | 0.3477 | 0.3477 | 0.3478 | 0.3478 | 0.3478 | 0.3478 | 0.3478 | 0.3478 | 0.3478 | 0.3479 | 0.3478 | 0.3478 | 0.3478 | 0.3479 | 0.3478 | 0.3479 | 0.3478 | 0.3479 | 0.3478 | 0.3479 | 0.3479 | 0.3479 | 0.3479 | 0.348 | 0.348 | 0.348 | 0.348 | 0.348 | 0.3481 | 0.3481 | 0.3481 | 0.3481 | 0.3481
567 | 0.3552 | 0.3531 | 0.3529 | 0.3529 | 0.3528 | 0.3529 | 0.3529 | 0.3529 | 0.3529 | 0.3529 | 0.3529 | 0.3529 | 0.3529 | 0.3529 | 0.3529 | 0.3529 | 0.353 | 0.353 | 0.353 | 0.353 | 0.353 | 0.353 | 0.353 | 0.353 | 0.3531 | 0.353 | 0.353 | 0.353 | 0.353 | 0.353 | 0.3531 | 0.3531 | 0.3532 | 0.3531 | 0.3532 | 0.3532 | 0.3532 | 0.3532 | 0.3532 | 0.3533 | 0.3533 | 0.3532
568 | 0.361 | 0.3586 | 0.3584 | 0.3584 | 0.3584 | 0.3584 | 0.3584 | 0.3584 | 0.3584 | 0.3585 | 0.3584 | 0.3585 | 0.3584 | 0.3585 | 0.3585 | 0.3585 | 0.3585 | 0.3585 | 0.3585 | 0.3585 | 0.3585 | 0.3585 | 0.3585 | 0.3585 | 0.3586 | 0.3585 | 0.3586 | 0.3585 | 0.3585 | 0.3585 | 0.3586 | 0.3586 | 0.3587 | 0.3586 | 0.3587 | 0.3587 | 0.3587 | 0.3587 | 0.3587 | 0.3588 | 0.3588 | 0.3587
569 | 0.3667 | 0.3641 | 0.3639 | 0.3639 | 0.3638 | 0.3639 | 0.3639 | 0.3639 | 0.3639 | 0.364 | 0.3639 | 0.3639 | 0.3639 | 0.3639 | 0.3639 | 0.3639 | 0.364 | 0.3639 | 0.364 | 0.364 | 0.364 | 0.364 | 0.364 | 0.364 | 0.364 | 0.3639 | 0.364 | 0.364 | 0.364 | 0.364 | 0.364 | 0.364 | 0.3641 | 0.3641 | 0.3641 | 0.3641 | 0.3642 | 0.3642 | 0.3642 | 0.3642 | 0.3642 | 0.3642
570 | 0.3729 | 0.3702 | 0.3699 | 0.3699 | 0.3699 | 0.3699 | 0.3699 | 0.3699 | 0.3699 | 0.37 | 0.3699 | 0.3699 | 0.3699 | 0.37 | 0.37 | 0.3699 | 0.37 | 0.37 | 0.37 | 0.37 | 0.37 | 0.37 | 0.37 | 0.37 | 0.3701 | 0.37 | 0.37 | 0.37 | 0.37 | 0.37 | 0.37 | 0.37 | 0.3701 | 0.3701 | 0.3701 | 0.3701 | 0.3702 | 0.3702 | 0.3702 | 0.3702 | 0.3702 | 0.3702
571 | 0.3801 | 0.3772 | 0.3769 | 0.3769 | 0.3768 | 0.3768 | 0.3769 | 0.3769 | 0.3769 | 0.3769 | 0.3768 | 0.3769 | 0.3769 | 0.3769 | 0.3769 | 0.3769 | 0.3769 | 0.3769 | 0.377 | 0.3769 | 0.3769 | 0.3769 | 0.377 | 0.3769 | 0.377 | 0.3769 | 0.377 | 0.3769 | 0.377 | 0.3769 | 0.377 | 0.377 | 0.3771 | 0.377 | 0.377 | 0.3771 | 0.3771 | 0.3771 | 0.3771 | 0.3771 | 0.3772 | 0.3771
572 | 0.3873 | 0.3841 | 0.3838 | 0.3838 | 0.3837 | 0.3837 | 0.3838 | 0.3838 | 0.3838 | 0.3838 | 0.3837 | 0.3838 | 0.3838 | 0.3838 | 0.3838 | 0.3838 | 0.3838 | 0.3838 | 0.3839 | 0.3838 | 0.3838 | 0.3838 | 0.3839 | 0.3838 | 0.3839 | 0.3838 | 0.3839 | 0.3838 | 0.3838 | 0.3838 | 0.3838 | 0.3838 | 0.3839 | 0.3839 | 0.3839 | 0.3839 | 0.384 | 0.384 | 0.384 | 0.384 | 0.384 | 0.384
573 | 0.3945 | 0.3911 | 0.3907 | 0.3907 | 0.3906 | 0.3906 | 0.3907 | 0.3907 | 0.3907 | 0.3907 | 0.3907 | 0.3907 | 0.3907 | 0.3907 | 0.3907 | 0.3907 | 0.3907 | 0.3907 | 0.3908 | 0.3907 | 0.3908 | 0.3907 | 0.3907 | 0.3908 | 0.3908 | 0.3907 | 0.3908 | 0.3907 | 0.3907 | 0.3907 | 0.3907 | 0.3907 | 0.3908 | 0.3907 | 0.3908 | 0.3908 | 0.3909 | 0.3908 | 0.3908 | 0.3909 | 0.3909 | 0.3908
574 | 0.4033 | 0.3996 | 0.3993 | 0.3992 | 0.3991 | 0.3991 | 0.3992 | 0.3992 | 0.3992 | 0.3992 | 0.3992 | 0.3992 | 0.3992 | 0.3992 | 0.3992 | 0.3992 | 0.3992 | 0.3992 | 0.3992 | 0.3992 | 0.3992 | 0.3992 | 0.3992 | 0.3992 | 0.3992 | 0.3991 | 0.3992 | 0.3992 | 0.3992 | 0.3991 | 0.3991 | 0.3991 | 0.3992 | 0.3992 | 0.3992 | 0.3992 | 0.3993 | 0.3993 | 0.3993 | 0.3993 | 0.3993 | 0.3992
575 | 0.4121 | 0.4081 | 0.4077 | 0.4077 | 0.4076 | 0.4076 | 0.4076 | 0.4076 | 0.4076 | 0.4077 | 0.4076 | 0.4076 | 0.4076 | 0.4076 | 0.4076 | 0.4076 | 0.4076 | 0.4076 | 0.4077 | 0.4076 | 0.4076 | 0.4076 | 0.4076 | 0.4076 | 0.4077 | 0.4075 | 0.4076 | 0.4076 | 0.4076 | 0.4075 | 0.4075 | 0.4075 | 0.4076 | 0.4075 | 0.4076 | 0.4076 | 0.4076 | 0.4077 | 0.4076 | 0.4077 | 0.4077 | 0.4076
576 | 0.4208 | 0.4166 | 0.4162 | 0.4161 | 0.416 | 0.416 | 0.416 | 0.416 | 0.416 | 0.4161 | 0.416 | 0.416 | 0.416 | 0.416 | 0.416 | 0.416 | 0.416 | 0.416 | 0.416 | 0.416 | 0.416 | 0.416 | 0.416 | 0.416 | 0.416 | 0.4159 | 0.416 | 0.4159 | 0.4159 | 0.4159 | 0.4159 | 0.4159 | 0.416 | 0.4159 | 0.4159 | 0.4159 | 0.416 | 0.416 | 0.416 | 0.416 | 0.416 | 0.4159
577 | 0.4306 | 0.4261 | 0.4257 | 0.4256 | 0.4255 | 0.4255 | 0.4255 | 0.4255 | 0.4255 | 0.4255 | 0.4254 | 0.4254 | 0.4254 | 0.4254 | 0.4254 | 0.4254 | 0.4254 | 0.4254 | 0.4254 | 0.4254 | 0.4254 | 0.4254 | 0.4254 | 0.4254 | 0.4254 | 0.4253 | 0.4253 | 0.4253 | 0.4253 | 0.4253 | 0.4253 | 0.4252 | 0.4253 | 0.4253 | 0.4253 | 0.4253 | 0.4253 | 0.4254 | 0.4253 | 0.4253 | 0.4254 | 0.4253
578 | 0.4408 | 0.436 | 0.4356 | 0.4355 | 0.4354 | 0.4354 | 0.4354 | 0.4354 | 0.4354 | 0.4354 | 0.4353 | 0.4353 | 0.4353 | 0.4353 | 0.4353 | 0.4353 | 0.4353 | 0.4353 | 0.4353 | 0.4352 | 0.4353 | 0.4352 | 0.4352 | 0.4352 | 0.4353 | 0.4351 | 0.4352 | 0.4351 | 0.4351 | 0.4351 | 0.4351 | 0.435 | 0.4352 | 0.4351 | 0.4351 | 0.4351 | 0.4351 | 0.4352 | 0.4351 | 0.4351 | 0.4352 | 0.435
579 | 0.451 | 0.446 | 0.4456 | 0.4454 | 0.4453 | 0.4452 | 0.4453 | 0.4453 | 0.4453 | 0.4453 | 0.4452 | 0.4452 | 0.4452 | 0.4452 | 0.4451 | 0.4451 | 0.4451 | 0.4451 | 0.4451 | 0.4451 | 0.4451 | 0.4451 | 0.4451 | 0.445 | 0.4451 | 0.4449 | 0.445 | 0.445 | 0.4449 | 0.4449 | 0.4448 | 0.4448 | 0.4449 | 0.4449 | 0.4448 | 0.4448 | 0.4449 | 0.4449 | 0.4448 | 0.4448 | 0.4449 | 0.4447
580 | 0.4617 | 0.4564 | 0.4559 | 0.4557 | 0.4556 | 0.4556 | 0.4556 | 0.4556 | 0.4556 | 0.4556 | 0.4555 | 0.4554 | 0.4554 | 0.4555 | 0.4554 | 0.4554 | 0.4554 | 0.4553 | 0.4554 | 0.4553 | 0.4553 | 0.4553 | 0.4553 | 0.4552 | 0.4553 | 0.4551 | 0.4552 | 0.4552 | 0.4551 | 0.4551 | 0.455 | 0.455 | 0.4551 | 0.455 | 0.455 | 0.455 | 0.455 | 0.4551 | 0.455 | 0.455 | 0.4551 | 0.4549
581 | 0.4732 | 0.4676 | 0.4671 | 0.4669 | 0.4668 | 0.4667 | 0.4668 | 0.4667 | 0.4667 | 0.4667 | 0.4666 | 0.4666 | 0.4665 | 0.4666 | 0.4665 | 0.4665 | 0.4665 | 0.4664 | 0.4665 | 0.4664 | 0.4664 | 0.4663 | 0.4664 | 0.4663 | 0.4663 | 0.4661 | 0.4662 | 0.4662 | 0.4662 | 0.4661 | 0.466 | 0.466 | 0.4661 | 0.466 | 0.466 | 0.466 | 0.466 | 0.466 | 0.4659 | 0.4659 | 0.466 | 0.4658
582 | 0.4846 | 0.4788 | 0.4783 | 0.4781 | 0.4779 | 0.4779 | 0.4779 | 0.4779 | 0.4778 | 0.4778 | 0.4777 | 0.4777 | 0.4776 | 0.4776 | 0.4776 | 0.4775 | 0.4775 | 0.4775 | 0.4775 | 0.4774 | 0.4774 | 0.4774 | 0.4774 | 0.4773 | 0.4773 | 0.4771 | 0.4772 | 0.4772 | 0.4771 | 0.4771 | 0.477 | 0.4769 | 0.4771 | 0.477 | 0.4769 | 0.4769 | 0.4769 | 0.4769 | 0.4768 | 0.4768 | 0.4769 | 0.4767
583 | 0.4961 | 0.49 | 0.4895 | 0.4892 | 0.489 | 0.489 | 0.489 | 0.489 | 0.489 | 0.4889 | 0.4888 | 0.4888 | 0.4887 | 0.4887 | 0.4886 | 0.4886 | 0.4886 | 0.4885 | 0.4886 | 0.4885 | 0.4885 | 0.4884 | 0.4884 | 0.4883 | 0.4883 | 0.4881 | 0.4882 | 0.4881 | 0.4881 | 0.488 | 0.488 | 0.4879 | 0.488 | 0.4879 | 0.4879 | 0.4878 | 0.4878 | 0.4878 | 0.4877 | 0.4877 | 0.4878 | 0.4876
584 | 0.5084 | 0.5021 | 0.5016 | 0.5013 | 0.5011 | 0.501 | 0.501 | 0.501 | 0.5009 | 0.5009 | 0.5008 | 0.5007 | 0.5007 | 0.5006 | 0.5006 | 0.5005 | 0.5005 | 0.5004 | 0.5004 | 0.5003 | 0.5003 | 0.5002 | 0.5002 | 0.5001 | 0.5001 | 0.4999 | 0.5 | 0.4999 | 0.4999 | 0.4998 | 0.4997 | 0.4996 | 0.4997 | 0.4996 | 0.4996 | 0.4995 | 0.4995 | 0.4995 | 0.4994 | 0.4994 | 0.4995 | 0.4993
585 | 0.5207 | 0.5142 | 0.5136 | 0.5133 | 0.5131 | 0.5131 | 0.513 | 0.513 | 0.5129 | 0.5129 | 0.5127 | 0.5126 | 0.5126 | 0.5125 | 0.5125 | 0.5124 | 0.5124 | 0.5123 | 0.5123 | 0.5122 | 0.5122 | 0.5121 | 0.5121 | 0.5119 | 0.512 | 0.5118 | 0.5118 | 0.5117 | 0.5117 | 0.5116 | 0.5115 | 0.5114 | 0.5115 | 0.5113 | 0.5113 | 0.5112 | 0.5113 | 0.5112 | 0.5111 | 0.5111 | 0.5111 | 0.5109
586 | 0.5331 | 0.5263 | 0.5257 | 0.5254 | 0.5252 | 0.5251 | 0.525 | 0.525 | 0.5249 | 0.5249 | 0.5247 | 0.5246 | 0.5245 | 0.5244 | 0.5244 | 0.5243 | 0.5243 | 0.5242 | 0.5242 | 0.524 | 0.524 | 0.5239 | 0.5239 | 0.5237 | 0.5238 | 0.5236 | 0.5236 | 0.5235 | 0.5235 | 0.5233 | 0.5232 | 0.5231 | 0.5232 | 0.5231 | 0.523 | 0.523 | 0.523 | 0.5229 | 0.5228 | 0.5228 | 0.5228 | 0.5226
587 | 0.5455 | 0.5386 | 0.5379 | 0.5376 | 0.5374 | 0.5373 | 0.5372 | 0.5372 | 0.5371 | 0.537 | 0.5369 | 0.5367 | 0.5367 | 0.5366 | 0.5365 | 0.5364 | 0.5364 | 0.5363 | 0.5362 | 0.5361 | 0.5361 | 0.536 | 0.5359 | 0.5357 | 0.5358 | 0.5356 | 0.5356 | 0.5354 | 0.5354 | 0.5353 | 0.5352 | 0.5351 | 0.5351 | 0.535 | 0.5349 | 0.5348 | 0.5348 | 0.5348 | 0.5347 | 0.5346 | 0.5346 | 0.5344
588 | 0.558 | 0.551 | 0.5503 | 0.55 | 0.5498 | 0.5496 | 0.5495 | 0.5495 | 0.5494 | 0.5493 | 0.5491 | 0.549 | 0.5489 | 0.5488 | 0.5487 | 0.5486 | 0.5486 | 0.5484 | 0.5484 | 0.5482 | 0.5482 | 0.5481 | 0.548 | 0.5478 | 0.5478 | 0.5476 | 0.5476 | 0.5475 | 0.5474 | 0.5473 | 0.5472 | 0.5471 | 0.5471 | 0.5469 | 0.5468 | 0.5468 | 0.5468 | 0.5467 | 0.5466 | 0.5465 | 0.5465 | 0.5462
589 | 0.5706 | 0.5634 | 0.5627 | 0.5624 | 0.5622 | 0.562 | 0.5619 | 0.5618 | 0.5617 | 0.5616 | 0.5614 | 0.5613 | 0.5612 | 0.561 | 0.5609 | 0.5609 | 0.5608 | 0.5607 | 0.5606 | 0.5604 | 0.5604 | 0.5602 | 0.5602 | 0.56 | 0.5599 | 0.5597 | 0.5597 | 0.5595 | 0.5595 | 0.5593 | 0.5592 | 0.5591 | 0.5591 | 0.559 | 0.5588 | 0.5588 | 0.5587 | 0.5586 | 0.5585 | 0.5584 | 0.5585 | 0.5581
590 | 0.583 | 0.5757 | 0.575 | 0.5746 | 0.5744 | 0.5742 | 0.5741 | 0.574 | 0.5739 | 0.5738 | 0.5736 | 0.5734 | 0.5733 | 0.5731 | 0.573 | 0.5729 | 0.5728 | 0.5727 | 0.5726 | 0.5724 | 0.5723 | 0.5722 | 0.5722 | 0.5719 | 0.5718 | 0.5716 | 0.5716 | 0.5714 | 0.5714 | 0.5712 | 0.571 | 0.5709 | 0.571 | 0.5708 | 0.5706 | 0.5706 | 0.5705 | 0.5704 | 0.5703 | 0.5702 | 0.5702 | 0.5698
591 | 0.5949 | 0.5877 | 0.5869 | 0.5865 | 0.5863 | 0.5861 | 0.586 | 0.5858 | 0.5857 | 0.5856 | 0.5854 | 0.5852 | 0.5851 | 0.5849 | 0.5847 | 0.5847 | 0.5845 | 0.5844 | 0.5843 | 0.5841 | 0.584 | 0.5838 | 0.5838 | 0.5835 | 0.5834 | 0.5832 | 0.5832 | 0.583 | 0.5829 | 0.5827 | 0.5825 | 0.5824 | 0.5824 | 0.5822 | 0.582 | 0.582 | 0.5819 | 0.5818 | 0.5817 | 0.5815 | 0.5815 | 0.5812
592 | 0.6069 | 0.5997 | 0.5989 | 0.5985 | 0.5983 | 0.598 | 0.5979 | 0.5977 | 0.5976 | 0.5975 | 0.5972 | 0.5971 | 0.5969 | 0.5967 | 0.5965 | 0.5964 | 0.5963 | 0.5961 | 0.596 | 0.5958 | 0.5957 | 0.5955 | 0.5954 | 0.5952 | 0.595 | 0.5948 | 0.5948 | 0.5945 | 0.5945 | 0.5943 | 0.5941 | 0.5939 | 0.5939 | 0.5937 | 0.5935 | 0.5934 | 0.5934 | 0.5933 | 0.5931 | 0.593 | 0.5929 | 0.5926
593 | 0.619 | 0.6118 | 0.611 | 0.6105 | 0.6103 | 0.61 | 0.6099 | 0.6097 | 0.6096 | 0.6094 | 0.6091 | 0.609 | 0.6088 | 0.6085 | 0.6084 | 0.6083 | 0.6081 | 0.6079 | 0.6077 | 0.6075 | 0.6074 | 0.6072 | 0.6071 | 0.6069 | 0.6067 | 0.6065 | 0.6064 | 0.6062 | 0.6061 | 0.6059 | 0.6057 | 0.6055 | 0.6055 | 0.6053 | 0.6051 | 0.605 | 0.6049 | 0.6048 | 0.6045 | 0.6044 | 0.6044 | 0.604
594 | 0.6295 | 0.6225 | 0.6217 | 0.6212 | 0.621 | 0.6207 | 0.6205 | 0.6203 | 0.6202 | 0.62 | 0.6197 | 0.6195 | 0.6193 | 0.6191 | 0.6189 | 0.6188 | 0.6185 | 0.6184 | 0.6182 | 0.6179 | 0.6178 | 0.6176 | 0.6175 | 0.6172 | 0.6171 | 0.6168 | 0.6167 | 0.6164 | 0.6164 | 0.6161 | 0.6159 | 0.6157 | 0.6157 | 0.6155 | 0.6153 | 0.6151 | 0.615 | 0.6149 | 0.6147 | 0.6145 | 0.6145 | 0.6141
595 | 0.6402 | 0.6333 | 0.6324 | 0.632 | 0.6317 | 0.6314 | 0.6313 | 0.631 | 0.6308 | 0.6306 | 0.6303 | 0.6301 | 0.6299 | 0.6296 | 0.6295 | 0.6293 | 0.6291 | 0.6289 | 0.6287 | 0.6284 | 0.6283 | 0.628 | 0.6279 | 0.6276 | 0.6274 | 0.6272 | 0.6271 | 0.6268 | 0.6267 | 0.6264 | 0.6262 | 0.626 | 0.626 | 0.6257 | 0.6255 | 0.6254 | 0.6252 | 0.6251 | 0.6249 | 0.6247 | 0.6247 | 0.6243
596 | 0.6509 | 0.6441 | 0.6433 | 0.6428 | 0.6425 | 0.6423 | 0.6421 | 0.6418 | 0.6416 | 0.6414 | 0.6411 | 0.6408 | 0.6406 | 0.6403 | 0.6401 | 0.6399 | 0.6397 | 0.6394 | 0.6392 | 0.639 | 0.6388 | 0.6386 | 0.6384 | 0.6381 | 0.6379 | 0.6376 | 0.6375 | 0.6372 | 0.6371 | 0.6368 | 0.6366 | 0.6364 | 0.6363 | 0.6361 | 0.6359 | 0.6357 | 0.6355 | 0.6354 | 0.6351 | 0.635 | 0.6349 | 0.6345
597 | 0.6603 | 0.6537 | 0.6529 | 0.6524 | 0.6521 | 0.6518 | 0.6516 | 0.6513 | 0.6511 | 0.6509 | 0.6505 | 0.6503 | 0.65 | 0.6497 | 0.6495 | 0.6493 | 0.6491 | 0.6488 | 0.6486 | 0.6483 | 0.6482 | 0.6479 | 0.6477 | 0.6473 | 0.6472 | 0.6469 | 0.6467 | 0.6464 | 0.6463 | 0.646 | 0.6458 | 0.6456 | 0.6455 | 0.6452 | 0.645 | 0.6448 | 0.6446 | 0.6445 | 0.6442 | 0.644 | 0.644 | 0.6436
598 | 0.669 | 0.6627 | 0.6619 | 0.6614 | 0.6611 | 0.6608 | 0.6605 | 0.6602 | 0.66 | 0.6597 | 0.6594 | 0.6591 | 0.6588 | 0.6585 | 0.6583 | 0.6581 | 0.6578 | 0.6575 | 0.6573 | 0.657 | 0.6568 | 0.6565 | 0.6563 | 0.656 | 0.6558 | 0.6555 | 0.6553 | 0.655 | 0.6548 | 0.6545 | 0.6543 | 0.6541 | 0.654 | 0.6537 | 0.6535 | 0.6533 | 0.6531 | 0.6529 | 0.6526 | 0.6524 | 0.6523 | 0.6519
599 | 0.6778 | 0.6717 | 0.6709 | 0.6704 | 0.6701 | 0.6698 | 0.6695 | 0.6692 | 0.669 | 0.6687 | 0.6683 | 0.668 | 0.6677 | 0.6674 | 0.6672 | 0.6669 | 0.6666 | 0.6663 | 0.6661 | 0.6658 | 0.6656 | 0.6653 | 0.6651 | 0.6647 | 0.6645 | 0.6641 | 0.664 | 0.6636 | 0.6634 | 0.6631 | 0.6629 | 0.6627 | 0.6625 | 0.6623 | 0.662 | 0.6618 | 0.6616 | 0.6614 | 0.6611 | 0.6609 | 0.6608 | 0.6604
600 | 0.686 | 0.6802 | 0.6794 | 0.6789 | 0.6785 | 0.6782 | 0.6779 | 0.6776 | 0.6773 | 0.677 | 0.6766 | 0.6764 | 0.676 | 0.6757 | 0.6754 | 0.6751 | 0.6749 | 0.6745 | 0.6743 | 0.674 | 0.6738 | 0.6735 | 0.6732 | 0.6728 | 0.6726 | 0.6722 | 0.6721 | 0.6717 | 0.6715 | 0.6712 | 0.6709 | 0.6707 | 0.6705 | 0.6703 | 0.67 | 0.6698 | 0.6695 | 0.6693 | 0.669 | 0.6688 | 0.6687 | 0.6683
601 | 0.6927 | 0.6871 | 0.6863 | 0.6858 | 0.6854 | 0.6851 | 0.6848 | 0.6845 | 0.6842 | 0.6839 | 0.6834 | 0.6832 | 0.6828 | 0.6825 | 0.6822 | 0.6819 | 0.6816 | 0.6813 | 0.6811 | 0.6807 | 0.6804 | 0.6801 | 0.6799 | 0.6795 | 0.6792 | 0.6789 | 0.6787 | 0.6783 | 0.678 | 0.6777 | 0.6775 | 0.6772 | 0.6771 | 0.6768 | 0.6765 | 0.6763 | 0.6761 | 0.6758 | 0.6755 | 0.6753 | 0.6752 | 0.6748
602 | 0.6994 | 0.6941 | 0.6933 | 0.6928 | 0.6924 | 0.692 | 0.6917 | 0.6914 | 0.6911 | 0.6907 | 0.6903 | 0.6901 | 0.6897 | 0.6893 | 0.689 | 0.6887 | 0.6884 | 0.688 | 0.6878 | 0.6875 | 0.6872 | 0.6869 | 0.6866 | 0.6862 | 0.6859 | 0.6856 | 0.6853 | 0.685 | 0.6847 | 0.6844 | 0.6841 | 0.6838 | 0.6837 | 0.6834 | 0.6831 | 0.6829 | 0.6826 | 0.6824 | 0.682 | 0.6818 | 0.6817 | 0.6813
603 | 0.7062 | 0.7012 | 0.7004 | 0.6999 | 0.6994 | 0.6991 | 0.6987 | 0.6984 | 0.6981 | 0.6977 | 0.6973 | 0.697 | 0.6966 | 0.6962 | 0.6959 | 0.6956 | 0.6953 | 0.6949 | 0.6947 | 0.6943 | 0.694 | 0.6937 | 0.6933 | 0.6929 | 0.6927 | 0.6923 | 0.692 | 0.6917 | 0.6914 | 0.6911 | 0.6908 | 0.6905 | 0.6903 | 0.69 | 0.6898 | 0.6895 | 0.6893 | 0.689 | 0.6887 | 0.6884 | 0.6882 | 0.6878
604 | 0.7111 | 0.7064 | 0.7056 | 0.7051 | 0.7047 | 0.7043 | 0.7039 | 0.7036 | 0.7033 | 0.7029 | 0.7024 | 0.7021 | 0.7018 | 0.7014 | 0.701 | 0.7007 | 0.7003 | 0.7 | 0.6997 | 0.6994 | 0.699 | 0.6987 | 0.6983 | 0.6979 | 0.6977 | 0.6973 | 0.697 | 0.6966 | 0.6963 | 0.696 | 0.6957 | 0.6954 | 0.6952 | 0.695 | 0.6946 | 0.6944 | 0.6941 | 0.6939 | 0.6935 | 0.6933 | 0.6931 | 0.6927
605 | 0.7161 | 0.7116 | 0.7108 | 0.7103 | 0.7098 | 0.7094 | 0.7091 | 0.7087 | 0.7084 | 0.708 | 0.7075 | 0.7072 | 0.7069 | 0.7064 | 0.7061 | 0.7057 | 0.7054 | 0.705 | 0.7047 | 0.7044 | 0.704 | 0.7037 | 0.7033 | 0.7029 | 0.7026 | 0.7022 | 0.702 | 0.7016 | 0.7012 | 0.7009 | 0.7006 | 0.7003 | 0.7001 | 0.6998 | 0.6995 | 0.6993 | 0.6989 | 0.6987 | 0.6983 | 0.6981 | 0.6979 | 0.6975
606 | 0.721 | 0.7168 | 0.7161 | 0.7155 | 0.715 | 0.7147 | 0.7143 | 0.7139 | 0.7135 | 0.7131 | 0.7127 | 0.7123 | 0.712 | 0.7115 | 0.7112 | 0.7108 | 0.7104 | 0.71 | 0.7098 | 0.7094 | 0.709 | 0.7087 | 0.7083 | 0.7079 | 0.7076 | 0.7072 | 0.7069 | 0.7065 | 0.7062 | 0.7058 | 0.7055 | 0.7052 | 0.705 | 0.7047 | 0.7044 | 0.7041 | 0.7038 | 0.7035 | 0.7032 | 0.7029 | 0.7027 | 0.7023
607 | 0.7252 | 0.7212 | 0.7205 | 0.7199 | 0.7194 | 0.719 | 0.7186 | 0.7182 | 0.7179 | 0.7175 | 0.717 | 0.7166 | 0.7163 | 0.7158 | 0.7155 | 0.7151 | 0.7147 | 0.7143 | 0.714 | 0.7137 | 0.7133 | 0.7129 | 0.7125 | 0.7121 | 0.7118 | 0.7114 | 0.7111 | 0.7107 | 0.7103 | 0.71 | 0.7097 | 0.7094 | 0.7091 | 0.7088 | 0.7085 | 0.7082 | 0.7079 | 0.7076 | 0.7072 | 0.707 | 0.7068 | 0.7063
608 | 0.7289 | 0.7251 | 0.7243 | 0.7238 | 0.7233 | 0.7229 | 0.7225 | 0.7221 | 0.7217 | 0.7213 | 0.7208 | 0.7204 | 0.7201 | 0.7196 | 0.7192 | 0.7188 | 0.7184 | 0.718 | 0.7178 | 0.7174 | 0.717 | 0.7166 | 0.7162 | 0.7158 | 0.7155 | 0.7151 | 0.7148 | 0.7143 | 0.714 | 0.7136 | 0.7133 | 0.713 | 0.7128 | 0.7125 | 0.7121 | 0.7118 | 0.7115 | 0.7112 | 0.7108 | 0.7106 | 0.7103 | 0.7099
609 | 0.7326 | 0.729 | 0.7282 | 0.7277 | 0.7272 | 0.7268 | 0.7264 | 0.7259 | 0.7256 | 0.7252 | 0.7246 | 0.7243 | 0.7239 | 0.7234 | 0.723 | 0.7226 | 0.7222 | 0.7218 | 0.7216 | 0.7212 | 0.7208 | 0.7204 | 0.72 | 0.7195 | 0.7192 | 0.7188 | 0.7185 | 0.718 | 0.7177 | 0.7173 | 0.717 | 0.7167 | 0.7164 | 0.7161 | 0.7158 | 0.7155 | 0.7152 | 0.7148 | 0.7145 | 0.7142 | 0.7139 | 0.7135
610 | 0.736 | 0.7326 | 0.7319 | 0.7313 | 0.7308 | 0.7304 | 0.73 | 0.7296 | 0.7292 | 0.7288 | 0.7282 | 0.7279 | 0.7275 | 0.727 | 0.7266 | 0.7262 | 0.7257 | 0.7254 | 0.7251 | 0.7247 | 0.7243 | 0.7239 | 0.7235 | 0.723 | 0.7227 | 0.7223 | 0.722 | 0.7215 | 0.7211 | 0.7208 | 0.7204 | 0.7201 | 0.7199 | 0.7195 | 0.7192 | 0.7189 | 0.7186 | 0.7182 | 0.7179 | 0.7176 | 0.7173 | 0.7169
611 | 0.7388 | 0.7356 | 0.7349 | 0.7343 | 0.7338 | 0.7334 | 0.7329 | 0.7325 | 0.7321 | 0.7317 | 0.7312 | 0.7308 | 0.7304 | 0.7299 | 0.7295 | 0.7291 | 0.7287 | 0.7283 | 0.728 | 0.7276 | 0.7272 | 0.7268 | 0.7264 | 0.7259 | 0.7256 | 0.7251 | 0.7248 | 0.7243 | 0.724 | 0.7236 | 0.7233 | 0.723 | 0.7227 | 0.7223 | 0.722 | 0.7217 | 0.7214 | 0.721 | 0.7206 | 0.7204 | 0.7201 | 0.7197
612 | 0.7416 | 0.7385 | 0.7378 | 0.7373 | 0.7368 | 0.7363 | 0.7359 | 0.7355 | 0.7351 | 0.7347 | 0.7341 | 0.7337 | 0.7333 | 0.7328 | 0.7324 | 0.732 | 0.7316 | 0.7312 | 0.7309 | 0.7305 | 0.7301 | 0.7296 | 0.7292 | 0.7288 | 0.7285 | 0.728 | 0.7277 | 0.7272 | 0.7268 | 0.7265 | 0.7261 | 0.7258 | 0.7255 | 0.7252 | 0.7248 | 0.7245 | 0.7242 | 0.7238 | 0.7234 | 0.7232 | 0.7229 | 0.7224
613 | 0.7444 | 0.7415 | 0.7408 | 0.7403 | 0.7398 | 0.7393 | 0.7388 | 0.7384 | 0.738 | 0.7376 | 0.7371 | 0.7367 | 0.7362 | 0.7358 | 0.7354 | 0.7349 | 0.7345 | 0.7341 | 0.7338 | 0.7334 | 0.733 | 0.7325 | 0.7321 | 0.7316 | 0.7313 | 0.7308 | 0.7305 | 0.73 | 0.7297 | 0.7293 | 0.7289 | 0.7286 | 0.7284 | 0.728 | 0.7276 | 0.7273 | 0.727 | 0.7266 | 0.7262 | 0.726 | 0.7257 | 0.7252
614 | 0.7465 | 0.7438 | 0.7431 | 0.7426 | 0.7421 | 0.7416 | 0.7411 | 0.7407 | 0.7403 | 0.7399 | 0.7394 | 0.739 | 0.7385 | 0.738 | 0.7376 | 0.7372 | 0.7368 | 0.7363 | 0.736 | 0.7356 | 0.7352 | 0.7348 | 0.7343 | 0.7339 | 0.7335 | 0.7331 | 0.7327 | 0.7322 | 0.7319 | 0.7315 | 0.7312 | 0.7309 | 0.7306 | 0.7302 | 0.7298 | 0.7295 | 0.7292 | 0.7288 | 0.7284 | 0.7282 | 0.7279 | 0.7274
615 | 0.7487 | 0.746 | 0.7454 | 0.7448 | 0.7443 | 0.7439 | 0.7434 | 0.7429 | 0.7426 | 0.7421 | 0.7416 | 0.7412 | 0.7407 | 0.7403 | 0.7398 | 0.7395 | 0.739 | 0.7386 | 0.7383 | 0.7378 | 0.7374 | 0.737 | 0.7365 | 0.7361 | 0.7357 | 0.7352 | 0.7349 | 0.7344 | 0.7341 | 0.7337 | 0.7333 | 0.733 | 0.7327 | 0.7324 | 0.732 | 0.7317 | 0.7313 | 0.731 | 0.7306 | 0.7303 | 0.73 | 0.7296
616 | 0.7508 | 0.7482 | 0.7476 | 0.7471 | 0.7465 | 0.7461 | 0.7457 | 0.7452 | 0.7448 | 0.7444 | 0.7438 | 0.7434 | 0.743 | 0.7425 | 0.7421 | 0.7417 | 0.7412 | 0.7408 | 0.7405 | 0.74 | 0.7396 | 0.7392 | 0.7387 | 0.7382 | 0.7379 | 0.7374 | 0.7371 | 0.7366 | 0.7362 | 0.7359 | 0.7355 | 0.7352 | 0.7349 | 0.7345 | 0.7341 | 0.7339 | 0.7335 | 0.7331 | 0.7328 | 0.7325 | 0.7322 | 0.7317
617 | 0.7526 | 0.7502 | 0.7496 | 0.749 | 0.7485 | 0.7481 | 0.7476 | 0.7471 | 0.7467 | 0.7463 | 0.7457 | 0.7453 | 0.7449 | 0.7444 | 0.744 | 0.7436 | 0.7431 | 0.7427 | 0.7423 | 0.7419 | 0.7415 | 0.741 | 0.7406 | 0.7401 | 0.7397 | 0.7393 | 0.739 | 0.7385 | 0.7381 | 0.7377 | 0.7373 | 0.737 | 0.7367 | 0.7364 | 0.736 | 0.7357 | 0.7353 | 0.735 | 0.7346 | 0.7343 | 0.734 | 0.7335
618 | 0.7541 | 0.7519 | 0.7513 | 0.7507 | 0.7502 | 0.7498 | 0.7493 | 0.7488 | 0.7484 | 0.7479 | 0.7474 | 0.747 | 0.7466 | 0.7461 | 0.7456 | 0.7453 | 0.7448 | 0.7443 | 0.744 | 0.7436 | 0.7431 | 0.7427 | 0.7422 | 0.7417 | 0.7414 | 0.7409 | 0.7406 | 0.7401 | 0.7397 | 0.7393 | 0.739 | 0.7386 | 0.7384 | 0.738 | 0.7376 | 0.7373 | 0.737 | 0.7366 | 0.7362 | 0.7359 | 0.7356 | 0.7351
619 | 0.7557 | 0.7536 | 0.753 | 0.7524 | 0.7519 | 0.7515 | 0.751 | 0.7505 | 0.7501 | 0.7496 | 0.7491 | 0.7487 | 0.7482 | 0.7477 | 0.7473 | 0.7469 | 0.7464 | 0.746 | 0.7456 | 0.7452 | 0.7448 | 0.7443 | 0.7439 | 0.7434 | 0.743 | 0.7425 | 0.7422 | 0.7418 | 0.7413 | 0.741 | 0.7406 | 0.7403 | 0.74 | 0.7396 | 0.7393 | 0.739 | 0.7386 | 0.7382 | 0.7378 | 0.7375 | 0.7372 | 0.7368
620 | 0.7572 | 0.7552 | 0.7546 | 0.754 | 0.7535 | 0.7531 | 0.7526 | 0.7521 | 0.7517 | 0.7512 | 0.7507 | 0.7503 | 0.7498 | 0.7493 | 0.7489 | 0.7485 | 0.748 | 0.7476 | 0.7472 | 0.7468 | 0.7463 | 0.7459 | 0.7454 | 0.7449 | 0.7445 | 0.7441 | 0.7438 | 0.7433 | 0.7429 | 0.7425 | 0.7422 | 0.7418 | 0.7415 | 0.7412 | 0.7408 | 0.7405 | 0.7401 | 0.7397 | 0.7394 | 0.739 | 0.7387 | 0.7383
621 | 0.7585 | 0.7565 | 0.756 | 0.7554 | 0.7549 | 0.7544 | 0.7539 | 0.7535 | 0.7531 | 0.7526 | 0.752 | 0.7516 | 0.7512 | 0.7507 | 0.7502 | 0.7498 | 0.7493 | 0.7489 | 0.7485 | 0.7481 | 0.7477 | 0.7472 | 0.7467 | 0.7462 | 0.7459 | 0.7454 | 0.7451 | 0.7446 | 0.7442 | 0.7438 | 0.7435 | 0.7431 | 0.7428 | 0.7425 | 0.7421 | 0.7418 | 0.7414 | 0.741 | 0.7407 | 0.7403 | 0.74 | 0.7396
622 | 0.7598 | 0.7579 | 0.7573 | 0.7567 | 0.7562 | 0.7558 | 0.7553 | 0.7548 | 0.7544 | 0.7539 | 0.7534 | 0.753 | 0.7525 | 0.752 | 0.7516 | 0.7511 | 0.7507 | 0.7502 | 0.7499 | 0.7494 | 0.749 | 0.7485 | 0.748 | 0.7475 | 0.7472 | 0.7467 | 0.7464 | 0.7459 | 0.7455 | 0.7451 | 0.7448 | 0.7444 | 0.7441 | 0.7438 | 0.7434 | 0.7431 | 0.7427 | 0.7423 | 0.742 | 0.7416 | 0.7413 | 0.7409
623 | 0.761 | 0.7592 | 0.7586 | 0.7581 | 0.7576 | 0.7571 | 0.7567 | 0.7561 | 0.7557 | 0.7553 | 0.7547 | 0.7543 | 0.7538 | 0.7533 | 0.7529 | 0.7524 | 0.752 | 0.7516 | 0.7512 | 0.7507 | 0.7503 | 0.7498 | 0.7493 | 0.7488 | 0.7485 | 0.748 | 0.7477 | 0.7472 | 0.7468 | 0.7464 | 0.7461 | 0.7457 | 0.7454 | 0.7451 | 0.7447 | 0.7443 | 0.744 | 0.7436 | 0.7432 | 0.7429 | 0.7426 | 0.7421
624 | 0.7621 | 0.7603 | 0.7597 | 0.7592 | 0.7587 | 0.7582 | 0.7578 | 0.7572 | 0.7568 | 0.7563 | 0.7558 | 0.7554 | 0.7549 | 0.7544 | 0.754 | 0.7535 | 0.7531 | 0.7526 | 0.7523 | 0.7518 | 0.7514 | 0.7509 | 0.7504 | 0.7499 | 0.7496 | 0.7491 | 0.7488 | 0.7483 | 0.7478 | 0.7475 | 0.7471 | 0.7468 | 0.7465 | 0.7461 | 0.7458 | 0.7454 | 0.7451 | 0.7447 | 0.7443 | 0.744 | 0.7436 | 0.7432
625 | 0.7631 | 0.7614 | 0.7608 | 0.7602 | 0.7598 | 0.7593 | 0.7588 | 0.7583 | 0.7579 | 0.7574 | 0.7569 | 0.7565 | 0.756 | 0.7555 | 0.7551 | 0.7546 | 0.7541 | 0.7537 | 0.7533 | 0.7529 | 0.7524 | 0.7519 | 0.7515 | 0.751 | 0.7506 | 0.7501 | 0.7498 | 0.7493 | 0.7489 | 0.7486 | 0.7482 | 0.7478 | 0.7475 | 0.7472 | 0.7468 | 0.7465 | 0.7461 | 0.7457 | 0.7453 | 0.745 | 0.7447 | 0.7442
626 | 0.7641 | 0.7624 | 0.7619 | 0.7613 | 0.7608 | 0.7604 | 0.7599 | 0.7594 | 0.7589 | 0.7584 | 0.7579 | 0.7575 | 0.7571 | 0.7566 | 0.7561 | 0.7557 | 0.7552 | 0.7547 | 0.7544 | 0.7539 | 0.7535 | 0.753 | 0.7525 | 0.7521 | 0.7516 | 0.7512 | 0.7509 | 0.7504 | 0.7499 | 0.7496 | 0.7492 | 0.7489 | 0.7486 | 0.7482 | 0.7478 | 0.7475 | 0.7471 | 0.7467 | 0.7463 | 0.746 | 0.7457 | 0.7453
627 | 0.765 | 0.7634 | 0.7628 | 0.7623 | 0.7618 | 0.7613 | 0.7609 | 0.7603 | 0.7599 | 0.7594 | 0.7589 | 0.7585 | 0.758 | 0.7575 | 0.7571 | 0.7566 | 0.7561 | 0.7557 | 0.7553 | 0.7549 | 0.7544 | 0.7539 | 0.7535 | 0.753 | 0.7526 | 0.7521 | 0.7518 | 0.7513 | 0.7509 | 0.7505 | 0.7502 | 0.7498 | 0.7495 | 0.7492 | 0.7488 | 0.7484 | 0.7481 | 0.7476 | 0.7473 | 0.747 | 0.7466 | 0.7462
628 | 0.7659 | 0.7643 | 0.7637 | 0.7631 | 0.7627 | 0.7622 | 0.7617 | 0.7612 | 0.7608 | 0.7603 | 0.7598 | 0.7594 | 0.7589 | 0.7584 | 0.7579 | 0.7575 | 0.757 | 0.7566 | 0.7562 | 0.7557 | 0.7553 | 0.7548 | 0.7543 | 0.7539 | 0.7534 | 0.753 | 0.7527 | 0.7522 | 0.7518 | 0.7514 | 0.751 | 0.7507 | 0.7504 | 0.75 | 0.7496 | 0.7493 | 0.7489 | 0.7485 | 0.7481 | 0.7478 | 0.7475 | 0.7471
629 | 0.7667 | 0.7651 | 0.7646 | 0.764 | 0.7635 | 0.7631 | 0.7626 | 0.7621 | 0.7617 | 0.7612 | 0.7606 | 0.7602 | 0.7597 | 0.7592 | 0.7588 | 0.7583 | 0.7579 | 0.7574 | 0.7571 | 0.7566 | 0.7561 | 0.7557 | 0.7552 | 0.7547 | 0.7543 | 0.7538 | 0.7535 | 0.753 | 0.7526 | 0.7523 | 0.7519 | 0.7516 | 0.7513 | 0.7509 | 0.7505 | 0.7501 | 0.7498 | 0.7493 | 0.749 | 0.7487 | 0.7484 | 0.7479
630 | 0.7675 | 0.766 | 0.7654 | 0.7648 | 0.7644 | 0.7639 | 0.7634 | 0.7629 | 0.7625 | 0.762 | 0.7615 | 0.7611 | 0.7606 | 0.7601 | 0.7596 | 0.7592 | 0.7587 | 0.7582 | 0.7579 | 0.7574 | 0.7569 | 0.7565 | 0.756 | 0.7555 | 0.7551 | 0.7547 | 0.7544 | 0.7539 | 0.7534 | 0.7531 | 0.7527 | 0.7524 | 0.7521 | 0.7517 | 0.7513 | 0.7509 | 0.7506 | 0.7502 | 0.7498 | 0.7495 | 0.7492 | 0.7487
631 | 0.7682 | 0.7667 | 0.7661 | 0.7656 | 0.7651 | 0.7646 | 0.7642 | 0.7637 | 0.7633 | 0.7628 | 0.7622 | 0.7618 | 0.7613 | 0.7608 | 0.7604 | 0.7599 | 0.7594 | 0.759 | 0.7586 | 0.7581 | 0.7577 | 0.7572 | 0.7568 | 0.7563 | 0.7559 | 0.7554 | 0.7551 | 0.7546 | 0.7542 | 0.7538 | 0.7534 | 0.7531 | 0.7528 | 0.7524 | 0.752 | 0.7517 | 0.7513 | 0.7509 | 0.7506 | 0.7503 | 0.7499 | 0.7495
632 | 0.7689 | 0.7674 | 0.7669 | 0.7663 | 0.7659 | 0.7654 | 0.7649 | 0.7644 | 0.764 | 0.7635 | 0.763 | 0.7625 | 0.7621 | 0.7616 | 0.7611 | 0.7606 | 0.7602 | 0.7597 | 0.7593 | 0.7589 | 0.7584 | 0.758 | 0.7575 | 0.757 | 0.7566 | 0.7561 | 0.7558 | 0.7553 | 0.7549 | 0.7545 | 0.7542 | 0.7538 | 0.7535 | 0.7531 | 0.7528 | 0.7524 | 0.7521 | 0.7517 | 0.7513 | 0.751 | 0.7506 | 0.7502
633 | 0.7696 | 0.7681 | 0.7676 | 0.7671 | 0.7666 | 0.7661 | 0.7656 | 0.7652 | 0.7647 | 0.7643 | 0.7637 | 0.7633 | 0.7628 | 0.7623 | 0.7618 | 0.7613 | 0.7609 | 0.7604 | 0.76 | 0.7596 | 0.7592 | 0.7587 | 0.7582 | 0.7577 | 0.7573 | 0.7569 | 0.7565 | 0.756 | 0.7556 | 0.7552 | 0.7549 | 0.7545 | 0.7542 | 0.7538 | 0.7535 | 0.7531 | 0.7528 | 0.7524 | 0.752 | 0.7517 | 0.7514 | 0.7509
634 | 0.7702 | 0.7688 | 0.7683 | 0.7677 | 0.7672 | 0.7668 | 0.7663 | 0.7658 | 0.7654 | 0.7649 | 0.7644 | 0.7639 | 0.7634 | 0.7629 | 0.7625 | 0.762 | 0.7615 | 0.7611 | 0.7607 | 0.7602 | 0.7598 | 0.7593 | 0.7589 | 0.7584 | 0.758 | 0.7575 | 0.7572 | 0.7567 | 0.7562 | 0.7559 | 0.7555 | 0.7552 | 0.7549 | 0.7545 | 0.7542 | 0.7538 | 0.7534 | 0.753 | 0.7527 | 0.7524 | 0.752 | 0.7515
635 | 0.7708 | 0.7694 | 0.7689 | 0.7683 | 0.7679 | 0.7674 | 0.7669 | 0.7664 | 0.766 | 0.7655 | 0.765 | 0.7645 | 0.7641 | 0.7636 | 0.7631 | 0.7626 | 0.7621 | 0.7617 | 0.7613 | 0.7609 | 0.7604 | 0.76 | 0.7595 | 0.759 | 0.7586 | 0.7582 | 0.7578 | 0.7573 | 0.7569 | 0.7565 | 0.7562 | 0.7559 | 0.7555 | 0.7552 | 0.7548 | 0.7544 | 0.7541 | 0.7537 | 0.7533 | 0.753 | 0.7527 | 0.7522
636 | 0.7714 | 0.77 | 0.7695 | 0.7689 | 0.7685 | 0.768 | 0.7675 | 0.767 | 0.7666 | 0.7661 | 0.7656 | 0.7652 | 0.7647 | 0.7642 | 0.7637 | 0.7633 | 0.7628 | 0.7623 | 0.762 | 0.7616 | 0.7611 | 0.7606 | 0.7601 | 0.7597 | 0.7593 | 0.7588 | 0.7585 | 0.758 | 0.7575 | 0.7572 | 0.7568 | 0.7565 | 0.7562 | 0.7558 | 0.7554 | 0.7551 | 0.7547 | 0.7543 | 0.7539 | 0.7537 | 0.7533 | 0.7528
637 | 0.772 | 0.7706 | 0.7701 | 0.7695 | 0.7691 | 0.7686 | 0.7681 | 0.7676 | 0.7672 | 0.7667 | 0.7662 | 0.7658 | 0.7653 | 0.7648 | 0.7643 | 0.7639 | 0.7634 | 0.7629 | 0.7626 | 0.7622 | 0.7617 | 0.7612 | 0.7607 | 0.7603 | 0.7599 | 0.7594 | 0.7591 | 0.7586 | 0.7581 | 0.7578 | 0.7574 | 0.7571 | 0.7568 | 0.7564 | 0.756 | 0.7557 | 0.7553 | 0.7549 | 0.7545 | 0.7543 | 0.7539 | 0.7534
638 | 0.7725 | 0.7711 | 0.7706 | 0.7701 | 0.7696 | 0.7692 | 0.7687 | 0.7682 | 0.7678 | 0.7673 | 0.7668 | 0.7663 | 0.7659 | 0.7654 | 0.7649 | 0.7644 | 0.7639 | 0.7635 | 0.7632 | 0.7627 | 0.7623 | 0.7618 | 0.7613 | 0.7608 | 0.7604 | 0.76 | 0.7597 | 0.7592 | 0.7587 | 0.7584 | 0.758 | 0.7577 | 0.7574 | 0.757 | 0.7566 | 0.7563 | 0.7559 | 0.7555 | 0.7551 | 0.7548 | 0.7545 | 0.754
639 | 0.773 | 0.7717 | 0.7712 | 0.7706 | 0.7702 | 0.7697 | 0.7693 | 0.7688 | 0.7684 | 0.7679 | 0.7674 | 0.7669 | 0.7664 | 0.7659 | 0.7655 | 0.765 | 0.7645 | 0.7641 | 0.7637 | 0.7633 | 0.7628 | 0.7623 | 0.7619 | 0.7614 | 0.761 | 0.7605 | 0.7602 | 0.7597 | 0.7593 | 0.759 | 0.7586 | 0.7583 | 0.758 | 0.7576 | 0.7572 | 0.7569 | 0.7565 | 0.7561 | 0.7557 | 0.7554 | 0.7551 | 0.7546
640 | 0.7735 | 0.7722 | 0.7717 | 0.7712 | 0.7707 | 0.7703 | 0.7698 | 0.7693 | 0.7689 | 0.7684 | 0.7679 | 0.7674 | 0.767 | 0.7665 | 0.7661 | 0.7655 | 0.7651 | 0.7646 | 0.7643 | 0.7638 | 0.7634 | 0.7629 | 0.7625 | 0.762 | 0.7616 | 0.7611 | 0.7608 | 0.7603 | 0.7599 | 0.7595 | 0.7592 | 0.7588 | 0.7585 | 0.7582 | 0.7577 | 0.7574 | 0.757 | 0.7566 | 0.7563 | 0.7559 | 0.7556 | 0.7551
641 | 0.774 | 0.7727 | 0.7722 | 0.7716 | 0.7712 | 0.7707 | 0.7702 | 0.7698 | 0.7693 | 0.7688 | 0.7683 | 0.7679 | 0.7674 | 0.7669 | 0.7665 | 0.766 | 0.7655 | 0.7651 | 0.7647 | 0.7643 | 0.7638 | 0.7633 | 0.7629 | 0.7624 | 0.762 | 0.7615 | 0.7612 | 0.7607 | 0.7603 | 0.76 | 0.7596 | 0.7593 | 0.759 | 0.7586 | 0.7582 | 0.7579 | 0.7575 | 0.7571 | 0.7567 | 0.7564 | 0.7561 | 0.7556
642 | 0.7744 | 0.7731 | 0.7726 | 0.7721 | 0.7716 | 0.7712 | 0.7707 | 0.7702 | 0.7698 | 0.7693 | 0.7688 | 0.7684 | 0.7678 | 0.7673 | 0.7669 | 0.7664 | 0.766 | 0.7655 | 0.7652 | 0.7647 | 0.7643 | 0.7638 | 0.7634 | 0.7629 | 0.7625 | 0.762 | 0.7617 | 0.7612 | 0.7608 | 0.7604 | 0.76 | 0.7597 | 0.7594 | 0.759 | 0.7586 | 0.7583 | 0.7579 | 0.7575 | 0.7571 | 0.7568 | 0.7565 | 0.756
643 | 0.7748 | 0.7736 | 0.7731 | 0.7726 | 0.7721 | 0.7716 | 0.7711 | 0.7707 | 0.7702 | 0.7697 | 0.7692 | 0.7688 | 0.7683 | 0.7678 | 0.7674 | 0.7669 | 0.7664 | 0.766 | 0.7656 | 0.7652 | 0.7647 | 0.7643 | 0.7638 | 0.7633 | 0.7629 | 0.7625 | 0.7621 | 0.7616 | 0.7612 | 0.7609 | 0.7605 | 0.7601 | 0.7599 | 0.7595 | 0.7591 | 0.7588 | 0.7584 | 0.758 | 0.7576 | 0.7573 | 0.757 | 0.7565
644 | 0.7752 | 0.774 | 0.7735 | 0.773 | 0.7725 | 0.772 | 0.7715 | 0.7711 | 0.7706 | 0.7701 | 0.7696 | 0.7692 | 0.7687 | 0.7682 | 0.7678 | 0.7673 | 0.7668 | 0.7664 | 0.766 | 0.7656 | 0.7651 | 0.7647 | 0.7642 | 0.7637 | 0.7633 | 0.7629 | 0.7625 | 0.762 | 0.7616 | 0.7613 | 0.7609 | 0.7605 | 0.7603 | 0.7599 | 0.7595 | 0.7592 | 0.7588 | 0.7584 | 0.758 | 0.7577 | 0.7574 | 0.7569
645 | 0.7756 | 0.7744 | 0.7739 | 0.7733 | 0.7729 | 0.7724 | 0.7719 | 0.7715 | 0.771 | 0.7705 | 0.77 | 0.7696 | 0.7691 | 0.7686 | 0.7682 | 0.7677 | 0.7672 | 0.7668 | 0.7664 | 0.766 | 0.7655 | 0.7651 | 0.7646 | 0.7641 | 0.7637 | 0.7633 | 0.7629 | 0.7624 | 0.762 | 0.7617 | 0.7613 | 0.7609 | 0.7607 | 0.7603 | 0.7599 | 0.7596 | 0.7592 | 0.7588 | 0.7584 | 0.7581 | 0.7578 | 0.7573
646 | 0.776 | 0.7748 | 0.7743 | 0.7737 | 0.7733 | 0.7728 | 0.7723 | 0.7719 | 0.7714 | 0.7709 | 0.7704 | 0.77 | 0.7695 | 0.769 | 0.7686 | 0.7681 | 0.7676 | 0.7672 | 0.7669 | 0.7664 | 0.7659 | 0.7654 | 0.765 | 0.7645 | 0.7641 | 0.7637 | 0.7633 | 0.7628 | 0.7624 | 0.7621 | 0.7617 | 0.7613 | 0.7611 | 0.7607 | 0.7603 | 0.76 | 0.7596 | 0.7592 | 0.7588 | 0.7585 | 0.7581 | 0.7577
647 | 0.7764 | 0.7751 | 0.7747 | 0.7741 | 0.7737 | 0.7732 | 0.7727 | 0.7723 | 0.7718 | 0.7713 | 0.7708 | 0.7704 | 0.7699 | 0.7694 | 0.769 | 0.7685 | 0.768 | 0.7676 | 0.7672 | 0.7668 | 0.7663 | 0.7658 | 0.7654 | 0.7649 | 0.7645 | 0.7641 | 0.7638 | 0.7633 | 0.7628 | 0.7625 | 0.7621 | 0.7617 | 0.7615 | 0.7611 | 0.7607 | 0.7604 | 0.76 | 0.7596 | 0.7592 | 0.7589 | 0.7586 | 0.7581
648 | 0.7768 | 0.7755 | 0.7751 | 0.7745 | 0.7741 | 0.7736 | 0.7731 | 0.7727 | 0.7722 | 0.7717 | 0.7712 | 0.7708 | 0.7703 | 0.7698 | 0.7694 | 0.7689 | 0.7684 | 0.768 | 0.7676 | 0.7672 | 0.7667 | 0.7662 | 0.7658 | 0.7653 | 0.7649 | 0.7645 | 0.7641 | 0.7636 | 0.7632 | 0.7629 | 0.7625 | 0.7621 | 0.7619 | 0.7615 | 0.7611 | 0.7608 | 0.7604 | 0.76 | 0.7596 | 0.7593 | 0.759 | 0.7585
649 | 0.7772 | 0.7759 | 0.7754 | 0.7749 | 0.7745 | 0.774 | 0.7735 | 0.773 | 0.7726 | 0.7721 | 0.7716 | 0.7711 | 0.7707 | 0.7702 | 0.7698 | 0.7693 | 0.7688 | 0.7684 | 0.768 | 0.7676 | 0.7671 | 0.7666 | 0.7662 | 0.7657 | 0.7653 | 0.7649 | 0.7646 | 0.7641 | 0.7636 | 0.7633 | 0.7629 | 0.7625 | 0.7622 | 0.7619 | 0.7615 | 0.7612 | 0.7608 | 0.7604 | 0.76 | 0.7597 | 0.7594 | 0.7589
650 | 0.7775 | 0.7763 | 0.7758 | 0.7753 | 0.7748 | 0.7744 | 0.7739 | 0.7734 | 0.773 | 0.7725 | 0.772 | 0.7715 | 0.7711 | 0.7706 | 0.7702 | 0.7697 | 0.7692 | 0.7688 | 0.7684 | 0.7679 | 0.7675 | 0.767 | 0.7666 | 0.7661 | 0.7657 | 0.7653 | 0.765 | 0.7645 | 0.764 | 0.7637 | 0.7633 | 0.763 | 0.7626 | 0.7623 | 0.7619 | 0.7616 | 0.7612 | 0.7608 | 0.7604 | 0.7601 | 0.7598 | 0.7594
651 | 0.7779 | 0.7766 | 0.7762 | 0.7757 | 0.7752 | 0.7748 | 0.7743 | 0.7738 | 0.7734 | 0.7729 | 0.7723 | 0.7719 | 0.7715 | 0.771 | 0.7705 | 0.7701 | 0.7696 | 0.7692 | 0.7688 | 0.7683 | 0.7679 | 0.7674 | 0.767 | 0.7665 | 0.7661 | 0.7657 | 0.7653 | 0.7648 | 0.7644 | 0.7641 | 0.7637 | 0.7633 | 0.763 | 0.7627 | 0.7623 | 0.762 | 0.7616 | 0.7612 | 0.7608 | 0.7605 | 0.7602 | 0.7597
652 | 0.7783 | 0.777 | 0.7765 | 0.776 | 0.7756 | 0.7751 | 0.7747 | 0.7742 | 0.7737 | 0.7733 | 0.7727 | 0.7723 | 0.7718 | 0.7713 | 0.7709 | 0.7705 | 0.77 | 0.7695 | 0.7692 | 0.7687 | 0.7683 | 0.7678 | 0.7674 | 0.7669 | 0.7665 | 0.766 | 0.7657 | 0.7652 | 0.7648 | 0.7645 | 0.7641 | 0.7637 | 0.7634 | 0.7631 | 0.7627 | 0.7623 | 0.762 | 0.7616 | 0.7612 | 0.7609 | 0.7606 | 0.7601
653 | 0.7786 | 0.7774 | 0.7769 | 0.7764 | 0.776 | 0.7755 | 0.7751 | 0.7746 | 0.7741 | 0.7736 | 0.7731 | 0.7727 | 0.7722 | 0.7717 | 0.7713 | 0.7709 | 0.7704 | 0.7699 | 0.7696 | 0.7691 | 0.7687 | 0.7682 | 0.7678 | 0.7673 | 0.7669 | 0.7664 | 0.7661 | 0.7656 | 0.7652 | 0.7649 | 0.7645 | 0.7641 | 0.7638 | 0.7635 | 0.7631 | 0.7627 | 0.7624 | 0.762 | 0.7616 | 0.7613 | 0.7609 | 0.7605
654 | 0.7789 | 0.7777 | 0.7772 | 0.7767 | 0.7763 | 0.7758 | 0.7754 | 0.7749 | 0.7744 | 0.774 | 0.7734 | 0.773 | 0.7726 | 0.7721 | 0.7716 | 0.7712 | 0.7707 | 0.7703 | 0.7699 | 0.7695 | 0.769 | 0.7686 | 0.7681 | 0.7676 | 0.7672 | 0.7668 | 0.7664 | 0.7659 | 0.7655 | 0.7652 | 0.7648 | 0.7644 | 0.7642 | 0.7638 | 0.7634 | 0.7631 | 0.7627 | 0.7623 | 0.7619 | 0.7616 | 0.7613 | 0.7608
655 | 0.7792 | 0.778 | 0.7775 | 0.777 | 0.7766 | 0.7762 | 0.7757 | 0.7752 | 0.7748 | 0.7743 | 0.7738 | 0.7733 | 0.7729 | 0.7724 | 0.772 | 0.7715 | 0.771 | 0.7706 | 0.7702 | 0.7698 | 0.7693 | 0.7689 | 0.7684 | 0.7679 | 0.7675 | 0.7671 | 0.7667 | 0.7663 | 0.7658 | 0.7655 | 0.7651 | 0.7648 | 0.7645 | 0.7641 | 0.7637 | 0.7634 | 0.763 | 0.7626 | 0.7622 | 0.7619 | 0.7616 | 0.7612
656 | 0.7795 | 0.7783 | 0.7778 | 0.7773 | 0.7769 | 0.7765 | 0.776 | 0.7755 | 0.7751 | 0.7746 | 0.7741 | 0.7736 | 0.7732 | 0.7727 | 0.7723 | 0.7718 | 0.7714 | 0.7709 | 0.7705 | 0.7701 | 0.7696 | 0.7692 | 0.7687 | 0.7683 | 0.7679 | 0.7674 | 0.7671 | 0.7666 | 0.7661 | 0.7658 | 0.7654 | 0.7651 | 0.7648 | 0.7644 | 0.7641 | 0.7637 | 0.7633 | 0.7629 | 0.7626 | 0.7623 | 0.7619 | 0.7615
657 | 0.7798 | 0.7786 | 0.7781 | 0.7776 | 0.7772 | 0.7768 | 0.7763 | 0.7758 | 0.7754 | 0.7749 | 0.7744 | 0.7739 | 0.7735 | 0.773 | 0.7725 | 0.7721 | 0.7716 | 0.7712 | 0.7708 | 0.7704 | 0.7699 | 0.7695 | 0.769 | 0.7686 | 0.7681 | 0.7677 | 0.7673 | 0.7668 | 0.7664 | 0.7661 | 0.7657 | 0.7653 | 0.7651 | 0.7647 | 0.7643 | 0.764 | 0.7636 | 0.7632 | 0.7629 | 0.7626 | 0.7622 | 0.7618
658 | 0.78 | 0.7788 | 0.7784 | 0.7779 | 0.7774 | 0.777 | 0.7765 | 0.776 | 0.7756 | 0.7752 | 0.7746 | 0.7742 | 0.7737 | 0.7732 | 0.7728 | 0.7724 | 0.7719 | 0.7714 | 0.7711 | 0.7706 | 0.7702 | 0.7698 | 0.7693 | 0.7688 | 0.7684 | 0.7679 | 0.7676 | 0.7671 | 0.7667 | 0.7664 | 0.766 | 0.7656 | 0.7654 | 0.765 | 0.7646 | 0.7643 | 0.7639 | 0.7635 | 0.7631 | 0.7628 | 0.7625 | 0.7621
659 | 0.7802 | 0.7791 | 0.7786 | 0.7781 | 0.7776 | 0.7772 | 0.7767 | 0.7763 | 0.7759 | 0.7754 | 0.7749 | 0.7744 | 0.774 | 0.7735 | 0.7731 | 0.7726 | 0.7721 | 0.7717 | 0.7713 | 0.7709 | 0.7704 | 0.77 | 0.7695 | 0.769 | 0.7687 | 0.7682 | 0.7679 | 0.7674 | 0.7669 | 0.7666 | 0.7662 | 0.7659 | 0.7656 | 0.7652 | 0.7649 | 0.7645 | 0.7642 | 0.7638 | 0.7634 | 0.7631 | 0.7628 | 0.7623
660 | 0.7804 | 0.7793 | 0.7788 | 0.7784 | 0.7779 | 0.7775 | 0.777 | 0.7766 | 0.7761 | 0.7757 | 0.7751 | 0.7747 | 0.7743 | 0.7738 | 0.7733 | 0.7729 | 0.7724 | 0.772 | 0.7716 | 0.7712 | 0.7707 | 0.7703 | 0.7698 | 0.7693 | 0.7689 | 0.7685 | 0.7681 | 0.7676 | 0.7672 | 0.7669 | 0.7665 | 0.7661 | 0.7659 | 0.7655 | 0.7651 | 0.7648 | 0.7645 | 0.764 | 0.7637 | 0.7634 | 0.7631 | 0.7626
661 | 0.7806 | 0.7795 | 0.7791 | 0.7786 | 0.7781 | 0.7777 | 0.7772 | 0.7768 | 0.7763 | 0.7759 | 0.7753 | 0.7749 | 0.7745 | 0.774 | 0.7736 | 0.7731 | 0.7726 | 0.7722 | 0.7718 | 0.7714 | 0.7709 | 0.7705 | 0.77 | 0.7695 | 0.7692 | 0.7687 | 0.7684 | 0.7679 | 0.7675 | 0.7671 | 0.7668 | 0.7664 | 0.7661 | 0.7658 | 0.7654 | 0.7651 | 0.7647 | 0.7643 | 0.7639 | 0.7636 | 0.7633 | 0.7629
662 | 0.7809 | 0.7798 | 0.7793 | 0.7788 | 0.7784 | 0.7779 | 0.7774 | 0.777 | 0.7766 | 0.7761 | 0.7756 | 0.7752 | 0.7747 | 0.7742 | 0.7738 | 0.7734 | 0.7729 | 0.7724 | 0.7721 | 0.7717 | 0.7712 | 0.7707 | 0.7703 | 0.7698 | 0.7694 | 0.7689 | 0.7686 | 0.7681 | 0.7677 | 0.7674 | 0.767 | 0.7666 | 0.7664 | 0.766 | 0.7656 | 0.7653 | 0.7649 | 0.7646 | 0.7642 | 0.7639 | 0.7636 | 0.7631
663 | 0.7811 | 0.78 | 0.7795 | 0.779 | 0.7786 | 0.7782 | 0.7777 | 0.7773 | 0.7768 | 0.7763 | 0.7758 | 0.7754 | 0.775 | 0.7745 | 0.774 | 0.7736 | 0.7731 | 0.7727 | 0.7724 | 0.7719 | 0.7714 | 0.771 | 0.7705 | 0.7701 | 0.7696 | 0.7692 | 0.7689 | 0.7684 | 0.768 | 0.7676 | 0.7673 | 0.7669 | 0.7666 | 0.7663 | 0.7659 | 0.7656 | 0.7652 | 0.7648 | 0.7644 | 0.7641 | 0.7638 | 0.7634
664 | 0.7813 | 0.7802 | 0.7798 | 0.7793 | 0.7789 | 0.7784 | 0.7779 | 0.7775 | 0.777 | 0.7766 | 0.7761 | 0.7757 | 0.7752 | 0.7747 | 0.7743 | 0.7738 | 0.7734 | 0.7729 | 0.7726 | 0.7722 | 0.7717 | 0.7712 | 0.7708 | 0.7703 | 0.7699 | 0.7694 | 0.7691 | 0.7686 | 0.7682 | 0.7679 | 0.7675 | 0.7672 | 0.7669 | 0.7665 | 0.7661 | 0.7658 | 0.7654 | 0.7651 | 0.7647 | 0.7644 | 0.7641 | 0.7636
665 | 0.7816 | 0.7805 | 0.78 | 0.7795 | 0.7791 | 0.7787 | 0.7782 | 0.7777 | 0.7773 | 0.7768 | 0.7763 | 0.7759 | 0.7755 | 0.775 | 0.7745 | 0.7741 | 0.7736 | 0.7732 | 0.7728 | 0.7724 | 0.7719 | 0.7715 | 0.771 | 0.7705 | 0.7702 | 0.7697 | 0.7694 | 0.7689 | 0.7684 | 0.7681 | 0.7678 | 0.7674 | 0.7671 | 0.7668 | 0.7664 | 0.7661 | 0.7657 | 0.7653 | 0.7649 | 0.7646 | 0.7643 | 0.7639
666 | 0.7818 | 0.7807 | 0.7803 | 0.7798 | 0.7793 | 0.7789 | 0.7784 | 0.778 | 0.7775 | 0.7771 | 0.7766 | 0.7762 | 0.7757 | 0.7752 | 0.7748 | 0.7744 | 0.7739 | 0.7735 | 0.7731 | 0.7727 | 0.7722 | 0.7717 | 0.7713 | 0.7708 | 0.7704 | 0.7699 | 0.7696 | 0.7691 | 0.7687 | 0.7684 | 0.768 | 0.7677 | 0.7674 | 0.7671 | 0.7666 | 0.7663 | 0.7659 | 0.7656 | 0.7652 | 0.7649 | 0.7646 | 0.7641
667 | 0.782 | 0.7809 | 0.7805 | 0.78 | 0.7796 | 0.7792 | 0.7787 | 0.7782 | 0.7778 | 0.7773 | 0.7769 | 0.7764 | 0.776 | 0.7755 | 0.775 | 0.7746 | 0.7741 | 0.7737 | 0.7733 | 0.7729 | 0.7725 | 0.772 | 0.7715 | 0.771 | 0.7707 | 0.7702 | 0.7699 | 0.7694 | 0.7689 | 0.7686 | 0.7683 | 0.7679 | 0.7676 | 0.7673 | 0.7669 | 0.7666 | 0.7662 | 0.7658 | 0.7654 | 0.7651 | 0.7648 | 0.7644
668 | 0.7823 | 0.7812 | 0.7808 | 0.7803 | 0.7798 | 0.7794 | 0.7789 | 0.7784 | 0.778 | 0.7775 | 0.7771 | 0.7766 | 0.7762 | 0.7757 | 0.7753 | 0.7748 | 0.7743 | 0.7739 | 0.7736 | 0.7732 | 0.7727 | 0.7722 | 0.7718 | 0.7713 | 0.7709 | 0.7704 | 0.7701 | 0.7696 | 0.7692 | 0.7689 | 0.7685 | 0.7682 | 0.7679 | 0.7676 | 0.7671 | 0.7668 | 0.7664 | 0.7661 | 0.7657 | 0.7654 | 0.7651 | 0.7646
669 | 0.7825 | 0.7814 | 0.781 | 0.7805 | 0.78 | 0.7796 | 0.7792 | 0.7787 | 0.7782 | 0.7778 | 0.7773 | 0.7768 | 0.7764 | 0.7759 | 0.7755 | 0.775 | 0.7746 | 0.7741 | 0.7738 | 0.7734 | 0.7729 | 0.7725 | 0.772 | 0.7715 | 0.7711 | 0.7707 | 0.7704 | 0.7699 | 0.7694 | 0.7691 | 0.7688 | 0.7684 | 0.7681 | 0.7678 | 0.7674 | 0.7671 | 0.7667 | 0.7663 | 0.7659 | 0.7656 | 0.7653 | 0.7649
670 | 0.7827 | 0.7816 | 0.7812 | 0.7807 | 0.7803 | 0.7798 | 0.7794 | 0.7789 | 0.7785 | 0.778 | 0.7775 | 0.7771 | 0.7767 | 0.7762 | 0.7757 | 0.7753 | 0.7748 | 0.7744 | 0.774 | 0.7736 | 0.7732 | 0.7727 | 0.7722 | 0.7718 | 0.7714 | 0.771 | 0.7706 | 0.7701 | 0.7697 | 0.7694 | 0.769 | 0.7687 | 0.7684 | 0.768 | 0.7676 | 0.7673 | 0.7669 | 0.7665 | 0.7662 | 0.7658 | 0.7655 | 0.7651
671 | 0.7829 | 0.7818 | 0.7814 | 0.7809 | 0.7805 | 0.7801 | 0.7796 | 0.7791 | 0.7787 | 0.7782 | 0.7777 | 0.7773 | 0.7769 | 0.7764 | 0.7759 | 0.7755 | 0.775 | 0.7746 | 0.7742 | 0.7738 | 0.7734 | 0.7729 | 0.7725 | 0.772 | 0.7716 | 0.7712 | 0.7708 | 0.7703 | 0.7699 | 0.7696 | 0.7692 | 0.7689 | 0.7686 | 0.7683 | 0.7679 | 0.7675 | 0.7671 | 0.7668 | 0.7664 | 0.7661 | 0.7658 | 0.7653
672 | 0.7831 | 0.782 | 0.7816 | 0.7811 | 0.7807 | 0.7803 | 0.7798 | 0.7794 | 0.7789 | 0.7784 | 0.7779 | 0.7775 | 0.7771 | 0.7766 | 0.7762 | 0.7757 | 0.7752 | 0.7748 | 0.7745 | 0.774 | 0.7736 | 0.7731 | 0.7727 | 0.7722 | 0.7718 | 0.7714 | 0.771 | 0.7705 | 0.7701 | 0.7698 | 0.7694 | 0.7691 | 0.7688 | 0.7685 | 0.7681 | 0.7678 | 0.7674 | 0.767 | 0.7666 | 0.7663 | 0.766 | 0.7656
673 | 0.7833 | 0.7822 | 0.7818 | 0.7814 | 0.7809 | 0.7805 | 0.78 | 0.7796 | 0.7791 | 0.7786 | 0.7781 | 0.7777 | 0.7773 | 0.7768 | 0.7764 | 0.7759 | 0.7754 | 0.7751 | 0.7747 | 0.7742 | 0.7738 | 0.7733 | 0.7729 | 0.7724 | 0.772 | 0.7716 | 0.7713 | 0.7708 | 0.7703 | 0.77 | 0.7696 | 0.7693 | 0.769 | 0.7687 | 0.7683 | 0.768 | 0.7676 | 0.7673 | 0.7669 | 0.7665 | 0.7663 | 0.7658
674 | 0.7835 | 0.7824 | 0.782 | 0.7816 | 0.7811 | 0.7807 | 0.7802 | 0.7798 | 0.7793 | 0.7789 | 0.7784 | 0.7779 | 0.7775 | 0.777 | 0.7766 | 0.7761 | 0.7756 | 0.7753 | 0.7749 | 0.7744 | 0.774 | 0.7735 | 0.7731 | 0.7726 | 0.7722 | 0.7718 | 0.7715 | 0.771 | 0.7705 | 0.7702 | 0.7699 | 0.7695 | 0.7692 | 0.7689 | 0.7685 | 0.7682 | 0.7679 | 0.7675 | 0.7671 | 0.7668 | 0.7665 | 0.766
675 | 0.7837 | 0.7826 | 0.7822 | 0.7817 | 0.7813 | 0.7809 | 0.7804 | 0.78 | 0.7795 | 0.7791 | 0.7786 | 0.7781 | 0.7777 | 0.7772 | 0.7768 | 0.7763 | 0.7759 | 0.7755 | 0.7751 | 0.7747 | 0.7742 | 0.7738 | 0.7733 | 0.7728 | 0.7724 | 0.772 | 0.7717 | 0.7712 | 0.7708 | 0.7704 | 0.7701 | 0.7698 | 0.7695 | 0.7692 | 0.7687 | 0.7685 | 0.7681 | 0.7677 | 0.7673 | 0.767 | 0.7667 | 0.7663
676 | 0.7839 | 0.7828 | 0.7824 | 0.7819 | 0.7815 | 0.7811 | 0.7806 | 0.7802 | 0.7798 | 0.7793 | 0.7788 | 0.7783 | 0.7779 | 0.7774 | 0.777 | 0.7765 | 0.7761 | 0.7757 | 0.7753 | 0.7749 | 0.7744 | 0.774 | 0.7735 | 0.7731 | 0.7726 | 0.7722 | 0.7719 | 0.7714 | 0.771 | 0.7707 | 0.7703 | 0.77 | 0.7697 | 0.7694 | 0.769 | 0.7687 | 0.7683 | 0.768 | 0.7676 | 0.7672 | 0.7669 | 0.7665
677 | 0.7841 | 0.783 | 0.7826 | 0.7822 | 0.7818 | 0.7814 | 0.7809 | 0.7804 | 0.78 | 0.7795 | 0.779 | 0.7786 | 0.7781 | 0.7776 | 0.7772 | 0.7768 | 0.7763 | 0.7759 | 0.7756 | 0.7751 | 0.7747 | 0.7742 | 0.7738 | 0.7733 | 0.7729 | 0.7724 | 0.7721 | 0.7717 | 0.7712 | 0.7709 | 0.7706 | 0.7702 | 0.7699 | 0.7696 | 0.7692 | 0.7689 | 0.7686 | 0.7682 | 0.7678 | 0.7675 | 0.7672 | 0.7668
678 | 0.7843 | 0.7833 | 0.7829 | 0.7824 | 0.782 | 0.7816 | 0.7811 | 0.7806 | 0.7803 | 0.7798 | 0.7793 | 0.7788 | 0.7784 | 0.7779 | 0.7775 | 0.777 | 0.7766 | 0.7762 | 0.7758 | 0.7754 | 0.7749 | 0.7745 | 0.7741 | 0.7736 | 0.7732 | 0.7727 | 0.7724 | 0.772 | 0.7715 | 0.7712 | 0.7709 | 0.7705 | 0.7702 | 0.7699 | 0.7695 | 0.7692 | 0.7688 | 0.7685 | 0.7681 | 0.7678 | 0.7675 | 0.7671
679 | 0.7845 | 0.7836 | 0.7832 | 0.7827 | 0.7823 | 0.7819 | 0.7814 | 0.7809 | 0.7805 | 0.78 | 0.7796 | 0.7791 | 0.7787 | 0.7782 | 0.7778 | 0.7773 | 0.7769 | 0.7764 | 0.7761 | 0.7756 | 0.7752 | 0.7747 | 0.7744 | 0.7739 | 0.7735 | 0.773 | 0.7727 | 0.7723 | 0.7718 | 0.7715 | 0.7711 | 0.7708 | 0.7705 | 0.7702 | 0.7698 | 0.7695 | 0.7691 | 0.7688 | 0.7684 | 0.7681 | 0.7678 | 0.7674
680 | 0.7848 | 0.7838 | 0.7834 | 0.783 | 0.7825 | 0.7821 | 0.7816 | 0.7812 | 0.7808 | 0.7803 | 0.7798 | 0.7794 | 0.7789 | 0.7784 | 0.7781 | 0.7776 | 0.7771 | 0.7767 | 0.7764 | 0.7759 | 0.7755 | 0.775 | 0.7746 | 0.7741 | 0.7738 | 0.7733 | 0.773 | 0.7725 | 0.7721 | 0.7718 | 0.7714 | 0.7711 | 0.7708 | 0.7705 | 0.7701 | 0.7698 | 0.7694 | 0.769 | 0.7687 | 0.7684 | 0.7681 | 0.7677
681 | 0.785 | 0.784 | 0.7836 | 0.7832 | 0.7827 | 0.7823 | 0.7819 | 0.7814 | 0.781 | 0.7805 | 0.7801 | 0.7796 | 0.7792 | 0.7787 | 0.7783 | 0.7778 | 0.7774 | 0.777 | 0.7766 | 0.7762 | 0.7757 | 0.7753 | 0.7749 | 0.7744 | 0.774 | 0.7736 | 0.7733 | 0.7728 | 0.7723 | 0.772 | 0.7717 | 0.7713 | 0.7711 | 0.7707 | 0.7703 | 0.77 | 0.7696 | 0.7693 | 0.7689 | 0.7686 | 0.7683 | 0.7679
682 | 0.7852 | 0.7842 | 0.7838 | 0.7834 | 0.783 | 0.7826 | 0.7821 | 0.7816 | 0.7812 | 0.7808 | 0.7803 | 0.7799 | 0.7794 | 0.7789 | 0.7785 | 0.7781 | 0.7776 | 0.7772 | 0.7769 | 0.7764 | 0.776 | 0.7755 | 0.7751 | 0.7746 | 0.7743 | 0.7738 | 0.7735 | 0.773 | 0.7726 | 0.7722 | 0.7719 | 0.7716 | 0.7713 | 0.771 | 0.7706 | 0.7702 | 0.7699 | 0.7695 | 0.7691 | 0.7688 | 0.7685 | 0.7681
683 | 0.7854 | 0.7844 | 0.784 | 0.7836 | 0.7832 | 0.7828 | 0.7823 | 0.7819 | 0.7814 | 0.781 | 0.7806 | 0.7801 | 0.7796 | 0.7792 | 0.7788 | 0.7783 | 0.7778 | 0.7774 | 0.7771 | 0.7767 | 0.7762 | 0.7757 | 0.7753 | 0.7748 | 0.7745 | 0.774 | 0.7737 | 0.7732 | 0.7728 | 0.7725 | 0.7721 | 0.7718 | 0.7716 | 0.7712 | 0.7708 | 0.7705 | 0.7701 | 0.7697 | 0.7694 | 0.7691 | 0.7688 | 0.7683
684 | 0.7857 | 0.7847 | 0.7843 | 0.7839 | 0.7834 | 0.783 | 0.7825 | 0.7821 | 0.7817 | 0.7812 | 0.7808 | 0.7803 | 0.7799 | 0.7794 | 0.779 | 0.7786 | 0.7781 | 0.7777 | 0.7773 | 0.7769 | 0.7764 | 0.776 | 0.7756 | 0.7751 | 0.7747 | 0.7743 | 0.774 | 0.7735 | 0.773 | 0.7727 | 0.7724 | 0.7721 | 0.7718 | 0.7714 | 0.7711 | 0.7707 | 0.7704 | 0.77 | 0.7696 | 0.7693 | 0.769 | 0.7686
685 | 0.7859 | 0.7849 | 0.7845 | 0.7841 | 0.7837 | 0.7833 | 0.7828 | 0.7824 | 0.7819 | 0.7815 | 0.781 | 0.7806 | 0.7801 | 0.7796 | 0.7792 | 0.7788 | 0.7783 | 0.7779 | 0.7776 | 0.7771 | 0.7767 | 0.7762 | 0.7758 | 0.7753 | 0.775 | 0.7745 | 0.7742 | 0.7737 | 0.7733 | 0.7729 | 0.7726 | 0.7723 | 0.772 | 0.7717 | 0.7713 | 0.771 | 0.7706 | 0.7702 | 0.7698 | 0.7696 | 0.7693 | 0.7688
686 | 0.7862 | 0.7852 | 0.7848 | 0.7843 | 0.7839 | 0.7835 | 0.783 | 0.7826 | 0.7821 | 0.7817 | 0.7812 | 0.7808 | 0.7803 | 0.7799 | 0.7794 | 0.779 | 0.7785 | 0.7781 | 0.7778 | 0.7774 | 0.7769 | 0.7765 | 0.776 | 0.7756 | 0.7752 | 0.7748 | 0.7744 | 0.7739 | 0.7735 | 0.7732 | 0.7729 | 0.7725 | 0.7723 | 0.7719 | 0.7715 | 0.7712 | 0.7708 | 0.7705 | 0.7701 | 0.7698 | 0.7695 | 0.7691
687 | 0.7864 | 0.7854 | 0.785 | 0.7846 | 0.7841 | 0.7837 | 0.7832 | 0.7828 | 0.7824 | 0.7819 | 0.7815 | 0.781 | 0.7806 | 0.7801 | 0.7797 | 0.7793 | 0.7788 | 0.7784 | 0.7781 | 0.7776 | 0.7771 | 0.7768 | 0.7763 | 0.7758 | 0.7754 | 0.775 | 0.7747 | 0.7742 | 0.7737 | 0.7734 | 0.7731 | 0.7728 | 0.7725 | 0.7722 | 0.7717 | 0.7714 | 0.771 | 0.7707 | 0.7703 | 0.77 | 0.7698 | 0.7693
688 | 0.7867 | 0.7856 | 0.7852 | 0.7848 | 0.7844 | 0.7839 | 0.7835 | 0.783 | 0.7826 | 0.7822 | 0.7817 | 0.7813 | 0.7808 | 0.7803 | 0.7799 | 0.7795 | 0.779 | 0.7786 | 0.7783 | 0.7778 | 0.7774 | 0.777 | 0.7765 | 0.776 | 0.7757 | 0.7752 | 0.7749 | 0.7744 | 0.774 | 0.7737 | 0.7733 | 0.773 | 0.7727 | 0.7724 | 0.772 | 0.7717 | 0.7713 | 0.771 | 0.7706 | 0.7703 | 0.77 | 0.7695
689 | 0.7869 | 0.7859 | 0.7855 | 0.785 | 0.7846 | 0.7842 | 0.7837 | 0.7833 | 0.7828 | 0.7824 | 0.7819 | 0.7815 | 0.781 | 0.7805 | 0.7801 | 0.7797 | 0.7792 | 0.7788 | 0.7785 | 0.7781 | 0.7776 | 0.7772 | 0.7767 | 0.7763 | 0.7759 | 0.7754 | 0.7751 | 0.7746 | 0.7742 | 0.7739 | 0.7735 | 0.7732 | 0.7729 | 0.7726 | 0.7722 | 0.7719 | 0.7715 | 0.7712 | 0.7708 | 0.7705 | 0.7702 | 0.7698
690 | 0.7871 | 0.7861 | 0.7857 | 0.7852 | 0.7848 | 0.7844 | 0.7839 | 0.7835 | 0.7831 | 0.7826 | 0.7821 | 0.7817 | 0.7813 | 0.7808 | 0.7803 | 0.7799 | 0.7794 | 0.779 | 0.7787 | 0.7783 | 0.7778 | 0.7774 | 0.7769 | 0.7765 | 0.7761 | 0.7757 | 0.7753 | 0.7748 | 0.7744 | 0.7741 | 0.7738 | 0.7734 | 0.7731 | 0.7728 | 0.7724 | 0.7722 | 0.7717 | 0.7714 | 0.771 | 0.7708 | 0.7705 | 0.77
691 | 0.7874 | 0.7863 | 0.7859 | 0.7854 | 0.785 | 0.7846 | 0.7841 | 0.7837 | 0.7833 | 0.7828 | 0.7823 | 0.7819 | 0.7815 | 0.781 | 0.7805 | 0.7801 | 0.7796 | 0.7792 | 0.7789 | 0.7785 | 0.778 | 0.7776 | 0.7771 | 0.7767 | 0.7763 | 0.7759 | 0.7755 | 0.775 | 0.7746 | 0.7743 | 0.774 | 0.7736 | 0.7734 | 0.773 | 0.7727 | 0.7724 | 0.772 | 0.7716 | 0.7713 | 0.771 | 0.7707 | 0.7702
692 | 0.7876 | 0.7865 | 0.7861 | 0.7856 | 0.7852 | 0.7848 | 0.7843 | 0.7839 | 0.7834 | 0.783 | 0.7825 | 0.7821 | 0.7817 | 0.7812 | 0.7807 | 0.7803 | 0.7799 | 0.7794 | 0.7791 | 0.7787 | 0.7782 | 0.7778 | 0.7773 | 0.7769 | 0.7765 | 0.7761 | 0.7757 | 0.7753 | 0.7748 | 0.7745 | 0.7742 | 0.7739 | 0.7736 | 0.7732 | 0.7729 | 0.7726 | 0.7722 | 0.7718 | 0.7715 | 0.7712 | 0.7709 | 0.7705
693 | 0.7878 | 0.7867 | 0.7862 | 0.7858 | 0.7854 | 0.785 | 0.7845 | 0.7841 | 0.7836 | 0.7832 | 0.7827 | 0.7823 | 0.7819 | 0.7814 | 0.781 | 0.7805 | 0.7801 | 0.7796 | 0.7793 | 0.7788 | 0.7784 | 0.778 | 0.7776 | 0.7771 | 0.7767 | 0.7763 | 0.7759 | 0.7755 | 0.775 | 0.7748 | 0.7744 | 0.7741 | 0.7738 | 0.7735 | 0.7731 | 0.7728 | 0.7724 | 0.7721 | 0.7717 | 0.7714 | 0.7711 | 0.7707
694 | 0.788 | 0.7869 | 0.7865 | 0.786 | 0.7856 | 0.7852 | 0.7847 | 0.7843 | 0.7839 | 0.7834 | 0.7829 | 0.7826 | 0.7821 | 0.7816 | 0.7812 | 0.7808 | 0.7803 | 0.7799 | 0.7796 | 0.7791 | 0.7787 | 0.7782 | 0.7778 | 0.7773 | 0.7769 | 0.7765 | 0.7762 | 0.7757 | 0.7753 | 0.775 | 0.7747 | 0.7743 | 0.7741 | 0.7737 | 0.7733 | 0.773 | 0.7727 | 0.7723 | 0.7719 | 0.7716 | 0.7714 | 0.7709
695 | 0.7882 | 0.7871 | 0.7867 | 0.7862 | 0.7858 | 0.7854 | 0.785 | 0.7845 | 0.7841 | 0.7836 | 0.7831 | 0.7828 | 0.7823 | 0.7818 | 0.7814 | 0.781 | 0.7805 | 0.7801 | 0.7798 | 0.7793 | 0.7789 | 0.7784 | 0.778 | 0.7776 | 0.7772 | 0.7768 | 0.7764 | 0.7759 | 0.7755 | 0.7752 | 0.7749 | 0.7746 | 0.7743 | 0.7739 | 0.7736 | 0.7733 | 0.7729 | 0.7725 | 0.7722 | 0.7719 | 0.7716 | 0.7712
696 | 0.7884 | 0.7873 | 0.7869 | 0.7864 | 0.7861 | 0.7857 | 0.7852 | 0.7848 | 0.7843 | 0.7839 | 0.7834 | 0.783 | 0.7826 | 0.7821 | 0.7817 | 0.7812 | 0.7808 | 0.7803 | 0.7801 | 0.7796 | 0.7791 | 0.7787 | 0.7783 | 0.7778 | 0.7774 | 0.777 | 0.7767 | 0.7762 | 0.7758 | 0.7755 | 0.7752 | 0.7748 | 0.7745 | 0.7742 | 0.7738 | 0.7735 | 0.7732 | 0.7727 | 0.7724 | 0.7721 | 0.7718 | 0.7714
697 | 0.7886 | 0.7875 | 0.7871 | 0.7867 | 0.7863 | 0.7859 | 0.7854 | 0.785 | 0.7846 | 0.7841 | 0.7836 | 0.7833 | 0.7828 | 0.7823 | 0.7819 | 0.7814 | 0.781 | 0.7806 | 0.7803 | 0.7798 | 0.7794 | 0.7789 | 0.7785 | 0.7781 | 0.7777 | 0.7772 | 0.7769 | 0.7764 | 0.776 | 0.7757 | 0.7754 | 0.7751 | 0.7748 | 0.7744 | 0.7741 | 0.7738 | 0.7734 | 0.773 | 0.7727 | 0.7724 | 0.7721 | 0.7717
698 | 0.7888 | 0.7877 | 0.7873 | 0.7869 | 0.7865 | 0.7861 | 0.7856 | 0.7852 | 0.7848 | 0.7843 | 0.7838 | 0.7835 | 0.783 | 0.7825 | 0.7821 | 0.7817 | 0.7812 | 0.7808 | 0.7805 | 0.7801 | 0.7796 | 0.7792 | 0.7787 | 0.7783 | 0.7779 | 0.7775 | 0.7772 | 0.7767 | 0.7763 | 0.7759 | 0.7756 | 0.7753 | 0.775 | 0.7747 | 0.7743 | 0.774 | 0.7736 | 0.7732 | 0.7729 | 0.7726 | 0.7723 | 0.7719
699 | 0.789 | 0.7879 | 0.7875 | 0.7871 | 0.7867 | 0.7863 | 0.7858 | 0.7854 | 0.785 | 0.7845 | 0.7841 | 0.7837 | 0.7832 | 0.7827 | 0.7823 | 0.7819 | 0.7814 | 0.781 | 0.7807 | 0.7803 | 0.7798 | 0.7794 | 0.7789 | 0.7785 | 0.7781 | 0.7777 | 0.7774 | 0.7769 | 0.7765 | 0.7762 | 0.7758 | 0.7755 | 0.7752 | 0.7749 | 0.7745 | 0.7742 | 0.7738 | 0.7735 | 0.7731 | 0.7728 | 0.7726 | 0.7721
700 | 0.7892 | 0.7881 | 0.7877 | 0.7873 | 0.7869 | 0.7865 | 0.786 | 0.7857 | 0.7852 | 0.7847 | 0.7843 | 0.7839 | 0.7834 | 0.783 | 0.7825 | 0.7821 | 0.7816 | 0.7813 | 0.7809 | 0.7805 | 0.78 | 0.7796 | 0.7791 | 0.7787 | 0.7784 | 0.7779 | 0.7776 | 0.7771 | 0.7767 | 0.7764 | 0.776 | 0.7757 | 0.7754 | 0.7751 | 0.7747 | 0.7744 | 0.7741 | 0.7737 | 0.7733 | 0.7731 | 0.7728 | 0.7724
701 | 0.7894 | 0.7883 | 0.7879 | 0.7875 | 0.7871 | 0.7867 | 0.7862 | 0.7858 | 0.7854 | 0.7849 | 0.7845 | 0.7841 | 0.7836 | 0.7831 | 0.7827 | 0.7823 | 0.7818 | 0.7814 | 0.7811 | 0.7807 | 0.7802 | 0.7798 | 0.7793 | 0.7789 | 0.7785 | 0.7781 | 0.7778 | 0.7773 | 0.7769 | 0.7766 | 0.7762 | 0.7759 | 0.7756 | 0.7753 | 0.7749 | 0.7746 | 0.7743 | 0.7739 | 0.7736 | 0.7733 | 0.773 | 0.7726
702 | 0.7896 | 0.7885 | 0.7881 | 0.7877 | 0.7873 | 0.7869 | 0.7864 | 0.786 | 0.7856 | 0.7851 | 0.7846 | 0.7843 | 0.7838 | 0.7833 | 0.7829 | 0.7825 | 0.782 | 0.7816 | 0.7813 | 0.7809 | 0.7804 | 0.78 | 0.7795 | 0.7791 | 0.7787 | 0.7783 | 0.778 | 0.7775 | 0.7771 | 0.7768 | 0.7764 | 0.7761 | 0.7758 | 0.7755 | 0.7751 | 0.7748 | 0.7745 | 0.7741 | 0.7738 | 0.7735 | 0.7732 | 0.7728
703 | 0.7898 | 0.7887 | 0.7883 | 0.7879 | 0.7875 | 0.7871 | 0.7866 | 0.7861 | 0.7857 | 0.7853 | 0.7848 | 0.7844 | 0.784 | 0.7835 | 0.7831 | 0.7826 | 0.7822 | 0.7818 | 0.7815 | 0.7811 | 0.7806 | 0.7802 | 0.7797 | 0.7793 | 0.7789 | 0.7785 | 0.7782 | 0.7777 | 0.7773 | 0.777 | 0.7766 | 0.7763 | 0.776 | 0.7757 | 0.7753 | 0.775 | 0.7747 | 0.7743 | 0.774 | 0.7737 | 0.7734 | 0.773
704 | 0.79 | 0.7889 | 0.7885 | 0.7881 | 0.7877 | 0.7873 | 0.7868 | 0.7864 | 0.7859 | 0.7855 | 0.785 | 0.7846 | 0.7842 | 0.7837 | 0.7833 | 0.7828 | 0.7824 | 0.782 | 0.7817 | 0.7813 | 0.7808 | 0.7804 | 0.78 | 0.7795 | 0.7791 | 0.7787 | 0.7784 | 0.7779 | 0.7775 | 0.7772 | 0.7769 | 0.7765 | 0.7763 | 0.7759 | 0.7756 | 0.7753 | 0.7749 | 0.7745 | 0.7742 | 0.7739 | 0.7736 | 0.7732
705 | 0.7902 | 0.7891 | 0.7887 | 0.7883 | 0.7879 | 0.7875 | 0.787 | 0.7866 | 0.7862 | 0.7857 | 0.7852 | 0.7848 | 0.7844 | 0.7839 | 0.7835 | 0.7831 | 0.7826 | 0.7822 | 0.7819 | 0.7815 | 0.781 | 0.7806 | 0.7802 | 0.7797 | 0.7793 | 0.7789 | 0.7786 | 0.7781 | 0.7777 | 0.7774 | 0.7771 | 0.7768 | 0.7765 | 0.7761 | 0.7758 | 0.7755 | 0.7751 | 0.7748 | 0.7744 | 0.7741 | 0.7738 | 0.7734
706 | 0.7903 | 0.7893 | 0.7889 | 0.7885 | 0.7881 | 0.7877 | 0.7872 | 0.7868 | 0.7864 | 0.7859 | 0.7854 | 0.785 | 0.7846 | 0.7841 | 0.7837 | 0.7833 | 0.7829 | 0.7824 | 0.7821 | 0.7817 | 0.7812 | 0.7808 | 0.7804 | 0.7799 | 0.7796 | 0.7791 | 0.7788 | 0.7784 | 0.778 | 0.7776 | 0.7773 | 0.777 | 0.7767 | 0.7764 | 0.776 | 0.7757 | 0.7753 | 0.775 | 0.7746 | 0.7744 | 0.7741 | 0.7736
707 | 0.7905 | 0.7895 | 0.7891 | 0.7886 | 0.7882 | 0.7879 | 0.7874 | 0.787 | 0.7866 | 0.7861 | 0.7856 | 0.7852 | 0.7848 | 0.7843 | 0.7839 | 0.7835 | 0.7831 | 0.7826 | 0.7823 | 0.7819 | 0.7814 | 0.781 | 0.7806 | 0.7801 | 0.7798 | 0.7793 | 0.779 | 0.7786 | 0.7782 | 0.7778 | 0.7775 | 0.7772 | 0.7769 | 0.7766 | 0.7762 | 0.7759 | 0.7755 | 0.7752 | 0.7748 | 0.7746 | 0.7743 | 0.7738
708 | 0.7906 | 0.7897 | 0.7893 | 0.7888 | 0.7884 | 0.788 | 0.7875 | 0.7871 | 0.7867 | 0.7863 | 0.7858 | 0.7854 | 0.785 | 0.7845 | 0.7841 | 0.7836 | 0.7832 | 0.7828 | 0.7825 | 0.7821 | 0.7816 | 0.7812 | 0.7808 | 0.7803 | 0.7799 | 0.7795 | 0.7792 | 0.7787 | 0.7783 | 0.778 | 0.7777 | 0.7774 | 0.7771 | 0.7767 | 0.7764 | 0.7761 | 0.7757 | 0.7754 | 0.775 | 0.7747 | 0.7745 | 0.774
709 | 0.7908 | 0.7898 | 0.7894 | 0.7889 | 0.7886 | 0.7882 | 0.7877 | 0.7873 | 0.7869 | 0.7864 | 0.7859 | 0.7856 | 0.7851 | 0.7847 | 0.7843 | 0.7838 | 0.7834 | 0.783 | 0.7826 | 0.7822 | 0.7818 | 0.7813 | 0.7809 | 0.7805 | 0.7801 | 0.7797 | 0.7793 | 0.7789 | 0.7785 | 0.7782 | 0.7779 | 0.7775 | 0.7773 | 0.7769 | 0.7766 | 0.7762 | 0.7759 | 0.7756 | 0.7752 | 0.7749 | 0.7746 | 0.7742
710 | 0.7909 | 0.79 | 0.7896 | 0.7891 | 0.7887 | 0.7883 | 0.7879 | 0.7874 | 0.787 | 0.7866 | 0.7861 | 0.7857 | 0.7853 | 0.7848 | 0.7844 | 0.784 | 0.7835 | 0.7832 | 0.7828 | 0.7824 | 0.782 | 0.7815 | 0.7811 | 0.7807 | 0.7803 | 0.7799 | 0.7795 | 0.7791 | 0.7787 | 0.7784 | 0.7781 | 0.7777 | 0.7774 | 0.7771 | 0.7768 | 0.7764 | 0.7761 | 0.7758 | 0.7754 | 0.7751 | 0.7748 | 0.7744
711 | 0.7911 | 0.7901 | 0.7897 | 0.7893 | 0.7889 | 0.7885 | 0.788 | 0.7876 | 0.7872 | 0.7868 | 0.7863 | 0.7859 | 0.7855 | 0.785 | 0.7846 | 0.7842 | 0.7837 | 0.7833 | 0.783 | 0.7826 | 0.7821 | 0.7817 | 0.7813 | 0.7809 | 0.7805 | 0.7801 | 0.7797 | 0.7793 | 0.7789 | 0.7786 | 0.7783 | 0.7779 | 0.7776 | 0.7773 | 0.777 | 0.7766 | 0.7763 | 0.776 | 0.7756 | 0.7753 | 0.775 | 0.7746
712 | 0.7912 | 0.7903 | 0.7899 | 0.7894 | 0.7891 | 0.7886 | 0.7882 | 0.7878 | 0.7874 | 0.7869 | 0.7865 | 0.7861 | 0.7857 | 0.7852 | 0.7848 | 0.7843 | 0.7839 | 0.7835 | 0.7832 | 0.7827 | 0.7823 | 0.7819 | 0.7815 | 0.7811 | 0.7807 | 0.7803 | 0.7799 | 0.7795 | 0.7791 | 0.7788 | 0.7785 | 0.7781 | 0.7778 | 0.7775 | 0.7772 | 0.7768 | 0.7765 | 0.7762 | 0.7758 | 0.7755 | 0.7752 | 0.7748
713 | 0.7913 | 0.7905 | 0.7901 | 0.7896 | 0.7892 | 0.7888 | 0.7884 | 0.788 | 0.7876 | 0.7871 | 0.7867 | 0.7862 | 0.7858 | 0.7854 | 0.7849 | 0.7845 | 0.7841 | 0.7837 | 0.7834 | 0.7829 | 0.7825 | 0.7821 | 0.7817 | 0.7812 | 0.7809 | 0.7804 | 0.7801 | 0.7796 | 0.7793 | 0.779 | 0.7787 | 0.7783 | 0.778 | 0.7777 | 0.7774 | 0.777 | 0.7767 | 0.7764 | 0.776 | 0.7757 | 0.7754 | 0.775
714 | 0.7915 | 0.7906 | 0.7902 | 0.7898 | 0.7894 | 0.789 | 0.7886 | 0.7882 | 0.7877 | 0.7873 | 0.7868 | 0.7864 | 0.786 | 0.7855 | 0.7851 | 0.7847 | 0.7842 | 0.7839 | 0.7835 | 0.7831 | 0.7827 | 0.7823 | 0.7819 | 0.7814 | 0.7811 | 0.7806 | 0.7803 | 0.7798 | 0.7795 | 0.7792 | 0.7788 | 0.7785 | 0.7782 | 0.7779 | 0.7776 | 0.7772 | 0.7769 | 0.7766 | 0.7762 | 0.7759 | 0.7756 | 0.7752
715 | 0.7917 | 0.7908 | 0.7904 | 0.79 | 0.7896 | 0.7892 | 0.7887 | 0.7883 | 0.7879 | 0.7875 | 0.787 | 0.7866 | 0.7862 | 0.7857 | 0.7853 | 0.7849 | 0.7844 | 0.7841 | 0.7837 | 0.7833 | 0.7829 | 0.7825 | 0.7821 | 0.7816 | 0.7812 | 0.7808 | 0.7805 | 0.78 | 0.7797 | 0.7794 | 0.779 | 0.7787 | 0.7784 | 0.7781 | 0.7778 | 0.7774 | 0.7771 | 0.7768 | 0.7764 | 0.7761 | 0.7758 | 0.7754
716 | 0.7919 | 0.791 | 0.7906 | 0.7902 | 0.7898 | 0.7894 | 0.7889 | 0.7885 | 0.7881 | 0.7876 | 0.7872 | 0.7868 | 0.7864 | 0.7859 | 0.7855 | 0.785 | 0.7846 | 0.7842 | 0.7839 | 0.7835 | 0.7831 | 0.7827 | 0.7823 | 0.7818 | 0.7814 | 0.781 | 0.7807 | 0.7802 | 0.7799 | 0.7795 | 0.7792 | 0.7789 | 0.7786 | 0.7783 | 0.778 | 0.7776 | 0.7773 | 0.777 | 0.7766 | 0.7763 | 0.7761 | 0.7756
717 | 0.792 | 0.7912 | 0.7908 | 0.7903 | 0.7899 | 0.7896 | 0.7891 | 0.7887 | 0.7883 | 0.7878 | 0.7873 | 0.787 | 0.7866 | 0.7861 | 0.7857 | 0.7852 | 0.7848 | 0.7844 | 0.7841 | 0.7837 | 0.7833 | 0.7829 | 0.7824 | 0.782 | 0.7816 | 0.7812 | 0.7809 | 0.7804 | 0.78 | 0.7797 | 0.7794 | 0.7791 | 0.7788 | 0.7785 | 0.7782 | 0.7778 | 0.7775 | 0.7771 | 0.7768 | 0.7765 | 0.7762 | 0.7758
718 | 0.7922 | 0.7913 | 0.7909 | 0.7905 | 0.7901 | 0.7897 | 0.7893 | 0.7888 | 0.7884 | 0.788 | 0.7875 | 0.7871 | 0.7867 | 0.7863 | 0.7859 | 0.7854 | 0.785 | 0.7846 | 0.7843 | 0.7839 | 0.7834 | 0.783 | 0.7826 | 0.7821 | 0.7818 | 0.7814 | 0.7811 | 0.7806 | 0.7802 | 0.7799 | 0.7796 | 0.7793 | 0.779 | 0.7786 | 0.7783 | 0.778 | 0.7777 | 0.7773 | 0.7769 | 0.7766 | 0.7764 | 0.776
719 | 0.7924 | 0.7915 | 0.7911 | 0.7906 | 0.7902 | 0.7899 | 0.7894 | 0.789 | 0.7886 | 0.7882 | 0.7877 | 0.7873 | 0.7869 | 0.7864 | 0.786 | 0.7856 | 0.7852 | 0.7848 | 0.7844 | 0.784 | 0.7836 | 0.7832 | 0.7828 | 0.7823 | 0.782 | 0.7815 | 0.7812 | 0.7808 | 0.7804 | 0.7801 | 0.7798 | 0.7794 | 0.7792 | 0.7788 | 0.7785 | 0.7782 | 0.7778 | 0.7775 | 0.7771 | 0.7768 | 0.7765 | 0.7761
720 | 0.7925 | 0.7917 | 0.7913 | 0.7908 | 0.7904 | 0.79 | 0.7896 | 0.7892 | 0.7888 | 0.7883 | 0.7878 | 0.7875 | 0.7871 | 0.7866 | 0.7862 | 0.7858 | 0.7853 | 0.7849 | 0.7846 | 0.7842 | 0.7838 | 0.7834 | 0.7829 | 0.7825 | 0.7821 | 0.7817 | 0.7814 | 0.7809 | 0.7806 | 0.7803 | 0.78 | 0.7796 | 0.7793 | 0.779 | 0.7787 | 0.7784 | 0.778 | 0.7776 | 0.7773 | 0.777 | 0.7767 | 0.7763
721 | 0.7927 | 0.7918 | 0.7914 | 0.791 | 0.7906 | 0.7902 | 0.7898 | 0.7894 | 0.789 | 0.7885 | 0.788 | 0.7877 | 0.7872 | 0.7867 | 0.7864 | 0.786 | 0.7855 | 0.7851 | 0.7848 | 0.7844 | 0.784 | 0.7835 | 0.7831 | 0.7827 | 0.7823 | 0.7819 | 0.7816 | 0.7811 | 0.7807 | 0.7804 | 0.7801 | 0.7798 | 0.7795 | 0.7792 | 0.7789 | 0.7786 | 0.7782 | 0.7778 | 0.7775 | 0.7772 | 0.7769 | 0.7765
722 | 0.7929 | 0.792 | 0.7916 | 0.7912 | 0.7908 | 0.7904 | 0.79 | 0.7896 | 0.7891 | 0.7887 | 0.7882 | 0.7878 | 0.7874 | 0.7869 | 0.7866 | 0.7861 | 0.7857 | 0.7853 | 0.785 | 0.7846 | 0.7842 | 0.7837 | 0.7833 | 0.7828 | 0.7825 | 0.7821 | 0.7818 | 0.7813 | 0.7809 | 0.7806 | 0.7803 | 0.78 | 0.7797 | 0.7794 | 0.7791 | 0.7788 | 0.7784 | 0.778 | 0.7777 | 0.7774 | 0.7771 | 0.7767
723 | 0.7931 | 0.7922 | 0.7918 | 0.7913 | 0.7909 | 0.7906 | 0.7902 | 0.7897 | 0.7893 | 0.7889 | 0.7884 | 0.788 | 0.7876 | 0.7871 | 0.7867 | 0.7863 | 0.7859 | 0.7855 | 0.7852 | 0.7847 | 0.7843 | 0.7839 | 0.7835 | 0.783 | 0.7827 | 0.7823 | 0.782 | 0.7815 | 0.7811 | 0.7808 | 0.7805 | 0.7801 | 0.7799 | 0.7796 | 0.7793 | 0.779 | 0.7786 | 0.7782 | 0.7779 | 0.7776 | 0.7773 | 0.7769
724 | 0.7932 | 0.7923 | 0.7919 | 0.7915 | 0.7911 | 0.7908 | 0.7903 | 0.7899 | 0.7895 | 0.7891 | 0.7886 | 0.7882 | 0.7878 | 0.7873 | 0.7869 | 0.7865 | 0.7861 | 0.7857 | 0.7854 | 0.7849 | 0.7845 | 0.7841 | 0.7837 | 0.7832 | 0.7829 | 0.7824 | 0.7821 | 0.7817 | 0.7813 | 0.781 | 0.7807 | 0.7803 | 0.7801 | 0.7798 | 0.7795 | 0.7792 | 0.7788 | 0.7784 | 0.7781 | 0.7778 | 0.7775 | 0.7771
725 | 0.7934 | 0.7925 | 0.7921 | 0.7917 | 0.7913 | 0.791 | 0.7905 | 0.7901 | 0.7897 | 0.7893 | 0.7888 | 0.7884 | 0.788 | 0.7875 | 0.7871 | 0.7867 | 0.7863 | 0.7859 | 0.7856 | 0.7851 | 0.7847 | 0.7843 | 0.7839 | 0.7834 | 0.7831 | 0.7826 | 0.7823 | 0.7819 | 0.7815 | 0.7812 | 0.7809 | 0.7805 | 0.7803 | 0.78 | 0.7797 | 0.7794 | 0.779 | 0.7786 | 0.7783 | 0.778 | 0.7777 | 0.7773
726 | 0.7936 | 0.7927 | 0.7923 | 0.7919 | 0.7915 | 0.7911 | 0.7907 | 0.7903 | 0.7899 | 0.7894 | 0.789 | 0.7886 | 0.7882 | 0.7877 | 0.7873 | 0.7869 | 0.7865 | 0.7861 | 0.7858 | 0.7853 | 0.7849 | 0.7845 | 0.7841 | 0.7836 | 0.7833 | 0.7828 | 0.7825 | 0.7821 | 0.7817 | 0.7814 | 0.7811 | 0.7807 | 0.7805 | 0.7802 | 0.7799 | 0.7796 | 0.7792 | 0.7788 | 0.7785 | 0.7782 | 0.7779 | 0.7775
727 | 0.7938 | 0.7929 | 0.7925 | 0.7921 | 0.7917 | 0.7913 | 0.7909 | 0.7905 | 0.7901 | 0.7896 | 0.7892 | 0.7888 | 0.7884 | 0.7879 | 0.7875 | 0.7871 | 0.7867 | 0.7863 | 0.786 | 0.7855 | 0.7851 | 0.7847 | 0.7843 | 0.7838 | 0.7835 | 0.783 | 0.7827 | 0.7823 | 0.7819 | 0.7816 | 0.7813 | 0.781 | 0.7807 | 0.7804 | 0.7801 | 0.7798 | 0.7794 | 0.779 | 0.7787 | 0.7784 | 0.7782 | 0.7777
728 | 0.7939 | 0.7931 | 0.7927 | 0.7923 | 0.7919 | 0.7916 | 0.7911 | 0.7907 | 0.7903 | 0.7898 | 0.7894 | 0.789 | 0.7886 | 0.7881 | 0.7877 | 0.7873 | 0.7869 | 0.7865 | 0.7862 | 0.7858 | 0.7853 | 0.7849 | 0.7845 | 0.784 | 0.7837 | 0.7833 | 0.783 | 0.7825 | 0.7821 | 0.7818 | 0.7815 | 0.7812 | 0.781 | 0.7806 | 0.7803 | 0.78 | 0.7797 | 0.7793 | 0.7789 | 0.7786 | 0.7784 | 0.778
729 | 0.7941 | 0.7933 | 0.7929 | 0.7925 | 0.7922 | 0.7918 | 0.7913 | 0.7909 | 0.7905 | 0.79 | 0.7896 | 0.7892 | 0.7888 | 0.7883 | 0.788 | 0.7875 | 0.7871 | 0.7867 | 0.7864 | 0.786 | 0.7855 | 0.7851 | 0.7847 | 0.7842 | 0.7839 | 0.7835 | 0.7832 | 0.7827 | 0.7823 | 0.782 | 0.7818 | 0.7814 | 0.7812 | 0.7809 | 0.7805 | 0.7802 | 0.7799 | 0.7795 | 0.7791 | 0.7789 | 0.7786 | 0.7782
730 | 0.7943 | 0.7935 | 0.7931 | 0.7927 | 0.7924 | 0.792 | 0.7915 | 0.7911 | 0.7907 | 0.7902 | 0.7898 | 0.7895 | 0.789 | 0.7885 | 0.7882 | 0.7877 | 0.7873 | 0.7869 | 0.7866 | 0.7862 | 0.7857 | 0.7853 | 0.7849 | 0.7845 | 0.7841 | 0.7837 | 0.7834 | 0.7829 | 0.7826 | 0.7823 | 0.782 | 0.7817 | 0.7814 | 0.7811 | 0.7807 | 0.7805 | 0.7801 | 0.7797 | 0.7794 | 0.7791 | 0.7789 | 0.7784
731 | 0.7945 | 0.7937 | 0.7933 | 0.7929 | 0.7926 | 0.7922 | 0.7917 | 0.7913 | 0.791 | 0.7905 | 0.79 | 0.7897 | 0.7892 | 0.7887 | 0.7884 | 0.788 | 0.7875 | 0.7871 | 0.7868 | 0.7864 | 0.786 | 0.7856 | 0.7851 | 0.7847 | 0.7843 | 0.7839 | 0.7836 | 0.7832 | 0.7828 | 0.7825 | 0.7822 | 0.7819 | 0.7817 | 0.7813 | 0.781 | 0.7807 | 0.7803 | 0.78 | 0.7796 | 0.7793 | 0.7791 | 0.7787
732 | 0.7947 | 0.794 | 0.7936 | 0.7932 | 0.7928 | 0.7924 | 0.792 | 0.7915 | 0.7912 | 0.7907 | 0.7902 | 0.7899 | 0.7894 | 0.789 | 0.7886 | 0.7882 | 0.7877 | 0.7874 | 0.787 | 0.7866 | 0.7862 | 0.7858 | 0.7853 | 0.7849 | 0.7846 | 0.7842 | 0.7839 | 0.7834 | 0.783 | 0.7827 | 0.7824 | 0.7822 | 0.7819 | 0.7816 | 0.7812 | 0.7809 | 0.7806 | 0.7802 | 0.7799 | 0.7796 | 0.7793 | 0.7789
733 | 0.795 | 0.7942 | 0.7938 | 0.7934 | 0.793 | 0.7926 | 0.7922 | 0.7917 | 0.7914 | 0.7909 | 0.7904 | 0.7901 | 0.7897 | 0.7892 | 0.7888 | 0.7884 | 0.788 | 0.7876 | 0.7872 | 0.7869 | 0.7864 | 0.786 | 0.7856 | 0.7851 | 0.7848 | 0.7844 | 0.7841 | 0.7837 | 0.7832 | 0.783 | 0.7827 | 0.7824 | 0.7821 | 0.7818 | 0.7815 | 0.7811 | 0.7808 | 0.7805 | 0.7801 | 0.7798 | 0.7796 | 0.7791
734 | 0.7952 | 0.7944 | 0.794 | 0.7936 | 0.7932 | 0.7928 | 0.7924 | 0.7919 | 0.7916 | 0.7911 | 0.7906 | 0.7903 | 0.7898 | 0.7894 | 0.789 | 0.7886 | 0.7881 | 0.7878 | 0.7874 | 0.787 | 0.7866 | 0.7862 | 0.7858 | 0.7853 | 0.785 | 0.7846 | 0.7843 | 0.7838 | 0.7834 | 0.7832 | 0.7829 | 0.7826 | 0.7823 | 0.782 | 0.7816 | 0.7813 | 0.781 | 0.7807 | 0.7803 | 0.78 | 0.7798 | 0.7793
735 | 0.7954 | 0.7946 | 0.7942 | 0.7938 | 0.7934 | 0.793 | 0.7925 | 0.7921 | 0.7917 | 0.7913 | 0.7908 | 0.7904 | 0.79 | 0.7896 | 0.7891 | 0.7888 | 0.7883 | 0.7879 | 0.7876 | 0.7872 | 0.7868 | 0.7864 | 0.786 | 0.7855 | 0.7852 | 0.7848 | 0.7845 | 0.784 | 0.7836 | 0.7834 | 0.7831 | 0.7828 | 0.7825 | 0.7822 | 0.7818 | 0.7815 | 0.7812 | 0.7808 | 0.7805 | 0.7802 | 0.7799 | 0.7795
736 | 0.7956 | 0.7947 | 0.7943 | 0.7939 | 0.7936 | 0.7932 | 0.7927 | 0.7923 | 0.7919 | 0.7914 | 0.791 | 0.7906 | 0.7902 | 0.7897 | 0.7893 | 0.7889 | 0.7885 | 0.7881 | 0.7878 | 0.7874 | 0.787 | 0.7865 | 0.7862 | 0.7857 | 0.7854 | 0.785 | 0.7847 | 0.7842 | 0.7838 | 0.7836 | 0.7832 | 0.783 | 0.7827 | 0.7823 | 0.782 | 0.7817 | 0.7814 | 0.781 | 0.7807 | 0.7804 | 0.7801 | 0.7797
737 | 0.7957 | 0.7949 | 0.7945 | 0.7941 | 0.7937 | 0.7933 | 0.7928 | 0.7924 | 0.792 | 0.7916 | 0.7911 | 0.7907 | 0.7903 | 0.7899 | 0.7894 | 0.7891 | 0.7886 | 0.7882 | 0.7879 | 0.7875 | 0.7871 | 0.7867 | 0.7863 | 0.7859 | 0.7855 | 0.7852 | 0.7848 | 0.7843 | 0.784 | 0.7837 | 0.7834 | 0.7831 | 0.7829 | 0.7825 | 0.7821 | 0.7819 | 0.7815 | 0.7812 | 0.7808 | 0.7806 | 0.7803 | 0.7799
738 | 0.7958 | 0.795 | 0.7946 | 0.7942 | 0.7938 | 0.7934 | 0.7929 | 0.7925 | 0.7921 | 0.7917 | 0.7912 | 0.7908 | 0.7904 | 0.79 | 0.7895 | 0.7892 | 0.7887 | 0.7883 | 0.788 | 0.7877 | 0.7872 | 0.7868 | 0.7864 | 0.786 | 0.7856 | 0.7853 | 0.7849 | 0.7845 | 0.7841 | 0.7838 | 0.7835 | 0.7832 | 0.783 | 0.7826 | 0.7823 | 0.782 | 0.7817 | 0.7813 | 0.781 | 0.7807 | 0.7804 | 0.78
739 | 0.796 | 0.7951 | 0.7947 | 0.7943 | 0.7939 | 0.7934 | 0.793 | 0.7926 | 0.7922 | 0.7918 | 0.7913 | 0.7909 | 0.7905 | 0.7901 | 0.7896 | 0.7893 | 0.7888 | 0.7884 | 0.7881 | 0.7878 | 0.7873 | 0.7869 | 0.7866 | 0.7861 | 0.7858 | 0.7854 | 0.7851 | 0.7846 | 0.7842 | 0.7839 | 0.7837 | 0.7833 | 0.7831 | 0.7828 | 0.7824 | 0.7821 | 0.7818 | 0.7814 | 0.7811 | 0.7808 | 0.7806 | 0.7802
740 | 0.7961 | 0.7951 | 0.7947 | 0.7943 | 0.794 | 0.7935 | 0.7931 | 0.7927 | 0.7923 | 0.7918 | 0.7914 | 0.791 | 0.7906 | 0.7902 | 0.7897 | 0.7894 | 0.7889 | 0.7885 | 0.7882 | 0.7879 | 0.7875 | 0.787 | 0.7867 | 0.7862 | 0.7859 | 0.7855 | 0.7852 | 0.7847 | 0.7843 | 0.784 | 0.7838 | 0.7834 | 0.7832 | 0.7829 | 0.7825 | 0.7822 | 0.7819 | 0.7815 | 0.7812 | 0.7809 | 0.7807 | 0.7803
741 | 0.7961 | 0.7951 | 0.7947 | 0.7944 | 0.794 | 0.7935 | 0.7931 | 0.7927 | 0.7923 | 0.7919 | 0.7914 | 0.7911 | 0.7907 | 0.7902 | 0.7898 | 0.7894 | 0.789 | 0.7886 | 0.7883 | 0.7879 | 0.7875 | 0.7871 | 0.7867 | 0.7862 | 0.7859 | 0.7855 | 0.7852 | 0.7847 | 0.7843 | 0.784 | 0.7838 | 0.7835 | 0.7832 | 0.7829 | 0.7826 | 0.7823 | 0.782 | 0.7816 | 0.7813 | 0.781 | 0.7807 | 0.7803
742 | 0.7961 | 0.7951 | 0.7947 | 0.7944 | 0.794 | 0.7936 | 0.7931 | 0.7927 | 0.7923 | 0.7919 | 0.7914 | 0.7911 | 0.7907 | 0.7902 | 0.7899 | 0.7894 | 0.789 | 0.7886 | 0.7883 | 0.788 | 0.7875 | 0.7871 | 0.7867 | 0.7863 | 0.786 | 0.7855 | 0.7853 | 0.7848 | 0.7844 | 0.7841 | 0.7838 | 0.7835 | 0.7833 | 0.783 | 0.7827 | 0.7824 | 0.782 | 0.7817 | 0.7814 | 0.7811 | 0.7808 | 0.7804
743 | 0.7961 | 0.7951 | 0.7947 | 0.7944 | 0.794 | 0.7936 | 0.7931 | 0.7927 | 0.7924 | 0.7919 | 0.7915 | 0.7912 | 0.7907 | 0.7903 | 0.7899 | 0.7894 | 0.7891 | 0.7887 | 0.7884 | 0.788 | 0.7876 | 0.7872 | 0.7868 | 0.7863 | 0.786 | 0.7856 | 0.7853 | 0.7849 | 0.7844 | 0.7842 | 0.7839 | 0.7836 | 0.7833 | 0.783 | 0.7827 | 0.7824 | 0.7821 | 0.7818 | 0.7814 | 0.7811 | 0.7809 | 0.7805
744 | 0.7961 | 0.7952 | 0.7948 | 0.7944 | 0.794 | 0.7936 | 0.7932 | 0.7928 | 0.7924 | 0.7919 | 0.7915 | 0.7912 | 0.7908 | 0.7903 | 0.79 | 0.7895 | 0.7891 | 0.7887 | 0.7884 | 0.7881 | 0.7876 | 0.7872 | 0.7868 | 0.7864 | 0.7861 | 0.7856 | 0.7854 | 0.7849 | 0.7845 | 0.7842 | 0.7839 | 0.7836 | 0.7834 | 0.7831 | 0.7828 | 0.7825 | 0.7821 | 0.7818 | 0.7815 | 0.7812 | 0.7809 | 0.7805
745 | 0.7961 | 0.7952 | 0.7948 | 0.7944 | 0.7941 | 0.7936 | 0.7932 | 0.7928 | 0.7924 | 0.792 | 0.7916 | 0.7912 | 0.7908 | 0.7904 | 0.79 | 0.7896 | 0.7892 | 0.7888 | 0.7885 | 0.7881 | 0.7877 | 0.7873 | 0.7869 | 0.7864 | 0.7861 | 0.7857 | 0.7854 | 0.7849 | 0.7845 | 0.7843 | 0.784 | 0.7837 | 0.7834 | 0.7831 | 0.7828 | 0.7826 | 0.7822 | 0.7819 | 0.7815 | 0.7813 | 0.781 | 0.7806
746 | 0.7961 | 0.7952 | 0.7948 | 0.7944 | 0.7941 | 0.7937 | 0.7932 | 0.7929 | 0.7924 | 0.792 | 0.7916 | 0.7913 | 0.7909 | 0.7904 | 0.79 | 0.7896 | 0.7892 | 0.7888 | 0.7885 | 0.7882 | 0.7878 | 0.7873 | 0.7869 | 0.7865 | 0.7862 | 0.7858 | 0.7855 | 0.785 | 0.7846 | 0.7843 | 0.784 | 0.7837 | 0.7835 | 0.7832 | 0.7829 | 0.7826 | 0.7823 | 0.7819 | 0.7816 | 0.7813 | 0.7811 | 0.7807
747 | 0.7961 | 0.7953 | 0.7949 | 0.7945 | 0.7941 | 0.7937 | 0.7933 | 0.7929 | 0.7925 | 0.7921 | 0.7916 | 0.7913 | 0.7909 | 0.7905 | 0.7901 | 0.7897 | 0.7892 | 0.7889 | 0.7886 | 0.7882 | 0.7878 | 0.7874 | 0.7869 | 0.7865 | 0.7862 | 0.7858 | 0.7855 | 0.785 | 0.7847 | 0.7844 | 0.7841 | 0.7838 | 0.7835 | 0.7833 | 0.7829 | 0.7827 | 0.7823 | 0.782 | 0.7816 | 0.7814 | 0.7811 | 0.7807
748 | 0.7961 | 0.7953 | 0.7949 | 0.7945 | 0.7941 | 0.7937 | 0.7933 | 0.7929 | 0.7925 | 0.7921 | 0.7917 | 0.7913 | 0.7909 | 0.7905 | 0.7901 | 0.7897 | 0.7893 | 0.7889 | 0.7886 | 0.7882 | 0.7878 | 0.7874 | 0.787 | 0.7866 | 0.7862 | 0.7858 | 0.7855 | 0.7851 | 0.7847 | 0.7844 | 0.7841 | 0.7838 | 0.7835 | 0.7833 | 0.783 | 0.7827 | 0.7824 | 0.782 | 0.7817 | 0.7814 | 0.7812 | 0.7807
749 | 0.7961 | 0.7953 | 0.7949 | 0.7945 | 0.7942 | 0.7938 | 0.7933 | 0.7929 | 0.7926 | 0.7921 | 0.7917 | 0.7913 | 0.7909 | 0.7905 | 0.7901 | 0.7897 | 0.7893 | 0.7889 | 0.7887 | 0.7883 | 0.7878 | 0.7874 | 0.787 | 0.7866 | 0.7863 | 0.7859 | 0.7856 | 0.7851 | 0.7848 | 0.7845 | 0.7842 | 0.7839 | 0.7836 | 0.7833 | 0.783 | 0.7828 | 0.7824 | 0.7821 | 0.7817 | 0.7814 | 0.7812 | 0.7808
750 | 0.796 | 0.7953 | 0.7949 | 0.7945 | 0.7942 | 0.7938 | 0.7933 | 0.793 | 0.7926 | 0.7922 | 0.7917 | 0.7914 | 0.791 | 0.7905 | 0.7902 | 0.7897 | 0.7894 | 0.789 | 0.7887 | 0.7883 | 0.7878 | 0.7875 | 0.7871 | 0.7866 | 0.7863 | 0.7859 | 0.7856 | 0.7852 | 0.7848 | 0.7845 | 0.7842 | 0.784 | 0.7836 | 0.7834 | 0.7831 | 0.7828 | 0.7824 | 0.7821 | 0.7817 | 0.7815 | 0.7813 | 0.7808
751 | 0.7961 | 0.7954 | 0.795 | 0.7946 | 0.7943 | 0.7939 | 0.7935 | 0.7931 | 0.7927 | 0.7922 | 0.7918 | 0.7915 | 0.7911 | 0.7906 | 0.7902 | 0.7899 | 0.7895 | 0.7891 | 0.7888 | 0.7884 | 0.788 | 0.7876 | 0.7872 | 0.7867 | 0.7864 | 0.786 | 0.7857 | 0.7853 | 0.7849 | 0.7846 | 0.7844 | 0.7841 | 0.7837 | 0.7835 | 0.7832 | 0.7829 | 0.7826 | 0.7822 | 0.7819 | 0.7816 | 0.7814 | 0.781
752 | 0.7962 | 0.7954 | 0.795 | 0.7947 | 0.7944 | 0.794 | 0.7936 | 0.7932 | 0.7928 | 0.7923 | 0.7919 | 0.7916 | 0.7912 | 0.7907 | 0.7903 | 0.79 | 0.7896 | 0.7892 | 0.7889 | 0.7885 | 0.7881 | 0.7877 | 0.7873 | 0.7869 | 0.7865 | 0.7862 | 0.7858 | 0.7854 | 0.785 | 0.7848 | 0.7845 | 0.7842 | 0.7839 | 0.7836 | 0.7833 | 0.783 | 0.7827 | 0.7824 | 0.782 | 0.7817 | 0.7815 | 0.7811
753 | 0.7962 | 0.7955 | 0.7951 | 0.7948 | 0.7945 | 0.7941 | 0.7937 | 0.7933 | 0.7928 | 0.7924 | 0.792 | 0.7917 | 0.7913 | 0.7908 | 0.7904 | 0.7901 | 0.7897 | 0.7893 | 0.789 | 0.7886 | 0.7882 | 0.7878 | 0.7874 | 0.787 | 0.7866 | 0.7863 | 0.7859 | 0.7855 | 0.7851 | 0.7849 | 0.7846 | 0.7843 | 0.784 | 0.7837 | 0.7834 | 0.7831 | 0.7828 | 0.7825 | 0.7821 | 0.7819 | 0.7817 | 0.7812
754 | 0.7963 | 0.7957 | 0.7953 | 0.7949 | 0.7946 | 0.7942 | 0.7938 | 0.7934 | 0.793 | 0.7926 | 0.7921 | 0.7918 | 0.7914 | 0.791 | 0.7906 | 0.7902 | 0.7898 | 0.7894 | 0.7891 | 0.7888 | 0.7883 | 0.7879 | 0.7875 | 0.7871 | 0.7868 | 0.7864 | 0.7861 | 0.7856 | 0.7853 | 0.785 | 0.7847 | 0.7844 | 0.7842 | 0.7839 | 0.7835 | 0.7833 | 0.7829 | 0.7826 | 0.7823 | 0.782 | 0.7818 | 0.7814
755 | 0.7965 | 0.7958 | 0.7954 | 0.7951 | 0.7947 | 0.7944 | 0.7939 | 0.7936 | 0.7931 | 0.7927 | 0.7923 | 0.792 | 0.7916 | 0.7911 | 0.7907 | 0.7904 | 0.7899 | 0.7896 | 0.7893 | 0.7889 | 0.7885 | 0.7881 | 0.7877 | 0.7872 | 0.7869 | 0.7865 | 0.7862 | 0.7858 | 0.7854 | 0.7852 | 0.7849 | 0.7845 | 0.7843 | 0.784 | 0.7837 | 0.7834 | 0.7831 | 0.7828 | 0.7825 | 0.7822 | 0.782 | 0.7816
756 | 0.7966 | 0.796 | 0.7956 | 0.7952 | 0.7949 | 0.7945 | 0.7941 | 0.7937 | 0.7933 | 0.7929 | 0.7924 | 0.7921 | 0.7917 | 0.7913 | 0.7909 | 0.7905 | 0.7901 | 0.7897 | 0.7894 | 0.789 | 0.7886 | 0.7882 | 0.7878 | 0.7874 | 0.7871 | 0.7867 | 0.7864 | 0.7859 | 0.7856 | 0.7853 | 0.785 | 0.7847 | 0.7845 | 0.7842 | 0.7838 | 0.7836 | 0.7832 | 0.7829 | 0.7826 | 0.7823 | 0.7821 | 0.7817
757 | 0.7967 | 0.7961 | 0.7957 | 0.7953 | 0.795 | 0.7946 | 0.7942 | 0.7938 | 0.7934 | 0.793 | 0.7926 | 0.7922 | 0.7918 | 0.7914 | 0.791 | 0.7906 | 0.7902 | 0.7898 | 0.7895 | 0.7891 | 0.7887 | 0.7883 | 0.788 | 0.7875 | 0.7872 | 0.7868 | 0.7865 | 0.7861 | 0.7857 | 0.7854 | 0.7851 | 0.7848 | 0.7846 | 0.7843 | 0.784 | 0.7837 | 0.7834 | 0.7831 | 0.7828 | 0.7825 | 0.7823 | 0.7818
758 | 0.7968 | 0.7962 | 0.7958 | 0.7954 | 0.7951 | 0.7947 | 0.7943 | 0.7939 | 0.7935 | 0.7931 | 0.7926 | 0.7923 | 0.7919 | 0.7915 | 0.7911 | 0.7907 | 0.7903 | 0.7899 | 0.7896 | 0.7892 | 0.7888 | 0.7884 | 0.788 | 0.7876 | 0.7873 | 0.7869 | 0.7866 | 0.7862 | 0.7858 | 0.7855 | 0.7852 | 0.7849 | 0.7847 | 0.7844 | 0.7841 | 0.7838 | 0.7835 | 0.7832 | 0.7828 | 0.7826 | 0.7823 | 0.7819
759 | 0.7969 | 0.7963 | 0.7959 | 0.7955 | 0.7952 | 0.7948 | 0.7944 | 0.794 | 0.7936 | 0.7932 | 0.7927 | 0.7924 | 0.792 | 0.7915 | 0.7912 | 0.7908 | 0.7904 | 0.79 | 0.7897 | 0.7893 | 0.7889 | 0.7885 | 0.7881 | 0.7877 | 0.7874 | 0.787 | 0.7868 | 0.7863 | 0.7859 | 0.7856 | 0.7854 | 0.785 | 0.7848 | 0.7845 | 0.7842 | 0.7839 | 0.7836 | 0.7833 | 0.7829 | 0.7827 | 0.7824 | 0.782
760 | 0.797 | 0.7964 | 0.796 | 0.7956 | 0.7953 | 0.7948 | 0.7945 | 0.7941 | 0.7937 | 0.7933 | 0.7928 | 0.7925 | 0.7921 | 0.7916 | 0.7913 | 0.7909 | 0.7905 | 0.7901 | 0.7898 | 0.7894 | 0.789 | 0.7886 | 0.7882 | 0.7878 | 0.7875 | 0.7871 | 0.7869 | 0.7864 | 0.786 | 0.7857 | 0.7855 | 0.7851 | 0.7849 | 0.7846 | 0.7843 | 0.784 | 0.7837 | 0.7834 | 0.783 | 0.7828 | 0.7825 | 0.7821
761 | 0.7972 | 0.7964 | 0.796 | 0.7957 | 0.7954 | 0.7949 | 0.7945 | 0.7942 | 0.7938 | 0.7933 | 0.7929 | 0.7926 | 0.7922 | 0.7917 | 0.7914 | 0.7909 | 0.7906 | 0.7902 | 0.7899 | 0.7895 | 0.7891 | 0.7887 | 0.7883 | 0.7879 | 0.7876 | 0.7872 | 0.7869 | 0.7865 | 0.7861 | 0.7858 | 0.7855 | 0.7852 | 0.785 | 0.7847 | 0.7844 | 0.7841 | 0.7838 | 0.7835 | 0.7831 | 0.7829 | 0.7826 | 0.7822
762 | 0.7973 | 0.7965 | 0.7961 | 0.7958 | 0.7955 | 0.795 | 0.7946 | 0.7942 | 0.7939 | 0.7934 | 0.793 | 0.7927 | 0.7922 | 0.7918 | 0.7914 | 0.791 | 0.7906 | 0.7902 | 0.79 | 0.7896 | 0.7892 | 0.7888 | 0.7884 | 0.788 | 0.7876 | 0.7873 | 0.787 | 0.7866 | 0.7862 | 0.7859 | 0.7856 | 0.7853 | 0.7851 | 0.7848 | 0.7845 | 0.7842 | 0.7839 | 0.7836 | 0.7832 | 0.783 | 0.7827 | 0.7824
763 | 0.7974 | 0.7966 | 0.7962 | 0.7959 | 0.7955 | 0.7951 | 0.7947 | 0.7943 | 0.794 | 0.7935 | 0.7931 | 0.7927 | 0.7923 | 0.7919 | 0.7915 | 0.7911 | 0.7907 | 0.7903 | 0.79 | 0.7897 | 0.7892 | 0.7889 | 0.7885 | 0.7881 | 0.7877 | 0.7874 | 0.7871 | 0.7867 | 0.7863 | 0.786 | 0.7857 | 0.7854 | 0.7852 | 0.7849 | 0.7846 | 0.7843 | 0.784 | 0.7837 | 0.7833 | 0.7831 | 0.7828 | 0.7824
764 | 0.7974 | 0.7967 | 0.7963 | 0.7959 | 0.7956 | 0.7952 | 0.7948 | 0.7944 | 0.794 | 0.7936 | 0.7932 | 0.7928 | 0.7924 | 0.792 | 0.7916 | 0.7912 | 0.7908 | 0.7904 | 0.7901 | 0.7898 | 0.7893 | 0.789 | 0.7886 | 0.7882 | 0.7878 | 0.7875 | 0.7872 | 0.7867 | 0.7864 | 0.7861 | 0.7858 | 0.7855 | 0.7853 | 0.785 | 0.7847 | 0.7844 | 0.784 | 0.7838 | 0.7834 | 0.7832 | 0.7829 | 0.7825
765 | 0.7975 | 0.7967 | 0.7963 | 0.796 | 0.7957 | 0.7952 | 0.7948 | 0.7945 | 0.7941 | 0.7937 | 0.7932 | 0.7929 | 0.7925 | 0.792 | 0.7917 | 0.7913 | 0.7909 | 0.7905 | 0.7902 | 0.7898 | 0.7894 | 0.789 | 0.7887 | 0.7883 | 0.7879 | 0.7876 | 0.7873 | 0.7868 | 0.7865 | 0.7862 | 0.7859 | 0.7856 | 0.7854 | 0.7851 | 0.7848 | 0.7845 | 0.7841 | 0.7839 | 0.7835 | 0.7832 | 0.783 | 0.7826
766 | 0.7976 | 0.7968 | 0.7964 | 0.796 | 0.7957 | 0.7953 | 0.7949 | 0.7945 | 0.7941 | 0.7937 | 0.7933 | 0.793 | 0.7926 | 0.7921 | 0.7917 | 0.7914 | 0.791 | 0.7906 | 0.7903 | 0.7899 | 0.7895 | 0.7891 | 0.7887 | 0.7884 | 0.788 | 0.7877 | 0.7874 | 0.7869 | 0.7865 | 0.7863 | 0.786 | 0.7857 | 0.7855 | 0.7852 | 0.7848 | 0.7845 | 0.7842 | 0.784 | 0.7836 | 0.7833 | 0.7831 | 0.7827
767 | 0.7976 | 0.7968 | 0.7964 | 0.7961 | 0.7958 | 0.7953 | 0.795 | 0.7946 | 0.7942 | 0.7938 | 0.7934 | 0.7931 | 0.7926 | 0.7922 | 0.7918 | 0.7914 | 0.791 | 0.7907 | 0.7904 | 0.79 | 0.7896 | 0.7892 | 0.7888 | 0.7884 | 0.7881 | 0.7878 | 0.7874 | 0.787 | 0.7866 | 0.7864 | 0.7861 | 0.7858 | 0.7856 | 0.7853 | 0.7849 | 0.7846 | 0.7843 | 0.7841 | 0.7837 | 0.7834 | 0.7832 | 0.7828
768 | 0.7976 | 0.7968 | 0.7965 | 0.7961 | 0.7958 | 0.7954 | 0.795 | 0.7946 | 0.7943 | 0.7938 | 0.7934 | 0.7931 | 0.7927 | 0.7922 | 0.7919 | 0.7915 | 0.7911 | 0.7907 | 0.7904 | 0.7901 | 0.7896 | 0.7893 | 0.7889 | 0.7885 | 0.7882 | 0.7878 | 0.7875 | 0.787 | 0.7867 | 0.7864 | 0.7861 | 0.7858 | 0.7856 | 0.7853 | 0.785 | 0.7847 | 0.7844 | 0.7841 | 0.7838 | 0.7835 | 0.7833 | 0.7829
769 | 0.7976 | 0.7969 | 0.7966 | 0.7962 | 0.7959 | 0.7955 | 0.7951 | 0.7947 | 0.7943 | 0.7939 | 0.7935 | 0.7932 | 0.7927 | 0.7923 | 0.792 | 0.7915 | 0.7912 | 0.7908 | 0.7905 | 0.7901 | 0.7897 | 0.7893 | 0.7889 | 0.7886 | 0.7882 | 0.7879 | 0.7876 | 0.7871 | 0.7868 | 0.7865 | 0.7862 | 0.7859 | 0.7857 | 0.7854 | 0.7851 | 0.7848 | 0.7845 | 0.7842 | 0.7839 | 0.7836 | 0.7834 | 0.783
770 | 0.7976 | 0.7969 | 0.7966 | 0.7962 | 0.7959 | 0.7955 | 0.7951 | 0.7948 | 0.7944 | 0.794 | 0.7935 | 0.7932 | 0.7928 | 0.7923 | 0.792 | 0.7916 | 0.7912 | 0.7909 | 0.7906 | 0.7902 | 0.7898 | 0.7894 | 0.789 | 0.7886 | 0.7883 | 0.7879 | 0.7877 | 0.7872 | 0.7868 | 0.7866 | 0.7863 | 0.786 | 0.7858 | 0.7855 | 0.7852 | 0.7849 | 0.7846 | 0.7843 | 0.784 | 0.7837 | 0.7834 | 0.7831
771 | 0.7976 | 0.797 | 0.7967 | 0.7963 | 0.796 | 0.7956 | 0.7952 | 0.7948 | 0.7944 | 0.794 | 0.7936 | 0.7933 | 0.7929 | 0.7924 | 0.7921 | 0.7917 | 0.7913 | 0.7909 | 0.7906 | 0.7903 | 0.7898 | 0.7895 | 0.7891 | 0.7887 | 0.7884 | 0.788 | 0.7877 | 0.7873 | 0.7869 | 0.7866 | 0.7863 | 0.7861 | 0.7858 | 0.7855 | 0.7853 | 0.785 | 0.7847 | 0.7844 | 0.784 | 0.7837 | 0.7835 | 0.7831
772 | 0.7977 | 0.797 | 0.7967 | 0.7963 | 0.796 | 0.7956 | 0.7952 | 0.7948 | 0.7945 | 0.7941 | 0.7936 | 0.7933 | 0.7929 | 0.7924 | 0.7921 | 0.7917 | 0.7913 | 0.791 | 0.7907 | 0.7903 | 0.7899 | 0.7895 | 0.7891 | 0.7887 | 0.7884 | 0.788 | 0.7878 | 0.7873 | 0.7869 | 0.7867 | 0.7864 | 0.7861 | 0.7859 | 0.7856 | 0.7853 | 0.7851 | 0.7847 | 0.7845 | 0.7841 | 0.7838 | 0.7836 | 0.7832
773 | 0.7977 | 0.7971 | 0.7967 | 0.7964 | 0.796 | 0.7957 | 0.7953 | 0.7949 | 0.7945 | 0.7941 | 0.7937 | 0.7934 | 0.793 | 0.7925 | 0.7922 | 0.7918 | 0.7913 | 0.791 | 0.7907 | 0.7904 | 0.79 | 0.7896 | 0.7892 | 0.7888 | 0.7885 | 0.7881 | 0.7878 | 0.7874 | 0.787 | 0.7867 | 0.7864 | 0.7862 | 0.786 | 0.7857 | 0.7854 | 0.7851 | 0.7848 | 0.7845 | 0.7842 | 0.7839 | 0.7837 | 0.7833
774 | 0.7977 | 0.7971 | 0.7967 | 0.7964 | 0.7961 | 0.7957 | 0.7953 | 0.7949 | 0.7945 | 0.7941 | 0.7937 | 0.7934 | 0.793 | 0.7925 | 0.7922 | 0.7918 | 0.7914 | 0.791 | 0.7908 | 0.7904 | 0.79 | 0.7896 | 0.7892 | 0.7888 | 0.7885 | 0.7881 | 0.7878 | 0.7874 | 0.787 | 0.7868 | 0.7865 | 0.7862 | 0.786 | 0.7857 | 0.7854 | 0.7852 | 0.7848 | 0.7846 | 0.7842 | 0.784 | 0.7838 | 0.7834
775 | 0.7977 | 0.7971 | 0.7968 | 0.7964 | 0.7961 | 0.7957 | 0.7953 | 0.7949 | 0.7946 | 0.7941 | 0.7937 | 0.7934 | 0.793 | 0.7926 | 0.7922 | 0.7918 | 0.7914 | 0.7911 | 0.7908 | 0.7904 | 0.79 | 0.7896 | 0.7892 | 0.7889 | 0.7885 | 0.7881 | 0.7879 | 0.7874 | 0.7871 | 0.7868 | 0.7865 | 0.7863 | 0.7861 | 0.7858 | 0.7854 | 0.7852 | 0.7849 | 0.7846 | 0.7843 | 0.784 | 0.7838 | 0.7834
776 | 0.7978 | 0.7972 | 0.7968 | 0.7964 | 0.7961 | 0.7958 | 0.7954 | 0.795 | 0.7946 | 0.7942 | 0.7938 | 0.7935 | 0.7931 | 0.7926 | 0.7923 | 0.7919 | 0.7915 | 0.7911 | 0.7908 | 0.7905 | 0.79 | 0.7897 | 0.7893 | 0.7889 | 0.7885 | 0.7882 | 0.7879 | 0.7875 | 0.7872 | 0.7869 | 0.7866 | 0.7863 | 0.7861 | 0.7858 | 0.7855 | 0.7852 | 0.7849 | 0.7846 | 0.7843 | 0.784 | 0.7838 | 0.7834
777 | 0.7978 | 0.7971 | 0.7968 | 0.7964 | 0.7961 | 0.7958 | 0.7953 | 0.795 | 0.7946 | 0.7942 | 0.7938 | 0.7935 | 0.793 | 0.7926 | 0.7923 | 0.7919 | 0.7915 | 0.7911 | 0.7908 | 0.7905 | 0.7901 | 0.7897 | 0.7893 | 0.7889 | 0.7885 | 0.7882 | 0.7879 | 0.7875 | 0.7872 | 0.7869 | 0.7866 | 0.7863 | 0.7861 | 0.7858 | 0.7855 | 0.7852 | 0.785 | 0.7846 | 0.7843 | 0.784 | 0.7838 | 0.7834
778 | 0.7977 | 0.7971 | 0.7967 | 0.7964 | 0.796 | 0.7957 | 0.7953 | 0.7949 | 0.7946 | 0.7941 | 0.7937 | 0.7934 | 0.793 | 0.7926 | 0.7922 | 0.7919 | 0.7915 | 0.7911 | 0.7908 | 0.7904 | 0.79 | 0.7896 | 0.7892 | 0.7889 | 0.7885 | 0.7882 | 0.7879 | 0.7875 | 0.7871 | 0.7869 | 0.7866 | 0.7863 | 0.7861 | 0.7858 | 0.7855 | 0.7852 | 0.7849 | 0.7846 | 0.7843 | 0.784 | 0.7838 | 0.7834
779 | 0.7976 | 0.797 | 0.7966 | 0.7963 | 0.796 | 0.7956 | 0.7952 | 0.7949 | 0.7945 | 0.7941 | 0.7937 | 0.7934 | 0.793 | 0.7925 | 0.7922 | 0.7918 | 0.7914 | 0.791 | 0.7908 | 0.7904 | 0.79 | 0.7896 | 0.7892 | 0.7888 | 0.7885 | 0.7882 | 0.7879 | 0.7874 | 0.7871 | 0.7868 | 0.7866 | 0.7863 | 0.786 | 0.7858 | 0.7855 | 0.7852 | 0.7849 | 0.7846 | 0.7843 | 0.784 | 0.7838 | 0.7834
780 | 0.7976 | 0.797 | 0.7966 | 0.7963 | 0.7959 | 0.7956 | 0.7952 | 0.7948 | 0.7945 | 0.7941 | 0.7937 | 0.7934 | 0.793 | 0.7925 | 0.7922 | 0.7918 | 0.7914 | 0.791 | 0.7908 | 0.7904 | 0.79 | 0.7896 | 0.7892 | 0.7888 | 0.7885 | 0.7882 | 0.7879 | 0.7874 | 0.7871 | 0.7868 | 0.7866 | 0.7863 | 0.786 | 0.7858 | 0.7855 | 0.7852 | 0.7849 | 0.7846 | 0.7843 | 0.784 | 0.7838 | 0.7835
781 | 0.7977 | 0.7971 | 0.7967 | 0.7964 | 0.796 | 0.7957 | 0.7953 | 0.7949 | 0.7946 | 0.7942 | 0.7938 | 0.7935 | 0.7931 | 0.7926 | 0.7923 | 0.7919 | 0.7915 | 0.7911 | 0.7909 | 0.7905 | 0.7901 | 0.7897 | 0.7893 | 0.7889 | 0.7886 | 0.7883 | 0.788 | 0.7876 | 0.7872 | 0.787 | 0.7867 | 0.7864 | 0.7862 | 0.7859 | 0.7856 | 0.7853 | 0.7851 | 0.7847 | 0.7844 | 0.7842 | 0.784 | 0.7836
782 | 0.7978 | 0.7972 | 0.7968 | 0.7964 | 0.7962 | 0.7958 | 0.7954 | 0.795 | 0.7947 | 0.7943 | 0.7939 | 0.7936 | 0.7932 | 0.7927 | 0.7924 | 0.792 | 0.7916 | 0.7913 | 0.791 | 0.7906 | 0.7902 | 0.7898 | 0.7894 | 0.789 | 0.7887 | 0.7884 | 0.7881 | 0.7877 | 0.7873 | 0.7871 | 0.7868 | 0.7865 | 0.7863 | 0.786 | 0.7857 | 0.7855 | 0.7852 | 0.7849 | 0.7845 | 0.7843 | 0.7841 | 0.7837
783 | 0.7979 | 0.7972 | 0.7968 | 0.7965 | 0.7963 | 0.7959 | 0.7955 | 0.7951 | 0.7948 | 0.7944 | 0.794 | 0.7937 | 0.7933 | 0.7928 | 0.7925 | 0.7921 | 0.7917 | 0.7914 | 0.7911 | 0.7908 | 0.7903 | 0.7899 | 0.7895 | 0.7891 | 0.7888 | 0.7885 | 0.7882 | 0.7878 | 0.7874 | 0.7872 | 0.7869 | 0.7867 | 0.7864 | 0.7861 | 0.7858 | 0.7856 | 0.7853 | 0.785 | 0.7847 | 0.7844 | 0.7842 | 0.7838
784 | 0.798 | 0.7973 | 0.797 | 0.7966 | 0.7964 | 0.796 | 0.7956 | 0.7952 | 0.7949 | 0.7945 | 0.7941 | 0.7938 | 0.7934 | 0.7929 | 0.7926 | 0.7922 | 0.7918 | 0.7915 | 0.7912 | 0.7909 | 0.7905 | 0.7901 | 0.7897 | 0.7893 | 0.789 | 0.7886 | 0.7883 | 0.7879 | 0.7876 | 0.7873 | 0.787 | 0.7868 | 0.7865 | 0.7863 | 0.786 | 0.7857 | 0.7854 | 0.7851 | 0.7848 | 0.7846 | 0.7843 | 0.784
785 | 0.798 | 0.7974 | 0.7971 | 0.7967 | 0.7964 | 0.7961 | 0.7957 | 0.7953 | 0.795 | 0.7946 | 0.7942 | 0.7939 | 0.7935 | 0.7931 | 0.7927 | 0.7924 | 0.792 | 0.7916 | 0.7913 | 0.791 | 0.7906 | 0.7902 | 0.7898 | 0.7894 | 0.7891 | 0.7887 | 0.7885 | 0.788 | 0.7877 | 0.7875 | 0.7872 | 0.7869 | 0.7867 | 0.7864 | 0.7861 | 0.7858 | 0.7856 | 0.7853 | 0.7849 | 0.7847 | 0.7845 | 0.7841
786 | 0.7981 | 0.7975 | 0.7972 | 0.7968 | 0.7965 | 0.7961 | 0.7958 | 0.7955 | 0.7951 | 0.7947 | 0.7943 | 0.794 | 0.7936 | 0.7932 | 0.7928 | 0.7925 | 0.7921 | 0.7917 | 0.7915 | 0.7911 | 0.7907 | 0.7903 | 0.7899 | 0.7895 | 0.7892 | 0.7888 | 0.7886 | 0.7882 | 0.7878 | 0.7876 | 0.7873 | 0.787 | 0.7868 | 0.7865 | 0.7863 | 0.786 | 0.7857 | 0.7854 | 0.7851 | 0.7848 | 0.7846 | 0.7842
787 | 0.7982 | 0.7976 | 0.7973 | 0.797 | 0.7966 | 0.7963 | 0.7959 | 0.7956 | 0.7952 | 0.7948 | 0.7944 | 0.7941 | 0.7938 | 0.7933 | 0.793 | 0.7926 | 0.7922 | 0.7919 | 0.7916 | 0.7912 | 0.7908 | 0.7904 | 0.7901 | 0.7897 | 0.7893 | 0.789 | 0.7887 | 0.7883 | 0.7879 | 0.7877 | 0.7875 | 0.7872 | 0.787 | 0.7867 | 0.7864 | 0.7861 | 0.7858 | 0.7856 | 0.7852 | 0.7849 | 0.7848 | 0.7844
788 | 0.7983 | 0.7977 | 0.7974 | 0.7971 | 0.7968 | 0.7964 | 0.7961 | 0.7957 | 0.7954 | 0.795 | 0.7946 | 0.7943 | 0.7939 | 0.7935 | 0.7931 | 0.7928 | 0.7924 | 0.792 | 0.7918 | 0.7914 | 0.791 | 0.7906 | 0.7902 | 0.7898 | 0.7895 | 0.7891 | 0.7889 | 0.7884 | 0.7881 | 0.7879 | 0.7876 | 0.7873 | 0.7871 | 0.7868 | 0.7866 | 0.7863 | 0.786 | 0.7857 | 0.7854 | 0.7851 | 0.7849 | 0.7845
789 | 0.7984 | 0.7979 | 0.7975 | 0.7972 | 0.7969 | 0.7966 | 0.7962 | 0.7959 | 0.7955 | 0.7952 | 0.7947 | 0.7944 | 0.7941 | 0.7936 | 0.7933 | 0.7929 | 0.7925 | 0.7922 | 0.7919 | 0.7915 | 0.7911 | 0.7907 | 0.7904 | 0.7899 | 0.7896 | 0.7893 | 0.789 | 0.7886 | 0.7882 | 0.788 | 0.7878 | 0.7875 | 0.7873 | 0.787 | 0.7867 | 0.7864 | 0.7861 | 0.7859 | 0.7855 | 0.7853 | 0.7851 | 0.7847
790 | 0.7985 | 0.798 | 0.7977 | 0.7973 | 0.7971 | 0.7967 | 0.7964 | 0.796 | 0.7957 | 0.7953 | 0.7949 | 0.7946 | 0.7942 | 0.7937 | 0.7934 | 0.793 | 0.7927 | 0.7923 | 0.7921 | 0.7916 | 0.7912 | 0.7909 | 0.7905 | 0.79 | 0.7898 | 0.7894 | 0.7892 | 0.7887 | 0.7884 | 0.7882 | 0.7879 | 0.7877 | 0.7875 | 0.7872 | 0.7869 | 0.7866 | 0.7863 | 0.786 | 0.7857 | 0.7854 | 0.7852 | 0.7848
791 | 0.7987 | 0.7981 | 0.7978 | 0.7974 | 0.7972 | 0.7968 | 0.7965 | 0.7961 | 0.7958 | 0.7954 | 0.795 | 0.7947 | 0.7943 | 0.7939 | 0.7935 | 0.7931 | 0.7928 | 0.7924 | 0.7922 | 0.7918 | 0.7914 | 0.791 | 0.7906 | 0.7902 | 0.7899 | 0.7896 | 0.7893 | 0.7889 | 0.7885 | 0.7883 | 0.788 | 0.7878 | 0.7876 | 0.7873 | 0.787 | 0.7867 | 0.7864 | 0.7861 | 0.7858 | 0.7855 | 0.7853 | 0.785
792 | 0.7988 | 0.7982 | 0.7979 | 0.7976 | 0.7973 | 0.7969 | 0.7966 | 0.7962 | 0.7959 | 0.7955 | 0.7951 | 0.7948 | 0.7944 | 0.794 | 0.7936 | 0.7932 | 0.7929 | 0.7925 | 0.7923 | 0.7919 | 0.7915 | 0.7911 | 0.7907 | 0.7903 | 0.79 | 0.7897 | 0.7894 | 0.789 | 0.7886 | 0.7884 | 0.7881 | 0.7879 | 0.7877 | 0.7874 | 0.7871 | 0.7868 | 0.7865 | 0.7862 | 0.7859 | 0.7856 | 0.7854 | 0.785
793 | 0.799 | 0.7984 | 0.798 | 0.7977 | 0.7974 | 0.7971 | 0.7967 | 0.7963 | 0.7959 | 0.7956 | 0.7952 | 0.7949 | 0.7945 | 0.7941 | 0.7937 | 0.7933 | 0.793 | 0.7926 | 0.7924 | 0.792 | 0.7916 | 0.7912 | 0.7909 | 0.7905 | 0.7901 | 0.7898 | 0.7895 | 0.7891 | 0.7887 | 0.7885 | 0.7882 | 0.788 | 0.7878 | 0.7875 | 0.7872 | 0.7869 | 0.7866 | 0.7863 | 0.786 | 0.7857 | 0.7856 | 0.7851
794 | 0.7989 | 0.7984 | 0.798 | 0.7977 | 0.7974 | 0.797 | 0.7967 | 0.7963 | 0.796 | 0.7955 | 0.7952 | 0.7949 | 0.7945 | 0.7941 | 0.7937 | 0.7933 | 0.793 | 0.7926 | 0.7924 | 0.792 | 0.7916 | 0.7912 | 0.7909 | 0.7905 | 0.7901 | 0.7898 | 0.7895 | 0.7891 | 0.7887 | 0.7885 | 0.7883 | 0.788 | 0.7878 | 0.7875 | 0.7872 | 0.7869 | 0.7866 | 0.7864 | 0.786 | 0.7858 | 0.7856 | 0.7852
795 | 0.7989 | 0.7984 | 0.798 | 0.7977 | 0.7974 | 0.797 | 0.7967 | 0.7963 | 0.796 | 0.7955 | 0.7951 | 0.7948 | 0.7945 | 0.7941 | 0.7937 | 0.7933 | 0.793 | 0.7926 | 0.7924 | 0.792 | 0.7916 | 0.7912 | 0.7909 | 0.7905 | 0.7902 | 0.7898 | 0.7895 | 0.7891 | 0.7887 | 0.7886 | 0.7883 | 0.788 | 0.7878 | 0.7875 | 0.7872 | 0.7869 | 0.7867 | 0.7864 | 0.7861 | 0.7858 | 0.7856 | 0.7852
796 | 0.7989 | 0.7984 | 0.798 | 0.7977 | 0.7974 | 0.797 | 0.7967 | 0.7963 | 0.796 | 0.7955 | 0.7951 | 0.7948 | 0.7945 | 0.7941 | 0.7937 | 0.7933 | 0.793 | 0.7926 | 0.7924 | 0.792 | 0.7916 | 0.7912 | 0.7909 | 0.7904 | 0.7902 | 0.7898 | 0.7895 | 0.7891 | 0.7888 | 0.7886 | 0.7883 | 0.788 | 0.7878 | 0.7875 | 0.7872 | 0.7869 | 0.7867 | 0.7864 | 0.7861 | 0.7858 | 0.7856 | 0.7852
797 | 0.7989 | 0.7983 | 0.798 | 0.7976 | 0.7974 | 0.797 | 0.7966 | 0.7963 | 0.796 | 0.7955 | 0.7951 | 0.7948 | 0.7945 | 0.794 | 0.7937 | 0.7933 | 0.793 | 0.7925 | 0.7923 | 0.792 | 0.7916 | 0.7912 | 0.7908 | 0.7904 | 0.7902 | 0.7898 | 0.7895 | 0.7891 | 0.7887 | 0.7886 | 0.7883 | 0.7879 | 0.7877 | 0.7875 | 0.7872 | 0.7869 | 0.7866 | 0.7863 | 0.786 | 0.7858 | 0.7856 | 0.7852
798 | 0.7988 | 0.7983 | 0.7979 | 0.7976 | 0.7973 | 0.7969 | 0.7966 | 0.7962 | 0.7959 | 0.7954 | 0.7951 | 0.7947 | 0.7944 | 0.794 | 0.7937 | 0.7933 | 0.7929 | 0.7925 | 0.7923 | 0.7919 | 0.7915 | 0.7912 | 0.7908 | 0.7904 | 0.7901 | 0.7898 | 0.7895 | 0.789 | 0.7887 | 0.7885 | 0.7882 | 0.7879 | 0.7877 | 0.7875 | 0.7872 | 0.7869 | 0.7866 | 0.7863 | 0.786 | 0.7857 | 0.7856 | 0.7852
799 | 0.7987 | 0.7982 | 0.7979 | 0.7975 | 0.7972 | 0.7969 | 0.7965 | 0.7962 | 0.7959 | 0.7954 | 0.795 | 0.7947 | 0.7944 | 0.7939 | 0.7936 | 0.7932 | 0.7929 | 0.7925 | 0.7923 | 0.7919 | 0.7915 | 0.7912 | 0.7907 | 0.7904 | 0.7901 | 0.7897 | 0.7894 | 0.789 | 0.7887 | 0.7885 | 0.7882 | 0.7879 | 0.7877 | 0.7874 | 0.7872 | 0.7869 | 0.7866 | 0.7862 | 0.786 | 0.7857 | 0.7855 | 0.7852
800 | 0.7987 | 0.7982 | 0.7978 | 0.7975 | 0.7972 | 0.7968 | 0.7965 | 0.7961 | 0.7958 | 0.7953 | 0.795 | 0.7946 | 0.7943 | 0.7939 | 0.7936 | 0.7932 | 0.7928 | 0.7924 | 0.7922 | 0.7918 | 0.7914 | 0.7911 | 0.7907 | 0.7903 | 0.79 | 0.7897 | 0.7894 | 0.789 | 0.7886 | 0.7884 | 0.7881 | 0.7878 | 0.7876 | 0.7873 | 0.7871 | 0.7868 | 0.7865 | 0.7862 | 0.7859 | 0.7857 | 0.7855 | 0.7851
801 | 0.7986 | 0.7981 | 0.7977 | 0.7974 | 0.7971 | 0.7968 | 0.7964 | 0.796 | 0.7957 | 0.7953 | 0.7949 | 0.7946 | 0.7942 | 0.7938 | 0.7935 | 0.7931 | 0.7927 | 0.7924 | 0.7921 | 0.7918 | 0.7914 | 0.791 | 0.7906 | 0.7903 | 0.7899 | 0.7896 | 0.7893 | 0.7889 | 0.7885 | 0.7883 | 0.788 | 0.7878 | 0.7875 | 0.7873 | 0.7871 | 0.7868 | 0.7865 | 0.7862 | 0.7858 | 0.7856 | 0.7854 | 0.7851
802 | 0.7986 | 0.798 | 0.7976 | 0.7973 | 0.797 | 0.7967 | 0.7963 | 0.7959 | 0.7956 | 0.7952 | 0.7948 | 0.7945 | 0.7941 | 0.7937 | 0.7934 | 0.793 | 0.7926 | 0.7923 | 0.7921 | 0.7917 | 0.7913 | 0.7909 | 0.7906 | 0.7902 | 0.7899 | 0.7895 | 0.7892 | 0.7888 | 0.7885 | 0.7883 | 0.788 | 0.7877 | 0.7875 | 0.7872 | 0.787 | 0.7867 | 0.7864 | 0.7861 | 0.7858 | 0.7856 | 0.7854 | 0.785
803 | 0.7985 | 0.798 | 0.7976 | 0.7972 | 0.797 | 0.7966 | 0.7962 | 0.7958 | 0.7955 | 0.7951 | 0.7947 | 0.7944 | 0.7941 | 0.7937 | 0.7933 | 0.7929 | 0.7925 | 0.7923 | 0.792 | 0.7916 | 0.7912 | 0.7909 | 0.7905 | 0.7901 | 0.7898 | 0.7894 | 0.7892 | 0.7887 | 0.7884 | 0.7882 | 0.7879 | 0.7876 | 0.7874 | 0.7871 | 0.7869 | 0.7866 | 0.7863 | 0.7861 | 0.7857 | 0.7855 | 0.7853 | 0.7849
804 | 0.7984 | 0.7979 | 0.7975 | 0.7971 | 0.7969 | 0.7965 | 0.7962 | 0.7957 | 0.7954 | 0.795 | 0.7947 | 0.7944 | 0.794 | 0.7936 | 0.7932 | 0.7929 | 0.7925 | 0.7922 | 0.7919 | 0.7915 | 0.7912 | 0.7908 | 0.7905 | 0.7901 | 0.7898 | 0.7894 | 0.7891 | 0.7887 | 0.7883 | 0.7881 | 0.7878 | 0.7876 | 0.7874 | 0.7871 | 0.7869 | 0.7866 | 0.7863 | 0.786 | 0.7857 | 0.7855 | 0.7853 | 0.7849
805 | 0.7983 | 0.7978 | 0.7974 | 0.797 | 0.7968 | 0.7964 | 0.7961 | 0.7957 | 0.7953 | 0.7949 | 0.7946 | 0.7943 | 0.7939 | 0.7935 | 0.7932 | 0.7928 | 0.7924 | 0.7921 | 0.7919 | 0.7915 | 0.7911 | 0.7908 | 0.7904 | 0.79 | 0.7897 | 0.7894 | 0.7891 | 0.7887 | 0.7883 | 0.7881 | 0.7878 | 0.7875 | 0.7873 | 0.7871 | 0.7868 | 0.7865 | 0.7863 | 0.786 | 0.7857 | 0.7855 | 0.7853 | 0.7849
806 | 0.7982 | 0.7977 | 0.7973 | 0.797 | 0.7967 | 0.7963 | 0.796 | 0.7956 | 0.7953 | 0.7949 | 0.7945 | 0.7942 | 0.7939 | 0.7935 | 0.7931 | 0.7928 | 0.7924 | 0.7921 | 0.7918 | 0.7914 | 0.7911 | 0.7907 | 0.7904 | 0.79 | 0.7897 | 0.7894 | 0.7891 | 0.7886 | 0.7882 | 0.7881 | 0.7877 | 0.7875 | 0.7873 | 0.787 | 0.7868 | 0.7865 | 0.7862 | 0.7859 | 0.7856 | 0.7854 | 0.7852 | 0.7848
807 | 0.7982 | 0.7976 | 0.7973 | 0.7969 | 0.7966 | 0.7963 | 0.7959 | 0.7956 | 0.7952 | 0.7948 | 0.7945 | 0.7942 | 0.7939 | 0.7934 | 0.7931 | 0.7927 | 0.7923 | 0.792 | 0.7918 | 0.7914 | 0.791 | 0.7907 | 0.7903 | 0.7899 | 0.7897 | 0.7893 | 0.789 | 0.7886 | 0.7882 | 0.788 | 0.7877 | 0.7875 | 0.7873 | 0.787 | 0.7867 | 0.7865 | 0.7862 | 0.7859 | 0.7856 | 0.7854 | 0.7852 | 0.7848
808 | 0.7981 | 0.7976 | 0.7972 | 0.7969 | 0.7966 | 0.7963 | 0.7959 | 0.7956 | 0.7952 | 0.7948 | 0.7945 | 0.7941 | 0.7938 | 0.7934 | 0.793 | 0.7927 | 0.7923 | 0.792 | 0.7917 | 0.7914 | 0.791 | 0.7907 | 0.7903 | 0.7899 | 0.7897 | 0.7893 | 0.789 | 0.7886 | 0.7882 | 0.788 | 0.7877 | 0.7875 | 0.7872 | 0.787 | 0.7867 | 0.7865 | 0.7862 | 0.7859 | 0.7856 | 0.7854 | 0.7852 | 0.7848
809 | 0.7981 | 0.7976 | 0.7972 | 0.7969 | 0.7966 | 0.7962 | 0.7959 | 0.7955 | 0.7952 | 0.7948 | 0.7944 | 0.7941 | 0.7938 | 0.7934 | 0.793 | 0.7926 | 0.7923 | 0.792 | 0.7917 | 0.7913 | 0.791 | 0.7906 | 0.7903 | 0.7899 | 0.7896 | 0.7893 | 0.789 | 0.7886 | 0.7882 | 0.788 | 0.7877 | 0.7874 | 0.7872 | 0.787 | 0.7867 | 0.7865 | 0.7862 | 0.7859 | 0.7856 | 0.7854 | 0.7852 | 0.7848
810 | 0.7981 | 0.7976 | 0.7972 | 0.7968 | 0.7966 | 0.7962 | 0.7959 | 0.7955 | 0.7952 | 0.7948 | 0.7944 | 0.7941 | 0.7938 | 0.7934 | 0.793 | 0.7926 | 0.7923 | 0.7919 | 0.7917 | 0.7913 | 0.791 | 0.7906 | 0.7903 | 0.7899 | 0.7896 | 0.7893 | 0.789 | 0.7886 | 0.7882 | 0.788 | 0.7878 | 0.7875 | 0.7872 | 0.787 | 0.7867 | 0.7865 | 0.7862 | 0.7859 | 0.7856 | 0.7854 | 0.7852 | 0.7848
811 | 0.7981 | 0.7975 | 0.7972 | 0.7968 | 0.7966 | 0.7962 | 0.7959 | 0.7955 | 0.7952 | 0.7948 | 0.7944 | 0.7942 | 0.7938 | 0.7934 | 0.793 | 0.7927 | 0.7923 | 0.792 | 0.7917 | 0.7914 | 0.791 | 0.7907 | 0.7903 | 0.7899 | 0.7897 | 0.7893 | 0.789 | 0.7886 | 0.7883 | 0.7881 | 0.7878 | 0.7875 | 0.7873 | 0.7871 | 0.7867 | 0.7865 | 0.7862 | 0.786 | 0.7857 | 0.7855 | 0.7852 | 0.7849
812 | 0.7981 | 0.7975 | 0.7972 | 0.7968 | 0.7966 | 0.7963 | 0.7959 | 0.7955 | 0.7952 | 0.7948 | 0.7944 | 0.7942 | 0.7938 | 0.7934 | 0.793 | 0.7927 | 0.7924 | 0.792 | 0.7917 | 0.7915 | 0.791 | 0.7907 | 0.7903 | 0.7899 | 0.7897 | 0.7894 | 0.7891 | 0.7887 | 0.7883 | 0.7881 | 0.7878 | 0.7876 | 0.7874 | 0.7871 | 0.7868 | 0.7866 | 0.7863 | 0.786 | 0.7857 | 0.7855 | 0.7853 | 0.7849
813 | 0.798 | 0.7975 | 0.7972 | 0.7969 | 0.7966 | 0.7963 | 0.7959 | 0.7956 | 0.7953 | 0.7949 | 0.7945 | 0.7942 | 0.7938 | 0.7934 | 0.7931 | 0.7928 | 0.7924 | 0.792 | 0.7918 | 0.7915 | 0.7911 | 0.7908 | 0.7904 | 0.79 | 0.7897 | 0.7894 | 0.7891 | 0.7887 | 0.7884 | 0.7882 | 0.7879 | 0.7877 | 0.7875 | 0.7871 | 0.7868 | 0.7866 | 0.7863 | 0.7861 | 0.7858 | 0.7856 | 0.7853 | 0.785
814 | 0.7981 | 0.7977 | 0.7973 | 0.797 | 0.7968 | 0.7964 | 0.7961 | 0.7957 | 0.7954 | 0.795 | 0.7946 | 0.7943 | 0.7939 | 0.7935 | 0.7932 | 0.7929 | 0.7925 | 0.7921 | 0.7919 | 0.7916 | 0.7912 | 0.7909 | 0.7905 | 0.7901 | 0.7898 | 0.7895 | 0.7893 | 0.7889 | 0.7885 | 0.7883 | 0.788 | 0.7878 | 0.7876 | 0.7873 | 0.787 | 0.7867 | 0.7865 | 0.7862 | 0.7859 | 0.7857 | 0.7855 | 0.7851
815 | 0.7982 | 0.7978 | 0.7975 | 0.7971 | 0.7969 | 0.7965 | 0.7962 | 0.7958 | 0.7955 | 0.7951 | 0.7947 | 0.7945 | 0.7941 | 0.7937 | 0.7934 | 0.793 | 0.7927 | 0.7923 | 0.792 | 0.7917 | 0.7913 | 0.791 | 0.7906 | 0.7902 | 0.7899 | 0.7897 | 0.7894 | 0.789 | 0.7887 | 0.7884 | 0.7882 | 0.7879 | 0.7877 | 0.7874 | 0.7871 | 0.7869 | 0.7866 | 0.7863 | 0.786 | 0.7858 | 0.7856 | 0.7853
816 | 0.7983 | 0.7979 | 0.7976 | 0.7973 | 0.797 | 0.7966 | 0.7963 | 0.796 | 0.7956 | 0.7952 | 0.7949 | 0.7946 | 0.7943 | 0.7938 | 0.7935 | 0.7931 | 0.7928 | 0.7924 | 0.7922 | 0.7918 | 0.7914 | 0.7911 | 0.7907 | 0.7904 | 0.7901 | 0.7898 | 0.7895 | 0.7891 | 0.7888 | 0.7886 | 0.7883 | 0.7881 | 0.7879 | 0.7876 | 0.7873 | 0.787 | 0.7867 | 0.7864 | 0.7862 | 0.786 | 0.7857 | 0.7854
817 | 0.7984 | 0.798 | 0.7976 | 0.7973 | 0.797 | 0.7967 | 0.7964 | 0.796 | 0.7957 | 0.7953 | 0.7949 | 0.7946 | 0.7943 | 0.7938 | 0.7936 | 0.7931 | 0.7928 | 0.7925 | 0.7922 | 0.7919 | 0.7915 | 0.7912 | 0.7908 | 0.7904 | 0.7901 | 0.7899 | 0.7896 | 0.7892 | 0.7889 | 0.7886 | 0.7884 | 0.7881 | 0.7879 | 0.7876 | 0.7873 | 0.7871 | 0.7868 | 0.7865 | 0.7862 | 0.786 | 0.7858 | 0.7855
818 | 0.7984 | 0.798 | 0.7976 | 0.7973 | 0.797 | 0.7967 | 0.7964 | 0.796 | 0.7957 | 0.7953 | 0.7949 | 0.7947 | 0.7943 | 0.7939 | 0.7936 | 0.7931 | 0.7928 | 0.7925 | 0.7922 | 0.7919 | 0.7915 | 0.7912 | 0.7908 | 0.7904 | 0.7902 | 0.7899 | 0.7896 | 0.7892 | 0.7889 | 0.7886 | 0.7884 | 0.7881 | 0.7879 | 0.7876 | 0.7873 | 0.7871 | 0.7868 | 0.7866 | 0.7862 | 0.786 | 0.7858 | 0.7855
819 | 0.7984 | 0.798 | 0.7976 | 0.7974 | 0.797 | 0.7967 | 0.7964 | 0.796 | 0.7957 | 0.7953 | 0.7949 | 0.7947 | 0.7943 | 0.7939 | 0.7936 | 0.7931 | 0.7928 | 0.7925 | 0.7922 | 0.7919 | 0.7915 | 0.7912 | 0.7908 | 0.7905 | 0.7902 | 0.7899 | 0.7896 | 0.7892 | 0.7889 | 0.7886 | 0.7884 | 0.7881 | 0.7879 | 0.7876 | 0.7873 | 0.7871 | 0.7868 | 0.7866 | 0.7862 | 0.786 | 0.7858 | 0.7855
820 | 0.7984 | 0.798 | 0.7976 | 0.7974 | 0.797 | 0.7967 | 0.7964 | 0.796 | 0.7957 | 0.7953 | 0.7949 | 0.7947 | 0.7943 | 0.7939 | 0.7936 | 0.7932 | 0.7928 | 0.7925 | 0.7923 | 0.7919 | 0.7916 | 0.7912 | 0.7908 | 0.7905 | 0.7902 | 0.7899 | 0.7896 | 0.7893 | 0.7889 | 0.7887 | 0.7884 | 0.7882 | 0.7879 | 0.7877 | 0.7874 | 0.7872 | 0.7869 | 0.7866 | 0.7863 | 0.786 | 0.7858 | 0.7855
821 | 0.7984 | 0.798 | 0.7977 | 0.7974 | 0.7971 | 0.7967 | 0.7964 | 0.796 | 0.7957 | 0.7953 | 0.795 | 0.7947 | 0.7943 | 0.7939 | 0.7936 | 0.7932 | 0.7929 | 0.7925 | 0.7923 | 0.792 | 0.7916 | 0.7912 | 0.7909 | 0.7905 | 0.7903 | 0.79 | 0.7897 | 0.7893 | 0.789 | 0.7887 | 0.7884 | 0.7882 | 0.788 | 0.7877 | 0.7874 | 0.7872 | 0.7869 | 0.7867 | 0.7863 | 0.7861 | 0.7859 | 0.7855
822 | 0.7985 | 0.798 | 0.7977 | 0.7974 | 0.7971 | 0.7968 | 0.7964 | 0.796 | 0.7957 | 0.7953 | 0.795 | 0.7947 | 0.7943 | 0.794 | 0.7937 | 0.7933 | 0.7929 | 0.7926 | 0.7923 | 0.792 | 0.7916 | 0.7913 | 0.7909 | 0.7906 | 0.7903 | 0.79 | 0.7897 | 0.7893 | 0.789 | 0.7888 | 0.7885 | 0.7882 | 0.788 | 0.7878 | 0.7875 | 0.7873 | 0.7869 | 0.7867 | 0.7864 | 0.7861 | 0.7859 | 0.7856
823 | 0.7985 | 0.7981 | 0.7977 | 0.7974 | 0.7971 | 0.7968 | 0.7964 | 0.796 | 0.7957 | 0.7953 | 0.795 | 0.7947 | 0.7943 | 0.794 | 0.7937 | 0.7933 | 0.7929 | 0.7926 | 0.7924 | 0.7921 | 0.7917 | 0.7913 | 0.791 | 0.7906 | 0.7903 | 0.79 | 0.7897 | 0.7893 | 0.789 | 0.7888 | 0.7885 | 0.7883 | 0.7881 | 0.7879 | 0.7875 | 0.7873 | 0.787 | 0.7867 | 0.7864 | 0.7862 | 0.786 | 0.7856
824 | 0.7985 | 0.798 | 0.7977 | 0.7973 | 0.7971 | 0.7967 | 0.7963 | 0.796 | 0.7956 | 0.7952 | 0.7949 | 0.7947 | 0.7943 | 0.7939 | 0.7936 | 0.7932 | 0.7929 | 0.7925 | 0.7923 | 0.792 | 0.7916 | 0.7912 | 0.7909 | 0.7905 | 0.7902 | 0.7899 | 0.7896 | 0.7893 | 0.789 | 0.7887 | 0.7885 | 0.7882 | 0.788 | 0.7878 | 0.7874 | 0.7872 | 0.7869 | 0.7866 | 0.7863 | 0.7861 | 0.7859 | 0.7855
825 | 0.7984 | 0.7979 | 0.7976 | 0.7973 | 0.797 | 0.7966 | 0.7963 | 0.7959 | 0.7956 | 0.7952 | 0.7948 | 0.7946 | 0.7942 | 0.7939 | 0.7935 | 0.7932 | 0.7928 | 0.7925 | 0.7923 | 0.7919 | 0.7915 | 0.7912 | 0.7908 | 0.7905 | 0.7902 | 0.7899 | 0.7896 | 0.7892 | 0.7889 | 0.7886 | 0.7884 | 0.7881 | 0.7879 | 0.7877 | 0.7874 | 0.7871 | 0.7868 | 0.7865 | 0.7862 | 0.786 | 0.7858 | 0.7854
826 | 0.7984 | 0.7979 | 0.7975 | 0.7972 | 0.7969 | 0.7965 | 0.7962 | 0.7959 | 0.7955 | 0.7951 | 0.7948 | 0.7945 | 0.7941 | 0.7938 | 0.7934 | 0.7931 | 0.7927 | 0.7924 | 0.7922 | 0.7918 | 0.7914 | 0.7911 | 0.7907 | 0.7904 | 0.7901 | 0.7898 | 0.7895 | 0.7891 | 0.7888 | 0.7885 | 0.7883 | 0.7881 | 0.7878 | 0.7876 | 0.7873 | 0.7871 | 0.7867 | 0.7864 | 0.7862 | 0.7859 | 0.7857 | 0.7853
827 | 0.7983 | 0.7978 | 0.7974 | 0.7971 | 0.7968 | 0.7965 | 0.7962 | 0.7958 | 0.7954 | 0.795 | 0.7947 | 0.7944 | 0.7941 | 0.7937 | 0.7933 | 0.793 | 0.7927 | 0.7923 | 0.7921 | 0.7917 | 0.7914 | 0.791 | 0.7906 | 0.7903 | 0.79 | 0.7897 | 0.7894 | 0.7891 | 0.7887 | 0.7885 | 0.7882 | 0.788 | 0.7878 | 0.7875 | 0.7872 | 0.787 | 0.7867 | 0.7864 | 0.7861 | 0.7859 | 0.7857 | 0.7853
828 | 0.7983 | 0.7977 | 0.7973 | 0.797 | 0.7968 | 0.7964 | 0.7961 | 0.7957 | 0.7953 | 0.7949 | 0.7946 | 0.7943 | 0.794 | 0.7936 | 0.7933 | 0.7929 | 0.7926 | 0.7923 | 0.792 | 0.7916 | 0.7913 | 0.791 | 0.7906 | 0.7903 | 0.79 | 0.7896 | 0.7894 | 0.789 | 0.7887 | 0.7884 | 0.7882 | 0.7879 | 0.7877 | 0.7875 | 0.7872 | 0.787 | 0.7866 | 0.7864 | 0.786 | 0.7858 | 0.7856 | 0.7853
829 | 0.7982 | 0.7976 | 0.7973 | 0.7969 | 0.7967 | 0.7963 | 0.796 | 0.7956 | 0.7953 | 0.7949 | 0.7945 | 0.7943 | 0.7939 | 0.7935 | 0.7932 | 0.7928 | 0.7925 | 0.7922 | 0.792 | 0.7916 | 0.7912 | 0.7909 | 0.7905 | 0.7902 | 0.7899 | 0.7896 | 0.7893 | 0.7889 | 0.7886 | 0.7884 | 0.7882 | 0.7878 | 0.7876 | 0.7874 | 0.7871 | 0.7869 | 0.7866 | 0.7863 | 0.786 | 0.7858 | 0.7856 | 0.7852
830 | 0.7981 | 0.7976 | 0.7972 | 0.7969 | 0.7966 | 0.7963 | 0.7959 | 0.7956 | 0.7952 | 0.7948 | 0.7945 | 0.7942 | 0.7938 | 0.7935 | 0.7931 | 0.7928 | 0.7925 | 0.7921 | 0.7919 | 0.7915 | 0.7912 | 0.7909 | 0.7905 | 0.7901 | 0.7899 | 0.7895 | 0.7893 | 0.7889 | 0.7886 | 0.7883 | 0.7881 | 0.7878 | 0.7876 | 0.7873 | 0.7871 | 0.7869 | 0.7866 | 0.7863 | 0.786 | 0.7857 | 0.7855 | 0.7852
831 | 0.7981 | 0.7976 | 0.7972 | 0.7969 | 0.7966 | 0.7963 | 0.7959 | 0.7956 | 0.7952 | 0.7949 | 0.7945 | 0.7942 | 0.7938 | 0.7935 | 0.7931 | 0.7928 | 0.7925 | 0.7921 | 0.7919 | 0.7915 | 0.7912 | 0.7908 | 0.7904 | 0.7901 | 0.7898 | 0.7895 | 0.7892 | 0.7888 | 0.7886 | 0.7883 | 0.7881 | 0.7878 | 0.7876 | 0.7873 | 0.7871 | 0.7868 | 0.7865 | 0.7863 | 0.7859 | 0.7857 | 0.7855 | 0.7852
832 | 0.7981 | 0.7975 | 0.7972 | 0.7968 | 0.7966 | 0.7962 | 0.7959 | 0.7956 | 0.7952 | 0.7949 | 0.7945 | 0.7942 | 0.7938 | 0.7935 | 0.7931 | 0.7928 | 0.7925 | 0.7921 | 0.7919 | 0.7916 | 0.7912 | 0.7908 | 0.7904 | 0.7901 | 0.7898 | 0.7895 | 0.7892 | 0.7888 | 0.7886 | 0.7883 | 0.788 | 0.7878 | 0.7876 | 0.7873 | 0.787 | 0.7868 | 0.7865 | 0.7862 | 0.7859 | 0.7857 | 0.7855 | 0.7852
833 | 0.798 | 0.7975 | 0.7971 | 0.7968 | 0.7966 | 0.7962 | 0.7959 | 0.7956 | 0.7952 | 0.7949 | 0.7945 | 0.7943 | 0.7938 | 0.7935 | 0.7931 | 0.7928 | 0.7925 | 0.7921 | 0.7919 | 0.7916 | 0.7912 | 0.7908 | 0.7904 | 0.7901 | 0.7898 | 0.7895 | 0.7892 | 0.7888 | 0.7886 | 0.7883 | 0.788 | 0.7878 | 0.7876 | 0.7873 | 0.787 | 0.7868 | 0.7865 | 0.7862 | 0.7859 | 0.7857 | 0.7855 | 0.7852
834 | 0.798 | 0.7975 | 0.7971 | 0.7968 | 0.7966 | 0.7962 | 0.7959 | 0.7956 | 0.7952 | 0.7949 | 0.7945 | 0.7942 | 0.7939 | 0.7935 | 0.7932 | 0.7928 | 0.7925 | 0.7921 | 0.7919 | 0.7916 | 0.7912 | 0.7908 | 0.7905 | 0.7901 | 0.7898 | 0.7895 | 0.7892 | 0.7888 | 0.7886 | 0.7884 | 0.788 | 0.7878 | 0.7876 | 0.7873 | 0.7871 | 0.7868 | 0.7865 | 0.7862 | 0.786 | 0.7857 | 0.7855 | 0.7852
835 | 0.798 | 0.7975 | 0.7971 | 0.7968 | 0.7966 | 0.7962 | 0.7959 | 0.7956 | 0.7953 | 0.7949 | 0.7945 | 0.7942 | 0.7939 | 0.7935 | 0.7932 | 0.7928 | 0.7925 | 0.7921 | 0.7919 | 0.7916 | 0.7912 | 0.7908 | 0.7905 | 0.7901 | 0.7898 | 0.7895 | 0.7892 | 0.7889 | 0.7886 | 0.7884 | 0.7881 | 0.7879 | 0.7877 | 0.7873 | 0.7871 | 0.7869 | 0.7866 | 0.7863 | 0.786 | 0.7858 | 0.7856 | 0.7853
836 | 0.798 | 0.7975 | 0.7971 | 0.7968 | 0.7965 | 0.7962 | 0.7959 | 0.7956 | 0.7953 | 0.7949 | 0.7946 | 0.7942 | 0.7939 | 0.7936 | 0.7932 | 0.7928 | 0.7926 | 0.7921 | 0.7919 | 0.7916 | 0.7912 | 0.7908 | 0.7905 | 0.7902 | 0.7898 | 0.7895 | 0.7893 | 0.7889 | 0.7886 | 0.7884 | 0.7881 | 0.7879 | 0.7877 | 0.7874 | 0.7871 | 0.7869 | 0.7866 | 0.7863 | 0.786 | 0.7858 | 0.7856 | 0.7853
837 | 0.7981 | 0.7975 | 0.7972 | 0.7969 | 0.7966 | 0.7963 | 0.7959 | 0.7956 | 0.7954 | 0.795 | 0.7946 | 0.7943 | 0.794 | 0.7936 | 0.7933 | 0.7929 | 0.7926 | 0.7922 | 0.792 | 0.7917 | 0.7913 | 0.7909 | 0.7906 | 0.7902 | 0.7899 | 0.7896 | 0.7893 | 0.789 | 0.7887 | 0.7885 | 0.7882 | 0.788 | 0.7878 | 0.7875 | 0.7872 | 0.787 | 0.7867 | 0.7864 | 0.7861 | 0.7859 | 0.7857 | 0.7854
838 | 0.7981 | 0.7976 | 0.7973 | 0.7969 | 0.7967 | 0.7964 | 0.796 | 0.7957 | 0.7954 | 0.795 | 0.7947 | 0.7944 | 0.7941 | 0.7936 | 0.7933 | 0.7929 | 0.7927 | 0.7923 | 0.7921 | 0.7917 | 0.7914 | 0.791 | 0.7906 | 0.7903 | 0.79 | 0.7897 | 0.7894 | 0.7891 | 0.7888 | 0.7886 | 0.7883 | 0.788 | 0.7878 | 0.7876 | 0.7873 | 0.7871 | 0.7868 | 0.7865 | 0.7862 | 0.786 | 0.7858 | 0.7855
839 | 0.7982 | 0.7977 | 0.7974 | 0.797 | 0.7967 | 0.7964 | 0.7961 | 0.7958 | 0.7955 | 0.7951 | 0.7948 | 0.7945 | 0.7941 | 0.7937 | 0.7934 | 0.793 | 0.7928 | 0.7924 | 0.7921 | 0.7918 | 0.7914 | 0.7911 | 0.7907 | 0.7904 | 0.7901 | 0.7898 | 0.7895 | 0.7891 | 0.7889 | 0.7886 | 0.7884 | 0.7881 | 0.7879 | 0.7877 | 0.7874 | 0.7872 | 0.7869 | 0.7867 | 0.7863 | 0.7862 | 0.7859 | 0.7857
840 | 0.7982 | 0.7978 | 0.7974 | 0.7971 | 0.7968 | 0.7965 | 0.7961 | 0.7959 | 0.7955 | 0.7952 | 0.7948 | 0.7945 | 0.7942 | 0.7937 | 0.7935 | 0.7931 | 0.7928 | 0.7924 | 0.7922 | 0.7919 | 0.7915 | 0.7912 | 0.7908 | 0.7905 | 0.7901 | 0.7899 | 0.7896 | 0.7892 | 0.789 | 0.7887 | 0.7885 | 0.7882 | 0.788 | 0.7877 | 0.7875 | 0.7873 | 0.787 | 0.7868 | 0.7864 | 0.7862 | 0.786 | 0.7857
841 | 0.7983 | 0.7978 | 0.7974 | 0.7971 | 0.7968 | 0.7965 | 0.7962 | 0.7959 | 0.7956 | 0.7952 | 0.7949 | 0.7946 | 0.7942 | 0.7938 | 0.7935 | 0.7931 | 0.7929 | 0.7925 | 0.7922 | 0.7919 | 0.7915 | 0.7912 | 0.7908 | 0.7905 | 0.7902 | 0.7899 | 0.7896 | 0.7893 | 0.789 | 0.7887 | 0.7885 | 0.7882 | 0.788 | 0.7878 | 0.7875 | 0.7874 | 0.7871 | 0.7868 | 0.7865 | 0.7863 | 0.7861 | 0.7858
842 | 0.7983 | 0.7978 | 0.7975 | 0.7971 | 0.7969 | 0.7966 | 0.7963 | 0.7959 | 0.7956 | 0.7952 | 0.7949 | 0.7946 | 0.7942 | 0.7939 | 0.7935 | 0.7932 | 0.7929 | 0.7925 | 0.7923 | 0.792 | 0.7915 | 0.7913 | 0.7909 | 0.7905 | 0.7902 | 0.7899 | 0.7897 | 0.7893 | 0.789 | 0.7888 | 0.7886 | 0.7883 | 0.7881 | 0.7878 | 0.7876 | 0.7874 | 0.7872 | 0.7869 | 0.7866 | 0.7864 | 0.7861 | 0.7858
843 | 0.7984 | 0.7979 | 0.7975 | 0.7972 | 0.7969 | 0.7966 | 0.7963 | 0.7959 | 0.7956 | 0.7953 | 0.7949 | 0.7946 | 0.7943 | 0.794 | 0.7936 | 0.7932 | 0.7929 | 0.7925 | 0.7923 | 0.792 | 0.7916 | 0.7913 | 0.7909 | 0.7905 | 0.7902 | 0.79 | 0.7897 | 0.7893 | 0.7891 | 0.7888 | 0.7886 | 0.7883 | 0.7881 | 0.7879 | 0.7876 | 0.7875 | 0.7872 | 0.7869 | 0.7866 | 0.7864 | 0.7862 | 0.7859
844 | 0.7984 | 0.7979 | 0.7975 | 0.7972 | 0.7969 | 0.7966 | 0.7963 | 0.7959 | 0.7956 | 0.7953 | 0.7949 | 0.7946 | 0.7943 | 0.7939 | 0.7936 | 0.7932 | 0.7929 | 0.7925 | 0.7923 | 0.792 | 0.7916 | 0.7913 | 0.7909 | 0.7906 | 0.7902 | 0.79 | 0.7897 | 0.7894 | 0.7891 | 0.7888 | 0.7886 | 0.7884 | 0.7882 | 0.7879 | 0.7877 | 0.7875 | 0.7872 | 0.7869 | 0.7867 | 0.7864 | 0.7862 | 0.7859
845 | 0.7984 | 0.7978 | 0.7975 | 0.7972 | 0.797 | 0.7966 | 0.7963 | 0.7959 | 0.7956 | 0.7953 | 0.7949 | 0.7947 | 0.7943 | 0.7939 | 0.7936 | 0.7932 | 0.7929 | 0.7926 | 0.7923 | 0.792 | 0.7917 | 0.7913 | 0.7909 | 0.7906 | 0.7903 | 0.79 | 0.7897 | 0.7894 | 0.7891 | 0.7889 | 0.7887 | 0.7884 | 0.7882 | 0.788 | 0.7877 | 0.7875 | 0.7872 | 0.787 | 0.7867 | 0.7864 | 0.7862 | 0.786
846 | 0.7984 | 0.7978 | 0.7975 | 0.7972 | 0.797 | 0.7966 | 0.7963 | 0.796 | 0.7957 | 0.7953 | 0.795 | 0.7947 | 0.7943 | 0.7939 | 0.7936 | 0.7932 | 0.7929 | 0.7926 | 0.7923 | 0.792 | 0.7917 | 0.7912 | 0.791 | 0.7906 | 0.7903 | 0.79 | 0.7897 | 0.7894 | 0.7891 | 0.7889 | 0.7887 | 0.7884 | 0.7882 | 0.788 | 0.7878 | 0.7875 | 0.7873 | 0.787 | 0.7867 | 0.7865 | 0.7863 | 0.786
847 | 0.7985 | 0.7978 | 0.7975 | 0.7972 | 0.797 | 0.7966 | 0.7963 | 0.796 | 0.7957 | 0.7953 | 0.795 | 0.7947 | 0.7943 | 0.7939 | 0.7936 | 0.7932 | 0.7929 | 0.7926 | 0.7924 | 0.792 | 0.7917 | 0.7913 | 0.791 | 0.7906 | 0.7903 | 0.79 | 0.7898 | 0.7895 | 0.7891 | 0.789 | 0.7887 | 0.7885 | 0.7883 | 0.7881 | 0.7878 | 0.7876 | 0.7873 | 0.787 | 0.7867 | 0.7865 | 0.7863 | 0.7861
848 | 0.7985 | 0.7978 | 0.7975 | 0.7972 | 0.797 | 0.7966 | 0.7963 | 0.796 | 0.7957 | 0.7953 | 0.795 | 0.7947 | 0.7943 | 0.7939 | 0.7936 | 0.7933 | 0.7929 | 0.7926 | 0.7924 | 0.792 | 0.7917 | 0.7913 | 0.791 | 0.7906 | 0.7903 | 0.7901 | 0.7898 | 0.7895 | 0.7892 | 0.789 | 0.7887 | 0.7885 | 0.7883 | 0.7881 | 0.7878 | 0.7876 | 0.7873 | 0.7871 | 0.7868 | 0.7865 | 0.7863 | 0.7861
849 | 0.7985 | 0.7978 | 0.7975 | 0.7972 | 0.797 | 0.7967 | 0.7963 | 0.796 | 0.7957 | 0.7953 | 0.795 | 0.7947 | 0.7943 | 0.7939 | 0.7937 | 0.7933 | 0.7929 | 0.7926 | 0.7924 | 0.792 | 0.7917 | 0.7913 | 0.791 | 0.7906 | 0.7904 | 0.7901 | 0.7899 | 0.7895 | 0.7892 | 0.789 | 0.7887 | 0.7885 | 0.7883 | 0.7881 | 0.7879 | 0.7877 | 0.7874 | 0.7871 | 0.7868 | 0.7866 | 0.7863 | 0.7861
850 | 0.7985 | 0.7978 | 0.7975 | 0.7973 | 0.797 | 0.7967 | 0.7963 | 0.796 | 0.7957 | 0.7953 | 0.795 | 0.7947 | 0.7943 | 0.7939 | 0.7937 | 0.7933 | 0.7929 | 0.7926 | 0.7924 | 0.792 | 0.7917 | 0.7913 | 0.791 | 0.7906 | 0.7904 | 0.7901 | 0.7899 | 0.7895 | 0.7892 | 0.789 | 0.7887 | 0.7885 | 0.7883 | 0.7881 | 0.7878 | 0.7877 | 0.7874 | 0.7871 | 0.7868 | 0.7865 | 0.7864 | 0.7861
851 | 0.7985 | 0.7979 | 0.7975 | 0.7973 | 0.797 | 0.7966 | 0.7963 | 0.7959 | 0.7957 | 0.7953 | 0.7949 | 0.7947 | 0.7943 | 0.7939 | 0.7936 | 0.7933 | 0.7929 | 0.7926 | 0.7923 | 0.792 | 0.7917 | 0.7913 | 0.791 | 0.7906 | 0.7904 | 0.7901 | 0.7898 | 0.7895 | 0.7892 | 0.789 | 0.7887 | 0.7885 | 0.7883 | 0.7881 | 0.7878 | 0.7877 | 0.7873 | 0.7871 | 0.7868 | 0.7865 | 0.7864 | 0.786
852 | 0.7986 | 0.7979 | 0.7976 | 0.7973 | 0.797 | 0.7966 | 0.7963 | 0.7959 | 0.7957 | 0.7953 | 0.7949 | 0.7947 | 0.7943 | 0.7939 | 0.7936 | 0.7933 | 0.7929 | 0.7925 | 0.7923 | 0.792 | 0.7916 | 0.7913 | 0.791 | 0.7906 | 0.7904 | 0.79 | 0.7898 | 0.7895 | 0.7892 | 0.789 | 0.7887 | 0.7885 | 0.7883 | 0.7881 | 0.7878 | 0.7876 | 0.7873 | 0.7871 | 0.7868 | 0.7865 | 0.7864 | 0.786
853 | 0.7986 | 0.7979 | 0.7975 | 0.7973 | 0.797 | 0.7966 | 0.7963 | 0.7959 | 0.7957 | 0.7953 | 0.7949 | 0.7947 | 0.7943 | 0.7939 | 0.7936 | 0.7933 | 0.7929 | 0.7925 | 0.7923 | 0.792 | 0.7916 | 0.7913 | 0.791 | 0.7906 | 0.7903 | 0.79 | 0.7898 | 0.7895 | 0.7892 | 0.789 | 0.7886 | 0.7885 | 0.7883 | 0.7881 | 0.7878 | 0.7876 | 0.7873 | 0.7871 | 0.7868 | 0.7865 | 0.7864 | 0.786
854 | 0.7985 | 0.7978 | 0.7975 | 0.7972 | 0.7969 | 0.7966 | 0.7963 | 0.7959 | 0.7956 | 0.7952 | 0.7949 | 0.7946 | 0.7943 | 0.7939 | 0.7936 | 0.7932 | 0.7928 | 0.7925 | 0.7922 | 0.792 | 0.7916 | 0.7913 | 0.7909 | 0.7906 | 0.7903 | 0.79 | 0.7898 | 0.7894 | 0.7892 | 0.789 | 0.7887 | 0.7885 | 0.7883 | 0.7881 | 0.7878 | 0.7876 | 0.7873 | 0.7871 | 0.7868 | 0.7865 | 0.7864 | 0.786
855 | 0.7985 | 0.7978 | 0.7974 | 0.7971 | 0.7969 | 0.7966 | 0.7962 | 0.7958 | 0.7955 | 0.7951 | 0.7949 | 0.7946 | 0.7942 | 0.7938 | 0.7935 | 0.7932 | 0.7928 | 0.7924 | 0.7922 | 0.7919 | 0.7916 | 0.7913 | 0.7909 | 0.7905 | 0.7903 | 0.79 | 0.7898 | 0.7894 | 0.7891 | 0.789 | 0.7887 | 0.7885 | 0.7883 | 0.7881 | 0.7878 | 0.7876 | 0.7873 | 0.7871 | 0.7868 | 0.7865 | 0.7864 | 0.7861
856 | 0.7984 | 0.7977 | 0.7973 | 0.797 | 0.7968 | 0.7965 | 0.7961 | 0.7958 | 0.7954 | 0.7951 | 0.7948 | 0.7945 | 0.7942 | 0.7938 | 0.7935 | 0.7931 | 0.7927 | 0.7924 | 0.7922 | 0.7919 | 0.7916 | 0.7913 | 0.7909 | 0.7906 | 0.7903 | 0.79 | 0.7898 | 0.7894 | 0.7891 | 0.789 | 0.7887 | 0.7885 | 0.7883 | 0.7881 | 0.7878 | 0.7876 | 0.7874 | 0.7871 | 0.7868 | 0.7866 | 0.7864 | 0.7861
857 | 0.7985 | 0.7978 | 0.7975 | 0.7972 | 0.7969 | 0.7966 | 0.7963 | 0.7959 | 0.7956 | 0.7952 | 0.7949 | 0.7946 | 0.7943 | 0.7939 | 0.7936 | 0.7932 | 0.7929 | 0.7925 | 0.7923 | 0.792 | 0.7917 | 0.7914 | 0.791 | 0.7907 | 0.7904 | 0.7902 | 0.7899 | 0.7896 | 0.7892 | 0.7891 | 0.7888 | 0.7886 | 0.7884 | 0.7882 | 0.7879 | 0.7877 | 0.7875 | 0.7872 | 0.7869 | 0.7867 | 0.7865 | 0.7862
858 | 0.7985 | 0.7979 | 0.7976 | 0.7973 | 0.797 | 0.7967 | 0.7964 | 0.7961 | 0.7957 | 0.7953 | 0.795 | 0.7948 | 0.7945 | 0.794 | 0.7938 | 0.7933 | 0.793 | 0.7927 | 0.7924 | 0.7921 | 0.7918 | 0.7915 | 0.7912 | 0.7908 | 0.7906 | 0.7903 | 0.79 | 0.7897 | 0.7894 | 0.7892 | 0.789 | 0.7887 | 0.7885 | 0.7884 | 0.7881 | 0.7878 | 0.7876 | 0.7874 | 0.787 | 0.7868 | 0.7866 | 0.7863
859 | 0.7986 | 0.798 | 0.7977 | 0.7974 | 0.7972 | 0.7968 | 0.7965 | 0.7962 | 0.7959 | 0.7955 | 0.7951 | 0.7949 | 0.7946 | 0.7942 | 0.7939 | 0.7935 | 0.7932 | 0.7928 | 0.7926 | 0.7922 | 0.7919 | 0.7916 | 0.7913 | 0.791 | 0.7907 | 0.7904 | 0.7902 | 0.7899 | 0.7895 | 0.7893 | 0.7891 | 0.7889 | 0.7887 | 0.7885 | 0.7882 | 0.7879 | 0.7877 | 0.7875 | 0.7871 | 0.787 | 0.7867 | 0.7864
860 | 0.7986 | 0.798 | 0.7977 | 0.7974 | 0.7972 | 0.7969 | 0.7966 | 0.7962 | 0.7959 | 0.7955 | 0.7951 | 0.7949 | 0.7946 | 0.7942 | 0.7939 | 0.7935 | 0.7932 | 0.7929 | 0.7926 | 0.7922 | 0.792 | 0.7916 | 0.7914 | 0.791 | 0.7907 | 0.7905 | 0.7902 | 0.7899 | 0.7895 | 0.7894 | 0.7891 | 0.7889 | 0.7887 | 0.7886 | 0.7882 | 0.788 | 0.7877 | 0.7875 | 0.7872 | 0.787 | 0.7868 | 0.7865
861 | 0.7985 | 0.798 | 0.7977 | 0.7974 | 0.7972 | 0.7969 | 0.7966 | 0.7962 | 0.7959 | 0.7955 | 0.7952 | 0.7949 | 0.7946 | 0.7942 | 0.7939 | 0.7935 | 0.7932 | 0.7929 | 0.7926 | 0.7923 | 0.792 | 0.7917 | 0.7914 | 0.7911 | 0.7907 | 0.7905 | 0.7902 | 0.7899 | 0.7896 | 0.7894 | 0.7891 | 0.7889 | 0.7887 | 0.7886 | 0.7883 | 0.788 | 0.7877 | 0.7875 | 0.7872 | 0.787 | 0.7868 | 0.7865
862 | 0.7984 | 0.798 | 0.7977 | 0.7974 | 0.7972 | 0.7969 | 0.7966 | 0.7962 | 0.7959 | 0.7956 | 0.7952 | 0.7949 | 0.7947 | 0.7942 | 0.7939 | 0.7935 | 0.7932 | 0.7929 | 0.7927 | 0.7923 | 0.792 | 0.7917 | 0.7914 | 0.7911 | 0.7908 | 0.7905 | 0.7903 | 0.7899 | 0.7896 | 0.7894 | 0.7892 | 0.789 | 0.7888 | 0.7886 | 0.7883 | 0.7881 | 0.7878 | 0.7875 | 0.7872 | 0.787 | 0.7868 | 0.7865
863 | 0.7983 | 0.798 | 0.7977 | 0.7974 | 0.7971 | 0.7969 | 0.7966 | 0.7962 | 0.7959 | 0.7955 | 0.7952 | 0.7949 | 0.7946 | 0.7942 | 0.7939 | 0.7935 | 0.7932 | 0.7929 | 0.7927 | 0.7923 | 0.792 | 0.7917 | 0.7914 | 0.7911 | 0.7908 | 0.7905 | 0.7903 | 0.7899 | 0.7896 | 0.7894 | 0.7892 | 0.789 | 0.7888 | 0.7886 | 0.7883 | 0.7881 | 0.7878 | 0.7875 | 0.7873 | 0.787 | 0.7868 | 0.7865
864 | 0.7983 | 0.7979 | 0.7977 | 0.7974 | 0.7971 | 0.7969 | 0.7965 | 0.7962 | 0.7959 | 0.7955 | 0.7952 | 0.7949 | 0.7946 | 0.7942 | 0.7939 | 0.7935 | 0.7932 | 0.7929 | 0.7927 | 0.7924 | 0.7921 | 0.7917 | 0.7914 | 0.7911 | 0.7908 | 0.7905 | 0.7903 | 0.7899 | 0.7896 | 0.7894 | 0.7892 | 0.789 | 0.7888 | 0.7885 | 0.7883 | 0.7881 | 0.7878 | 0.7875 | 0.7873 | 0.787 | 0.7868 | 0.7865
865 | 0.7983 | 0.7979 | 0.7977 | 0.7974 | 0.7971 | 0.7968 | 0.7965 | 0.7962 | 0.7959 | 0.7955 | 0.7952 | 0.7949 | 0.7946 | 0.7942 | 0.7939 | 0.7935 | 0.7933 | 0.7929 | 0.7927 | 0.7924 | 0.7921 | 0.7918 | 0.7915 | 0.7911 | 0.7908 | 0.7905 | 0.7903 | 0.7899 | 0.7896 | 0.7895 | 0.7892 | 0.789 | 0.7888 | 0.7885 | 0.7883 | 0.7881 | 0.7878 | 0.7875 | 0.7873 | 0.787 | 0.7868 | 0.7865
866 | 0.7983 | 0.7979 | 0.7976 | 0.7974 | 0.7971 | 0.7968 | 0.7965 | 0.7962 | 0.7959 | 0.7956 | 0.7952 | 0.7949 | 0.7946 | 0.7942 | 0.7939 | 0.7935 | 0.7933 | 0.7929 | 0.7927 | 0.7925 | 0.7921 | 0.7918 | 0.7915 | 0.791 | 0.7908 | 0.7906 | 0.7903 | 0.7899 | 0.7896 | 0.7895 | 0.7892 | 0.789 | 0.7888 | 0.7885 | 0.7883 | 0.7881 | 0.7878 | 0.7875 | 0.7873 | 0.787 | 0.7869 | 0.7865
867 | 0.7983 | 0.7979 | 0.7976 | 0.7974 | 0.7971 | 0.7969 | 0.7965 | 0.7963 | 0.7959 | 0.7956 | 0.7953 | 0.7949 | 0.7946 | 0.7942 | 0.7939 | 0.7936 | 0.7934 | 0.793 | 0.7927 | 0.7925 | 0.7921 | 0.7918 | 0.7915 | 0.7911 | 0.7909 | 0.7906 | 0.7904 | 0.79 | 0.7896 | 0.7895 | 0.7892 | 0.789 | 0.7888 | 0.7886 | 0.7883 | 0.7881 | 0.7878 | 0.7876 | 0.7873 | 0.787 | 0.7869 | 0.7866
868 | 0.7983 | 0.798 | 0.7976 | 0.7974 | 0.7971 | 0.7969 | 0.7966 | 0.7963 | 0.7959 | 0.7956 | 0.7953 | 0.795 | 0.7947 | 0.7943 | 0.794 | 0.7936 | 0.7934 | 0.793 | 0.7927 | 0.7925 | 0.7922 | 0.7919 | 0.7915 | 0.7911 | 0.7909 | 0.7906 | 0.7904 | 0.79 | 0.7896 | 0.7895 | 0.7892 | 0.789 | 0.7888 | 0.7886 | 0.7884 | 0.7882 | 0.7879 | 0.7876 | 0.7873 | 0.7871 | 0.7869 | 0.7866
869 | 0.7983 | 0.798 | 0.7977 | 0.7974 | 0.7971 | 0.7969 | 0.7966 | 0.7963 | 0.796 | 0.7956 | 0.7954 | 0.795 | 0.7947 | 0.7944 | 0.7941 | 0.7937 | 0.7934 | 0.793 | 0.7928 | 0.7926 | 0.7922 | 0.7919 | 0.7916 | 0.7912 | 0.791 | 0.7906 | 0.7904 | 0.7901 | 0.7897 | 0.7895 | 0.7893 | 0.7891 | 0.7889 | 0.7886 | 0.7884 | 0.7882 | 0.7879 | 0.7877 | 0.7874 | 0.7872 | 0.7869 | 0.7866
870 | 0.7982 | 0.798 | 0.7976 | 0.7973 | 0.7971 | 0.7969 | 0.7966 | 0.7963 | 0.796 | 0.7956 | 0.7953 | 0.795 | 0.7947 | 0.7944 | 0.7941 | 0.7937 | 0.7934 | 0.793 | 0.7928 | 0.7925 | 0.7922 | 0.7919 | 0.7915 | 0.7912 | 0.791 | 0.7907 | 0.7904 | 0.79 | 0.7897 | 0.7895 | 0.7893 | 0.7891 | 0.7889 | 0.7886 | 0.7884 | 0.7881 | 0.7879 | 0.7877 | 0.7874 | 0.7872 | 0.7869 | 0.7866
871 | 0.7982 | 0.7979 | 0.7976 | 0.7973 | 0.7971 | 0.7969 | 0.7966 | 0.7963 | 0.796 | 0.7956 | 0.7953 | 0.795 | 0.7948 | 0.7944 | 0.7941 | 0.7937 | 0.7934 | 0.793 | 0.7928 | 0.7925 | 0.7922 | 0.7918 | 0.7915 | 0.7911 | 0.7909 | 0.7907 | 0.7904 | 0.79 | 0.7897 | 0.7895 | 0.7893 | 0.7891 | 0.7889 | 0.7886 | 0.7884 | 0.7881 | 0.7878 | 0.7876 | 0.7874 | 0.7872 | 0.7869 | 0.7866
872 | 0.7981 | 0.7979 | 0.7976 | 0.7973 | 0.7971 | 0.7969 | 0.7965 | 0.7962 | 0.796 | 0.7956 | 0.7953 | 0.795 | 0.7948 | 0.7944 | 0.794 | 0.7937 | 0.7934 | 0.7931 | 0.7928 | 0.7924 | 0.7922 | 0.7918 | 0.7915 | 0.7911 | 0.7909 | 0.7907 | 0.7903 | 0.79 | 0.7896 | 0.7895 | 0.7893 | 0.7891 | 0.7889 | 0.7885 | 0.7884 | 0.7881 | 0.7878 | 0.7876 | 0.7874 | 0.7872 | 0.7869 | 0.7866
873 | 0.7981 | 0.7978 | 0.7976 | 0.7973 | 0.7971 | 0.7969 | 0.7965 | 0.7962 | 0.796 | 0.7956 | 0.7952 | 0.795 | 0.7948 | 0.7943 | 0.794 | 0.7937 | 0.7934 | 0.793 | 0.7928 | 0.7924 | 0.7922 | 0.7918 | 0.7915 | 0.7911 | 0.7909 | 0.7906 | 0.7903 | 0.79 | 0.7896 | 0.7895 | 0.7893 | 0.7891 | 0.7889 | 0.7885 | 0.7884 | 0.7881 | 0.7878 | 0.7876 | 0.7873 | 0.7871 | 0.7869 | 0.7866
874 | 0.7981 | 0.7978 | 0.7976 | 0.7973 | 0.7971 | 0.7968 | 0.7965 | 0.7962 | 0.796 | 0.7956 | 0.7952 | 0.795 | 0.7947 | 0.7943 | 0.794 | 0.7937 | 0.7933 | 0.793 | 0.7928 | 0.7924 | 0.7922 | 0.7918 | 0.7915 | 0.7911 | 0.7909 | 0.7906 | 0.7904 | 0.79 | 0.7896 | 0.7895 | 0.7892 | 0.789 | 0.7888 | 0.7886 | 0.7884 | 0.7881 | 0.7879 | 0.7876 | 0.7873 | 0.7871 | 0.7869 | 0.7866
875 | 0.7981 | 0.7977 | 0.7975 | 0.7973 | 0.797 | 0.7967 | 0.7964 | 0.7962 | 0.796 | 0.7956 | 0.7952 | 0.7949 | 0.7947 | 0.7943 | 0.7939 | 0.7936 | 0.7933 | 0.793 | 0.7928 | 0.7924 | 0.7921 | 0.7918 | 0.7915 | 0.7911 | 0.7908 | 0.7906 | 0.7903 | 0.79 | 0.7896 | 0.7895 | 0.7892 | 0.789 | 0.7888 | 0.7886 | 0.7884 | 0.7881 | 0.7879 | 0.7876 | 0.7873 | 0.7871 | 0.7869 | 0.7866
876 | 0.7982 | 0.7977 | 0.7975 | 0.7973 | 0.797 | 0.7967 | 0.7964 | 0.7962 | 0.7959 | 0.7956 | 0.7952 | 0.7949 | 0.7947 | 0.7942 | 0.7939 | 0.7936 | 0.7933 | 0.793 | 0.7928 | 0.7925 | 0.7921 | 0.7918 | 0.7915 | 0.7911 | 0.7908 | 0.7906 | 0.7903 | 0.79 | 0.7896 | 0.7895 | 0.7892 | 0.789 | 0.7888 | 0.7886 | 0.7884 | 0.7881 | 0.7879 | 0.7876 | 0.7873 | 0.7871 | 0.787 | 0.7867
877 | 0.7982 | 0.7978 | 0.7975 | 0.7973 | 0.7971 | 0.7967 | 0.7964 | 0.7962 | 0.7959 | 0.7955 | 0.7952 | 0.7949 | 0.7947 | 0.7943 | 0.794 | 0.7936 | 0.7933 | 0.7931 | 0.7928 | 0.7925 | 0.7921 | 0.7918 | 0.7916 | 0.7911 | 0.7909 | 0.7906 | 0.7903 | 0.79 | 0.7897 | 0.7895 | 0.7892 | 0.789 | 0.7888 | 0.7887 | 0.7884 | 0.7882 | 0.788 | 0.7877 | 0.7873 | 0.7872 | 0.787 | 0.7867
878 | 0.7982 | 0.7978 | 0.7975 | 0.7973 | 0.7971 | 0.7967 | 0.7964 | 0.7962 | 0.7959 | 0.7955 | 0.7952 | 0.7949 | 0.7947 | 0.7943 | 0.794 | 0.7937 | 0.7933 | 0.7931 | 0.7929 | 0.7925 | 0.7922 | 0.7919 | 0.7916 | 0.7912 | 0.791 | 0.7907 | 0.7904 | 0.79 | 0.7898 | 0.7895 | 0.7893 | 0.789 | 0.7888 | 0.7887 | 0.7884 | 0.7882 | 0.788 | 0.7877 | 0.7874 | 0.7872 | 0.787 | 0.7867
879 | 0.7982 | 0.7979 | 0.7975 | 0.7973 | 0.7971 | 0.7968 | 0.7964 | 0.7962 | 0.7959 | 0.7955 | 0.7953 | 0.7949 | 0.7947 | 0.7943 | 0.7941 | 0.7937 | 0.7933 | 0.7931 | 0.7929 | 0.7925 | 0.7922 | 0.7919 | 0.7917 | 0.7912 | 0.791 | 0.7907 | 0.7904 | 0.79 | 0.7898 | 0.7896 | 0.7894 | 0.7891 | 0.7888 | 0.7888 | 0.7885 | 0.7882 | 0.7881 | 0.7878 | 0.7875 | 0.7873 | 0.787 | 0.7868
880 | 0.7983 | 0.7979 | 0.7975 | 0.7974 | 0.7972 | 0.7967 | 0.7964 | 0.7962 | 0.7959 | 0.7955 | 0.7952 | 0.7949 | 0.7947 | 0.7943 | 0.7941 | 0.7937 | 0.7934 | 0.7931 | 0.7929 | 0.7925 | 0.7922 | 0.792 | 0.7917 | 0.7913 | 0.7911 | 0.7907 | 0.7904 | 0.7901 | 0.7898 | 0.7896 | 0.7894 | 0.7891 | 0.7889 | 0.7888 | 0.7885 | 0.7882 | 0.7881 | 0.7878 | 0.7875 | 0.7873 | 0.7871 | 0.7868
881 | 0.7983 | 0.7979 | 0.7975 | 0.7974 | 0.7971 | 0.7967 | 0.7965 | 0.7962 | 0.7959 | 0.7955 | 0.7952 | 0.7949 | 0.7947 | 0.7943 | 0.794 | 0.7937 | 0.7934 | 0.7931 | 0.7929 | 0.7926 | 0.7923 | 0.792 | 0.7917 | 0.7913 | 0.7911 | 0.7908 | 0.7905 | 0.7902 | 0.7899 | 0.7896 | 0.7894 | 0.7891 | 0.7889 | 0.7888 | 0.7885 | 0.7882 | 0.7881 | 0.7878 | 0.7876 | 0.7873 | 0.7872 | 0.7869
882 | 0.7984 | 0.7979 | 0.7975 | 0.7974 | 0.7971 | 0.7967 | 0.7965 | 0.7962 | 0.7959 | 0.7955 | 0.7952 | 0.7949 | 0.7947 | 0.7943 | 0.794 | 0.7937 | 0.7935 | 0.7931 | 0.7929 | 0.7926 | 0.7923 | 0.7921 | 0.7917 | 0.7914 | 0.7911 | 0.7908 | 0.7905 | 0.7902 | 0.7899 | 0.7897 | 0.7894 | 0.7892 | 0.789 | 0.7888 | 0.7885 | 0.7883 | 0.7881 | 0.7878 | 0.7876 | 0.7874 | 0.7872 | 0.7869
883 | 0.7984 | 0.7979 | 0.7975 | 0.7974 | 0.7971 | 0.7967 | 0.7965 | 0.7962 | 0.7959 | 0.7955 | 0.7952 | 0.7949 | 0.7947 | 0.7943 | 0.794 | 0.7937 | 0.7935 | 0.7931 | 0.7929 | 0.7926 | 0.7923 | 0.7921 | 0.7917 | 0.7913 | 0.7911 | 0.7908 | 0.7905 | 0.7902 | 0.7899 | 0.7897 | 0.7894 | 0.7892 | 0.789 | 0.7888 | 0.7885 | 0.7883 | 0.7881 | 0.7879 | 0.7876 | 0.7874 | 0.7872 | 0.7869
884 | 0.7983 | 0.7978 | 0.7975 | 0.7974 | 0.7971 | 0.7967 | 0.7965 | 0.7962 | 0.7959 | 0.7955 | 0.7952 | 0.795 | 0.7947 | 0.7943 | 0.794 | 0.7937 | 0.7935 | 0.7931 | 0.7929 | 0.7926 | 0.7923 | 0.7921 | 0.7917 | 0.7913 | 0.7911 | 0.7908 | 0.7905 | 0.7902 | 0.7898 | 0.7897 | 0.7894 | 0.7892 | 0.7891 | 0.7888 | 0.7886 | 0.7883 | 0.7882 | 0.7879 | 0.7876 | 0.7874 | 0.7873 | 0.787
885 | 0.7983 | 0.7978 | 0.7975 | 0.7973 | 0.7971 | 0.7967 | 0.7965 | 0.7962 | 0.7959 | 0.7955 | 0.7952 | 0.7949 | 0.7946 | 0.7943 | 0.794 | 0.7937 | 0.7935 | 0.7931 | 0.7929 | 0.7925 | 0.7923 | 0.7921 | 0.7916 | 0.7913 | 0.7911 | 0.7908 | 0.7905 | 0.7902 | 0.7898 | 0.7897 | 0.7894 | 0.7893 | 0.7891 | 0.7888 | 0.7886 | 0.7884 | 0.7882 | 0.7879 | 0.7876 | 0.7874 | 0.7873 | 0.787
886 | 0.7983 | 0.7978 | 0.7975 | 0.7973 | 0.7971 | 0.7967 | 0.7965 | 0.7962 | 0.7958 | 0.7955 | 0.7952 | 0.7949 | 0.7946 | 0.7942 | 0.794 | 0.7937 | 0.7934 | 0.7931 | 0.7929 | 0.7925 | 0.7923 | 0.7921 | 0.7916 | 0.7913 | 0.7911 | 0.7908 | 0.7905 | 0.7902 | 0.7898 | 0.7897 | 0.7894 | 0.7893 | 0.7891 | 0.7888 | 0.7887 | 0.7884 | 0.7882 | 0.7879 | 0.7877 | 0.7875 | 0.7874 | 0.7871
887 | 0.7982 | 0.7978 | 0.7974 | 0.7973 | 0.7971 | 0.7967 | 0.7965 | 0.7962 | 0.7959 | 0.7956 | 0.7952 | 0.7949 | 0.7946 | 0.7942 | 0.794 | 0.7937 | 0.7934 | 0.7931 | 0.7929 | 0.7926 | 0.7923 | 0.792 | 0.7916 | 0.7913 | 0.7911 | 0.7908 | 0.7905 | 0.7902 | 0.7898 | 0.7897 | 0.7894 | 0.7893 | 0.7892 | 0.7889 | 0.7887 | 0.7885 | 0.7882 | 0.788 | 0.7877 | 0.7875 | 0.7874 | 0.7871
888 | 0.7981 | 0.7978 | 0.7974 | 0.7973 | 0.7971 | 0.7967 | 0.7965 | 0.7961 | 0.7958 | 0.7956 | 0.7952 | 0.7949 | 0.7947 | 0.7942 | 0.7941 | 0.7937 | 0.7934 | 0.7931 | 0.7929 | 0.7926 | 0.7923 | 0.7919 | 0.7916 | 0.7913 | 0.7911 | 0.7908 | 0.7905 | 0.7902 | 0.7899 | 0.7897 | 0.7895 | 0.7894 | 0.7892 | 0.789 | 0.7887 | 0.7885 | 0.7883 | 0.788 | 0.7877 | 0.7875 | 0.7874 | 0.7872
889 | 0.798 | 0.7977 | 0.7974 | 0.7973 | 0.7971 | 0.7966 | 0.7965 | 0.7961 | 0.7958 | 0.7956 | 0.7952 | 0.7949 | 0.7947 | 0.7942 | 0.7941 | 0.7937 | 0.7933 | 0.7931 | 0.7929 | 0.7926 | 0.7923 | 0.7918 | 0.7916 | 0.7914 | 0.7911 | 0.7908 | 0.7905 | 0.7902 | 0.7899 | 0.7898 | 0.7895 | 0.7894 | 0.7892 | 0.789 | 0.7888 | 0.7885 | 0.7883 | 0.7881 | 0.7878 | 0.7876 | 0.7875 | 0.7872
890 | 0.798 | 0.7978 | 0.7974 | 0.7973 | 0.7971 | 0.7967 | 0.7965 | 0.7961 | 0.7958 | 0.7956 | 0.7952 | 0.7949 | 0.7947 | 0.7943 | 0.7941 | 0.7937 | 0.7934 | 0.7931 | 0.7929 | 0.7926 | 0.7923 | 0.7919 | 0.7917 | 0.7914 | 0.7911 | 0.7907 | 0.7905 | 0.7902 | 0.7899 | 0.7898 | 0.7895 | 0.7894 | 0.7892 | 0.789 | 0.7887 | 0.7885 | 0.7883 | 0.7881 | 0.7878 | 0.7876 | 0.7875 | 0.7872
891 | 0.7981 | 0.7978 | 0.7974 | 0.7973 | 0.7971 | 0.7968 | 0.7965 | 0.7962 | 0.7959 | 0.7956 | 0.7952 | 0.7949 | 0.7947 | 0.7943 | 0.7941 | 0.7937 | 0.7934 | 0.7931 | 0.7929 | 0.7926 | 0.7923 | 0.7919 | 0.7917 | 0.7914 | 0.7911 | 0.7907 | 0.7905 | 0.7902 | 0.7899 | 0.7898 | 0.7895 | 0.7893 | 0.7892 | 0.789 | 0.7887 | 0.7886 | 0.7883 | 0.7881 | 0.7877 | 0.7875 | 0.7875 | 0.7871
892 | 0.7981 | 0.7978 | 0.7975 | 0.7973 | 0.7971 | 0.7968 | 0.7965 | 0.7962 | 0.7959 | 0.7956 | 0.7952 | 0.795 | 0.7947 | 0.7944 | 0.7941 | 0.7937 | 0.7934 | 0.7931 | 0.7929 | 0.7927 | 0.7923 | 0.792 | 0.7917 | 0.7913 | 0.7912 | 0.7907 | 0.7905 | 0.7902 | 0.79 | 0.7898 | 0.7895 | 0.7893 | 0.7892 | 0.789 | 0.7887 | 0.7886 | 0.7883 | 0.7881 | 0.7877 | 0.7875 | 0.7875 | 0.7871
893 | 0.7982 | 0.7978 | 0.7975 | 0.7973 | 0.7971 | 0.7968 | 0.7965 | 0.7963 | 0.7959 | 0.7956 | 0.7952 | 0.795 | 0.7947 | 0.7944 | 0.7941 | 0.7937 | 0.7934 | 0.7931 | 0.7929 | 0.7927 | 0.7923 | 0.792 | 0.7917 | 0.7914 | 0.7912 | 0.7907 | 0.7905 | 0.7902 | 0.79 | 0.7898 | 0.7896 | 0.7894 | 0.7892 | 0.7891 | 0.7887 | 0.7886 | 0.7883 | 0.7881 | 0.7878 | 0.7876 | 0.7875 | 0.7871
894 | 0.7983 | 0.7979 | 0.7975 | 0.7974 | 0.7972 | 0.7968 | 0.7965 | 0.7963 | 0.796 | 0.7956 | 0.7952 | 0.7951 | 0.7947 | 0.7944 | 0.7941 | 0.7937 | 0.7934 | 0.7932 | 0.793 | 0.7927 | 0.7923 | 0.7921 | 0.7917 | 0.7914 | 0.7912 | 0.7908 | 0.7906 | 0.7903 | 0.7901 | 0.7899 | 0.7896 | 0.7894 | 0.7892 | 0.7891 | 0.7888 | 0.7886 | 0.7884 | 0.7881 | 0.7878 | 0.7877 | 0.7875 | 0.7871
895 | 0.7984 | 0.7979 | 0.7976 | 0.7974 | 0.7972 | 0.7968 | 0.7965 | 0.7963 | 0.796 | 0.7956 | 0.7953 | 0.7951 | 0.7948 | 0.7945 | 0.7941 | 0.7937 | 0.7934 | 0.7932 | 0.793 | 0.7928 | 0.7923 | 0.7922 | 0.7918 | 0.7914 | 0.7913 | 0.7909 | 0.7907 | 0.7903 | 0.7902 | 0.7899 | 0.7897 | 0.7895 | 0.7893 | 0.7892 | 0.7889 | 0.7885 | 0.7884 | 0.7881 | 0.7879 | 0.7877 | 0.7875 | 0.7872
896 | 0.7984 | 0.7979 | 0.7976 | 0.7974 | 0.7972 | 0.7968 | 0.7965 | 0.7963 | 0.796 | 0.7957 | 0.7953 | 0.7952 | 0.7948 | 0.7945 | 0.7942 | 0.7938 | 0.7935 | 0.7932 | 0.793 | 0.7928 | 0.7923 | 0.7922 | 0.7918 | 0.7915 | 0.7913 | 0.791 | 0.7908 | 0.7904 | 0.7902 | 0.7899 | 0.7898 | 0.7895 | 0.7893 | 0.7892 | 0.7889 | 0.7886 | 0.7885 | 0.7882 | 0.788 | 0.7878 | 0.7875 | 0.7872
897 | 0.7984 | 0.798 | 0.7977 | 0.7975 | 0.7972 | 0.7969 | 0.7966 | 0.7963 | 0.7961 | 0.7957 | 0.7954 | 0.7953 | 0.7949 | 0.7945 | 0.7942 | 0.7939 | 0.7936 | 0.7933 | 0.7931 | 0.7929 | 0.7924 | 0.7923 | 0.7918 | 0.7916 | 0.7913 | 0.7911 | 0.7908 | 0.7905 | 0.7902 | 0.7901 | 0.7898 | 0.7896 | 0.7894 | 0.7893 | 0.789 | 0.7887 | 0.7886 | 0.7883 | 0.7881 | 0.7879 | 0.7876 | 0.7873
898 | 0.7985 | 0.798 | 0.7978 | 0.7976 | 0.7973 | 0.797 | 0.7967 | 0.7964 | 0.7961 | 0.7957 | 0.7955 | 0.7953 | 0.7949 | 0.7945 | 0.7943 | 0.7939 | 0.7936 | 0.7934 | 0.7931 | 0.7929 | 0.7925 | 0.7924 | 0.7919 | 0.7916 | 0.7914 | 0.7911 | 0.7909 | 0.7905 | 0.7902 | 0.7902 | 0.7899 | 0.7896 | 0.7894 | 0.7894 | 0.789 | 0.7888 | 0.7887 | 0.7884 | 0.7882 | 0.788 | 0.7877 | 0.7874
899 | 0.7985 | 0.798 | 0.7979 | 0.7976 | 0.7973 | 0.797 | 0.7968 | 0.7965 | 0.7961 | 0.7958 | 0.7955 | 0.7954 | 0.795 | 0.7945 | 0.7944 | 0.794 | 0.7937 | 0.7934 | 0.7931 | 0.793 | 0.7926 | 0.7925 | 0.7919 | 0.7917 | 0.7915 | 0.7912 | 0.791 | 0.7906 | 0.7903 | 0.7902 | 0.7899 | 0.7897 | 0.7894 | 0.7895 | 0.7891 | 0.7889 | 0.7887 | 0.7885 | 0.7882 | 0.7881 | 0.7878 | 0.7875
900 | 0.7984 | 0.7979 | 0.7978 | 0.7975 | 0.7972 | 0.7969 | 0.7967 | 0.7964 | 0.7961 | 0.7957 | 0.7954 | 0.7953 | 0.7949 | 0.7945 | 0.7942 | 0.794 | 0.7936 | 0.7934 | 0.7931 | 0.7929 | 0.7926 | 0.7924 | 0.7919 | 0.7917 | 0.7914 | 0.7912 | 0.7909 | 0.7905 | 0.7903 | 0.7902 | 0.7899 | 0.7897 | 0.7894 | 0.7894 | 0.7891 | 0.7889 | 0.7887 | 0.7884 | 0.7882 | 0.7881 | 0.7878 | 0.7875
901 | 0.7984 | 0.7979 | 0.7977 | 0.7974 | 0.7972 | 0.7969 | 0.7966 | 0.7964 | 0.796 | 0.7957 | 0.7953 | 0.7951 | 0.7948 | 0.7945 | 0.7941 | 0.794 | 0.7935 | 0.7933 | 0.7931 | 0.7929 | 0.7926 | 0.7923 | 0.7919 | 0.7917 | 0.7914 | 0.7911 | 0.7909 | 0.7905 | 0.7903 | 0.7902 | 0.7899 | 0.7897 | 0.7895 | 0.7894 | 0.7891 | 0.7889 | 0.7886 | 0.7884 | 0.7882 | 0.788 | 0.7877 | 0.7875
902 | 0.7983 | 0.7977 | 0.7976 | 0.7973 | 0.7971 | 0.7968 | 0.7965 | 0.7963 | 0.7959 | 0.7956 | 0.7953 | 0.795 | 0.7947 | 0.7944 | 0.794 | 0.7939 | 0.7935 | 0.7932 | 0.793 | 0.7928 | 0.7926 | 0.7922 | 0.7919 | 0.7917 | 0.7914 | 0.7911 | 0.7909 | 0.7905 | 0.7903 | 0.7902 | 0.7899 | 0.7897 | 0.7895 | 0.7893 | 0.7891 | 0.7889 | 0.7886 | 0.7883 | 0.7882 | 0.788 | 0.7877 | 0.7874
903 | 0.7983 | 0.7978 | 0.7976 | 0.7973 | 0.7971 | 0.7969 | 0.7966 | 0.7963 | 0.7959 | 0.7956 | 0.7953 | 0.795 | 0.7948 | 0.7944 | 0.7941 | 0.7939 | 0.7935 | 0.7933 | 0.7931 | 0.7928 | 0.7926 | 0.7922 | 0.7919 | 0.7917 | 0.7914 | 0.7911 | 0.7909 | 0.7906 | 0.7903 | 0.7902 | 0.79 | 0.7898 | 0.7896 | 0.7894 | 0.7891 | 0.789 | 0.7887 | 0.7884 | 0.7883 | 0.7881 | 0.7878 | 0.7875
904 | 0.7982 | 0.7978 | 0.7976 | 0.7973 | 0.7971 | 0.7969 | 0.7966 | 0.7963 | 0.7959 | 0.7956 | 0.7953 | 0.7951 | 0.7948 | 0.7945 | 0.7942 | 0.7939 | 0.7935 | 0.7934 | 0.7932 | 0.7928 | 0.7926 | 0.7923 | 0.792 | 0.7917 | 0.7915 | 0.7912 | 0.791 | 0.7907 | 0.7903 | 0.7903 | 0.7901 | 0.7898 | 0.7897 | 0.7895 | 0.7892 | 0.7891 | 0.7888 | 0.7885 | 0.7883 | 0.7882 | 0.7879 | 0.7876
905 | 0.7981 | 0.7978 | 0.7976 | 0.7973 | 0.7971 | 0.7969 | 0.7966 | 0.7963 | 0.796 | 0.7956 | 0.7954 | 0.7952 | 0.7949 | 0.7945 | 0.7943 | 0.7939 | 0.7936 | 0.7935 | 0.7933 | 0.7929 | 0.7926 | 0.7923 | 0.7921 | 0.7918 | 0.7915 | 0.7912 | 0.791 | 0.7907 | 0.7904 | 0.7904 | 0.7902 | 0.79 | 0.7898 | 0.7896 | 0.7893 | 0.7892 | 0.7889 | 0.7886 | 0.7884 | 0.7882 | 0.7881 | 0.7877
906 | 0.7982 | 0.7979 | 0.7976 | 0.7974 | 0.7972 | 0.797 | 0.7967 | 0.7964 | 0.7961 | 0.7957 | 0.7955 | 0.7953 | 0.7949 | 0.7946 | 0.7944 | 0.794 | 0.7937 | 0.7935 | 0.7933 | 0.793 | 0.7927 | 0.7924 | 0.7922 | 0.7918 | 0.7916 | 0.7913 | 0.7911 | 0.7908 | 0.7905 | 0.7904 | 0.7902 | 0.79 | 0.7899 | 0.7897 | 0.7894 | 0.7893 | 0.7889 | 0.7887 | 0.7885 | 0.7883 | 0.7881 | 0.7878
907 | 0.7983 | 0.798 | 0.7977 | 0.7976 | 0.7974 | 0.7971 | 0.7968 | 0.7965 | 0.7962 | 0.7959 | 0.7956 | 0.7954 | 0.795 | 0.7947 | 0.7944 | 0.794 | 0.7938 | 0.7936 | 0.7934 | 0.7931 | 0.7928 | 0.7925 | 0.7923 | 0.792 | 0.7916 | 0.7913 | 0.7911 | 0.7909 | 0.7905 | 0.7905 | 0.7902 | 0.7901 | 0.7899 | 0.7897 | 0.7894 | 0.7893 | 0.789 | 0.7889 | 0.7886 | 0.7884 | 0.7882 | 0.7879
908 | 0.7983 | 0.7981 | 0.7978 | 0.7977 | 0.7975 | 0.7971 | 0.7969 | 0.7966 | 0.7964 | 0.796 | 0.7957 | 0.7956 | 0.7951 | 0.7948 | 0.7945 | 0.7942 | 0.7939 | 0.7936 | 0.7934 | 0.7932 | 0.7929 | 0.7926 | 0.7923 | 0.7921 | 0.7918 | 0.7914 | 0.7912 | 0.7909 | 0.7906 | 0.7905 | 0.7902 | 0.7902 | 0.7899 | 0.7897 | 0.7895 | 0.7893 | 0.789 | 0.789 | 0.7887 | 0.7885 | 0.7883 | 0.788
909 | 0.7984 | 0.7982 | 0.7979 | 0.7978 | 0.7976 | 0.7972 | 0.797 | 0.7967 | 0.7965 | 0.7962 | 0.7958 | 0.7957 | 0.7952 | 0.7949 | 0.7946 | 0.7943 | 0.794 | 0.7938 | 0.7935 | 0.7933 | 0.793 | 0.7927 | 0.7924 | 0.7922 | 0.7918 | 0.7915 | 0.7913 | 0.791 | 0.7907 | 0.7906 | 0.7902 | 0.7903 | 0.79 | 0.7898 | 0.7896 | 0.7894 | 0.7891 | 0.7891 | 0.7887 | 0.7885 | 0.7884 | 0.7881
910 | 0.7986 | 0.7983 | 0.798 | 0.7978 | 0.7976 | 0.7973 | 0.7971 | 0.7969 | 0.7965 | 0.7962 | 0.7959 | 0.7957 | 0.7953 | 0.795 | 0.7948 | 0.7944 | 0.7941 | 0.7939 | 0.7935 | 0.7934 | 0.7931 | 0.7929 | 0.7925 | 0.7923 | 0.7919 | 0.7916 | 0.7914 | 0.7911 | 0.7908 | 0.7907 | 0.7903 | 0.7903 | 0.7901 | 0.7899 | 0.7897 | 0.7894 | 0.7891 | 0.7891 | 0.7888 | 0.7886 | 0.7884 | 0.7881
911 | 0.7987 | 0.7983 | 0.7982 | 0.7979 | 0.7977 | 0.7975 | 0.7972 | 0.797 | 0.7966 | 0.7963 | 0.796 | 0.7958 | 0.7954 | 0.7952 | 0.7949 | 0.7945 | 0.7942 | 0.794 | 0.7936 | 0.7935 | 0.7933 | 0.793 | 0.7925 | 0.7924 | 0.792 | 0.7916 | 0.7915 | 0.7912 | 0.791 | 0.7908 | 0.7904 | 0.7904 | 0.7901 | 0.79 | 0.7898 | 0.7894 | 0.7892 | 0.7891 | 0.7888 | 0.7886 | 0.7885 | 0.7882
912 | 0.7988 | 0.7984 | 0.7983 | 0.7979 | 0.7977 | 0.7976 | 0.7972 | 0.7971 | 0.7966 | 0.7964 | 0.7961 | 0.7959 | 0.7954 | 0.7953 | 0.795 | 0.7946 | 0.7943 | 0.7941 | 0.7937 | 0.7936 | 0.7933 | 0.7932 | 0.7926 | 0.7925 | 0.7922 | 0.7917 | 0.7916 | 0.7913 | 0.7911 | 0.7909 | 0.7905 | 0.7905 | 0.7902 | 0.7901 | 0.7899 | 0.7895 | 0.7893 | 0.7892 | 0.7889 | 0.7887 | 0.7886 | 0.7883
913 | 0.7987 | 0.7983 | 0.7981 | 0.7978 | 0.7976 | 0.7975 | 0.7971 | 0.797 | 0.7966 | 0.7963 | 0.796 | 0.7958 | 0.7954 | 0.7952 | 0.7949 | 0.7944 | 0.7942 | 0.794 | 0.7936 | 0.7935 | 0.7932 | 0.793 | 0.7925 | 0.7924 | 0.792 | 0.7916 | 0.7915 | 0.7912 | 0.7909 | 0.7908 | 0.7905 | 0.7903 | 0.7901 | 0.79 | 0.7898 | 0.7894 | 0.7892 | 0.789 | 0.7888 | 0.7886 | 0.7884 | 0.7881
914 | 0.7987 | 0.7982 | 0.7979 | 0.7977 | 0.7975 | 0.7974 | 0.7971 | 0.7968 | 0.7965 | 0.7962 | 0.7959 | 0.7956 | 0.7954 | 0.795 | 0.7947 | 0.7943 | 0.794 | 0.7938 | 0.7935 | 0.7933 | 0.7931 | 0.7928 | 0.7924 | 0.7922 | 0.7918 | 0.7916 | 0.7914 | 0.7911 | 0.7908 | 0.7907 | 0.7904 | 0.7902 | 0.79 | 0.7899 | 0.7897 | 0.7893 | 0.7891 | 0.7889 | 0.7887 | 0.7885 | 0.7883 | 0.788
915 | 0.7986 | 0.7981 | 0.7977 | 0.7976 | 0.7975 | 0.7973 | 0.797 | 0.7966 | 0.7963 | 0.7962 | 0.7958 | 0.7955 | 0.7953 | 0.7949 | 0.7946 | 0.7942 | 0.7939 | 0.7936 | 0.7934 | 0.7931 | 0.7929 | 0.7927 | 0.7922 | 0.7921 | 0.7917 | 0.7915 | 0.7913 | 0.7911 | 0.7907 | 0.7906 | 0.7903 | 0.7901 | 0.7899 | 0.7897 | 0.7896 | 0.7892 | 0.789 | 0.7888 | 0.7885 | 0.7883 | 0.7881 | 0.7878
916 | 0.7985 | 0.798 | 0.7977 | 0.7975 | 0.7974 | 0.7972 | 0.7969 | 0.7966 | 0.7963 | 0.7961 | 0.7957 | 0.7955 | 0.7953 | 0.7949 | 0.7945 | 0.7942 | 0.7938 | 0.7936 | 0.7933 | 0.793 | 0.7928 | 0.7925 | 0.7922 | 0.792 | 0.7916 | 0.7914 | 0.7913 | 0.791 | 0.7906 | 0.7905 | 0.7903 | 0.7901 | 0.7899 | 0.7897 | 0.7895 | 0.7892 | 0.789 | 0.7887 | 0.7885 | 0.7883 | 0.7881 | 0.7878
917 | 0.7984 | 0.7979 | 0.7977 | 0.7975 | 0.7973 | 0.7971 | 0.7969 | 0.7965 | 0.7962 | 0.796 | 0.7957 | 0.7954 | 0.7952 | 0.7948 | 0.7944 | 0.7941 | 0.7938 | 0.7936 | 0.7933 | 0.7929 | 0.7928 | 0.7924 | 0.7922 | 0.7919 | 0.7916 | 0.7914 | 0.7912 | 0.7909 | 0.7906 | 0.7905 | 0.7902 | 0.79 | 0.7898 | 0.7897 | 0.7895 | 0.7892 | 0.7889 | 0.7886 | 0.7884 | 0.7883 | 0.7881 | 0.7878
918 | 0.7983 | 0.7979 | 0.7977 | 0.7974 | 0.7972 | 0.797 | 0.7968 | 0.7965 | 0.7961 | 0.796 | 0.7956 | 0.7954 | 0.795 | 0.7947 | 0.7944 | 0.794 | 0.7937 | 0.7936 | 0.7932 | 0.7928 | 0.7927 | 0.7923 | 0.7921 | 0.7919 | 0.7916 | 0.7914 | 0.7911 | 0.7908 | 0.7906 | 0.7904 | 0.7901 | 0.7899 | 0.7898 | 0.7896 | 0.7894 | 0.7892 | 0.7889 | 0.7886 | 0.7884 | 0.7883 | 0.7881 | 0.7878
919 | 0.7982 | 0.7978 | 0.7977 | 0.7973 | 0.7972 | 0.7969 | 0.7968 | 0.7965 | 0.7961 | 0.7959 | 0.7955 | 0.7953 | 0.795 | 0.7947 | 0.7943 | 0.794 | 0.7937 | 0.7936 | 0.7932 | 0.7928 | 0.7926 | 0.7923 | 0.7921 | 0.7918 | 0.7916 | 0.7914 | 0.7911 | 0.7908 | 0.7906 | 0.7904 | 0.7901 | 0.7899 | 0.7898 | 0.7896 | 0.7894 | 0.7892 | 0.7889 | 0.7885 | 0.7884 | 0.7883 | 0.788 | 0.7878
920 | 0.7982 | 0.7979 | 0.7977 | 0.7973 | 0.7971 | 0.7969 | 0.7967 | 0.7964 | 0.7961 | 0.7958 | 0.7954 | 0.7952 | 0.7949 | 0.7947 | 0.7943 | 0.794 | 0.7937 | 0.7935 | 0.7931 | 0.7928 | 0.7926 | 0.7923 | 0.7921 | 0.7918 | 0.7915 | 0.7913 | 0.791 | 0.7908 | 0.7906 | 0.7903 | 0.79 | 0.79 | 0.7898 | 0.7895 | 0.7894 | 0.7891 | 0.7889 | 0.7886 | 0.7884 | 0.7883 | 0.788 | 0.7878
921 | 0.7982 | 0.7979 | 0.7976 | 0.7974 | 0.7971 | 0.7969 | 0.7967 | 0.7964 | 0.7961 | 0.7958 | 0.7953 | 0.7952 | 0.7949 | 0.7946 | 0.7942 | 0.794 | 0.7937 | 0.7934 | 0.7931 | 0.7928 | 0.7926 | 0.7922 | 0.7921 | 0.7919 | 0.7915 | 0.7913 | 0.7909 | 0.7908 | 0.7906 | 0.7902 | 0.7899 | 0.79 | 0.7898 | 0.7895 | 0.7894 | 0.7891 | 0.7888 | 0.7886 | 0.7884 | 0.7883 | 0.7879 | 0.7878
922 | 0.7982 | 0.7979 | 0.7976 | 0.7974 | 0.797 | 0.7969 | 0.7966 | 0.7964 | 0.796 | 0.7957 | 0.7952 | 0.7951 | 0.7949 | 0.7946 | 0.7942 | 0.794 | 0.7936 | 0.7933 | 0.793 | 0.7928 | 0.7926 | 0.7922 | 0.792 | 0.7919 | 0.7915 | 0.7912 | 0.7909 | 0.7907 | 0.7905 | 0.7902 | 0.7899 | 0.79 | 0.7898 | 0.7894 | 0.7893 | 0.7891 | 0.7888 | 0.7886 | 0.7884 | 0.7882 | 0.7879 | 0.7878
923 | 0.798 | 0.7978 | 0.7975 | 0.7973 | 0.7969 | 0.7968 | 0.7965 | 0.7962 | 0.796 | 0.7956 | 0.7952 | 0.7951 | 0.7948 | 0.7945 | 0.7941 | 0.794 | 0.7936 | 0.7933 | 0.793 | 0.7928 | 0.7925 | 0.7922 | 0.792 | 0.7918 | 0.7914 | 0.7912 | 0.7909 | 0.7907 | 0.7904 | 0.7902 | 0.7899 | 0.7899 | 0.7897 | 0.7894 | 0.7893 | 0.789 | 0.7888 | 0.7885 | 0.7883 | 0.7882 | 0.7879 | 0.7878
924 | 0.7979 | 0.7977 | 0.7973 | 0.7971 | 0.7967 | 0.7967 | 0.7964 | 0.7961 | 0.7959 | 0.7955 | 0.7952 | 0.7951 | 0.7947 | 0.7944 | 0.794 | 0.7939 | 0.7935 | 0.7933 | 0.793 | 0.7927 | 0.7925 | 0.7923 | 0.7919 | 0.7917 | 0.7914 | 0.7912 | 0.791 | 0.7906 | 0.7904 | 0.7902 | 0.7899 | 0.7899 | 0.7897 | 0.7894 | 0.7892 | 0.789 | 0.7888 | 0.7885 | 0.7882 | 0.7882 | 0.7879 | 0.7878
925 | 0.7977 | 0.7976 | 0.7972 | 0.797 | 0.7966 | 0.7965 | 0.7963 | 0.796 | 0.7958 | 0.7955 | 0.7951 | 0.795 | 0.7946 | 0.7943 | 0.7939 | 0.7938 | 0.7934 | 0.7932 | 0.793 | 0.7927 | 0.7925 | 0.7923 | 0.7919 | 0.7917 | 0.7914 | 0.7911 | 0.791 | 0.7905 | 0.7903 | 0.7902 | 0.7898 | 0.7898 | 0.7896 | 0.7894 | 0.7891 | 0.7889 | 0.7888 | 0.7885 | 0.7881 | 0.7881 | 0.7879 | 0.7878
926 | 0.7978 | 0.7976 | 0.7973 | 0.797 | 0.7967 | 0.7966 | 0.7963 | 0.7961 | 0.7959 | 0.7955 | 0.7952 | 0.795 | 0.7946 | 0.7943 | 0.794 | 0.7938 | 0.7935 | 0.7933 | 0.793 | 0.7927 | 0.7925 | 0.7923 | 0.7919 | 0.7917 | 0.7914 | 0.7911 | 0.791 | 0.7906 | 0.7903 | 0.7902 | 0.7899 | 0.7898 | 0.7896 | 0.7894 | 0.7892 | 0.789 | 0.7888 | 0.7885 | 0.7882 | 0.7881 | 0.7879 | 0.7878
927 | 0.798 | 0.7977 | 0.7973 | 0.7971 | 0.7969 | 0.7967 | 0.7964 | 0.7962 | 0.7959 | 0.7955 | 0.7952 | 0.7951 | 0.7947 | 0.7944 | 0.7941 | 0.7939 | 0.7935 | 0.7933 | 0.7931 | 0.7927 | 0.7926 | 0.7923 | 0.792 | 0.7918 | 0.7914 | 0.7911 | 0.791 | 0.7907 | 0.7904 | 0.7902 | 0.7899 | 0.7898 | 0.7897 | 0.7895 | 0.7893 | 0.789 | 0.7888 | 0.7886 | 0.7882 | 0.7882 | 0.7879 | 0.7878
928 | 0.7981 | 0.7979 | 0.7974 | 0.7972 | 0.797 | 0.7968 | 0.7965 | 0.7963 | 0.796 | 0.7956 | 0.7952 | 0.7952 | 0.7947 | 0.7945 | 0.7941 | 0.7939 | 0.7936 | 0.7934 | 0.7931 | 0.7927 | 0.7927 | 0.7924 | 0.792 | 0.7919 | 0.7915 | 0.7912 | 0.791 | 0.7908 | 0.7905 | 0.7903 | 0.79 | 0.7898 | 0.7898 | 0.7895 | 0.7893 | 0.7891 | 0.7889 | 0.7887 | 0.7883 | 0.7883 | 0.788 | 0.7879
929 | 0.7981 | 0.7979 | 0.7974 | 0.7972 | 0.797 | 0.7968 | 0.7965 | 0.7963 | 0.7959 | 0.7955 | 0.7953 | 0.7952 | 0.7947 | 0.7945 | 0.7942 | 0.794 | 0.7937 | 0.7934 | 0.7932 | 0.7928 | 0.7927 | 0.7924 | 0.7921 | 0.7919 | 0.7915 | 0.7912 | 0.791 | 0.7908 | 0.7906 | 0.7903 | 0.79 | 0.7898 | 0.7898 | 0.7895 | 0.7894 | 0.7891 | 0.7889 | 0.7888 | 0.7884 | 0.7883 | 0.788 | 0.7879
930 | 0.798 | 0.7978 | 0.7974 | 0.7972 | 0.7969 | 0.7968 | 0.7965 | 0.7963 | 0.7959 | 0.7955 | 0.7953 | 0.7952 | 0.7947 | 0.7945 | 0.7942 | 0.794 | 0.7938 | 0.7934 | 0.7932 | 0.7929 | 0.7927 | 0.7923 | 0.7922 | 0.792 | 0.7916 | 0.7912 | 0.791 | 0.7908 | 0.7906 | 0.7904 | 0.7901 | 0.7899 | 0.7898 | 0.7896 | 0.7894 | 0.7891 | 0.7889 | 0.7887 | 0.7884 | 0.7884 | 0.7881 | 0.7878
931 | 0.798 | 0.7977 | 0.7975 | 0.7972 | 0.7969 | 0.7969 | 0.7965 | 0.7963 | 0.7959 | 0.7955 | 0.7953 | 0.7952 | 0.7947 | 0.7945 | 0.7942 | 0.794 | 0.7939 | 0.7935 | 0.7933 | 0.793 | 0.7927 | 0.7923 | 0.7923 | 0.7921 | 0.7916 | 0.7913 | 0.791 | 0.7908 | 0.7907 | 0.7905 | 0.7902 | 0.7899 | 0.7898 | 0.7897 | 0.7894 | 0.7891 | 0.7889 | 0.7887 | 0.7884 | 0.7884 | 0.7882 | 0.7878
932 | 0.7979 | 0.7977 | 0.7975 | 0.7972 | 0.7968 | 0.7969 | 0.7965 | 0.7962 | 0.7959 | 0.7955 | 0.7952 | 0.7952 | 0.7947 | 0.7945 | 0.7942 | 0.794 | 0.7939 | 0.7935 | 0.7933 | 0.7931 | 0.7927 | 0.7923 | 0.7923 | 0.7921 | 0.7916 | 0.7913 | 0.7909 | 0.7909 | 0.7907 | 0.7905 | 0.7903 | 0.7899 | 0.7898 | 0.7897 | 0.7894 | 0.7891 | 0.7889 | 0.7886 | 0.7884 | 0.7884 | 0.7882 | 0.7878
933 | 0.7978 | 0.7976 | 0.7974 | 0.7971 | 0.7968 | 0.7968 | 0.7964 | 0.7962 | 0.7959 | 0.7955 | 0.7953 | 0.7951 | 0.7947 | 0.7945 | 0.7943 | 0.794 | 0.7938 | 0.7934 | 0.7932 | 0.7931 | 0.7927 | 0.7923 | 0.7923 | 0.792 | 0.7916 | 0.7914 | 0.7909 | 0.7908 | 0.7907 | 0.7905 | 0.7903 | 0.7899 | 0.7898 | 0.7897 | 0.7894 | 0.7891 | 0.789 | 0.7887 | 0.7884 | 0.7883 | 0.7882 | 0.7878
934 | 0.7977 | 0.7975 | 0.7974 | 0.797 | 0.7967 | 0.7967 | 0.7964 | 0.7961 | 0.7959 | 0.7955 | 0.7952 | 0.7951 | 0.7946 | 0.7944 | 0.7943 | 0.794 | 0.7937 | 0.7933 | 0.7932 | 0.7931 | 0.7927 | 0.7923 | 0.7923 | 0.792 | 0.7916 | 0.7914 | 0.7909 | 0.7908 | 0.7906 | 0.7905 | 0.7903 | 0.7899 | 0.7898 | 0.7896 | 0.7895 | 0.7891 | 0.789 | 0.7887 | 0.7884 | 0.7883 | 0.7882 | 0.7878
935 | 0.7976 | 0.7974 | 0.7973 | 0.797 | 0.7967 | 0.7966 | 0.7964 | 0.7961 | 0.7959 | 0.7955 | 0.7952 | 0.795 | 0.7946 | 0.7944 | 0.7944 | 0.7939 | 0.7936 | 0.7933 | 0.7932 | 0.793 | 0.7926 | 0.7923 | 0.7923 | 0.7919 | 0.7916 | 0.7914 | 0.7909 | 0.7908 | 0.7906 | 0.7904 | 0.7903 | 0.7899 | 0.7898 | 0.7896 | 0.7895 | 0.7891 | 0.789 | 0.7887 | 0.7884 | 0.7883 | 0.7882 | 0.7878
936 | 0.7976 | 0.7974 | 0.7973 | 0.797 | 0.7967 | 0.7966 | 0.7964 | 0.7961 | 0.7959 | 0.7955 | 0.7952 | 0.795 | 0.7946 | 0.7944 | 0.7944 | 0.7939 | 0.7936 | 0.7933 | 0.7931 | 0.793 | 0.7926 | 0.7924 | 0.7922 | 0.7919 | 0.7915 | 0.7913 | 0.7909 | 0.7908 | 0.7905 | 0.7904 | 0.7902 | 0.7899 | 0.7898 | 0.7896 | 0.7894 | 0.7892 | 0.789 | 0.7888 | 0.7884 | 0.7883 | 0.7882 | 0.7878
937 | 0.7977 | 0.7974 | 0.7974 | 0.797 | 0.7969 | 0.7966 | 0.7963 | 0.7961 | 0.7959 | 0.7955 | 0.7951 | 0.795 | 0.7946 | 0.7944 | 0.7944 | 0.7939 | 0.7935 | 0.7932 | 0.7931 | 0.793 | 0.7925 | 0.7924 | 0.792 | 0.7918 | 0.7915 | 0.7912 | 0.7909 | 0.7908 | 0.7905 | 0.7903 | 0.7901 | 0.7898 | 0.7897 | 0.7896 | 0.7894 | 0.7892 | 0.789 | 0.7888 | 0.7883 | 0.7883 | 0.7881 | 0.7878
938 | 0.7978 | 0.7973 | 0.7975 | 0.7969 | 0.797 | 0.7966 | 0.7963 | 0.7961 | 0.7958 | 0.7954 | 0.7951 | 0.7949 | 0.7946 | 0.7944 | 0.7944 | 0.7938 | 0.7935 | 0.7931 | 0.7931 | 0.7929 | 0.7925 | 0.7925 | 0.7919 | 0.7918 | 0.7914 | 0.7911 | 0.7909 | 0.7908 | 0.7904 | 0.7902 | 0.79 | 0.7898 | 0.7896 | 0.7895 | 0.7893 | 0.7893 | 0.7889 | 0.7888 | 0.7883 | 0.7884 | 0.788 | 0.7877
939 | 0.7977 | 0.7973 | 0.7974 | 0.7969 | 0.7969 | 0.7966 | 0.7963 | 0.7961 | 0.7958 | 0.7954 | 0.7951 | 0.7949 | 0.7946 | 0.7943 | 0.7943 | 0.7937 | 0.7935 | 0.7932 | 0.7931 | 0.7929 | 0.7925 | 0.7924 | 0.7919 | 0.7918 | 0.7914 | 0.791 | 0.7909 | 0.7908 | 0.7904 | 0.7902 | 0.79 | 0.7898 | 0.7896 | 0.7895 | 0.7893 | 0.7893 | 0.7889 | 0.7887 | 0.7883 | 0.7884 | 0.788 | 0.7877
940 | 0.7976 | 0.7973 | 0.7973 | 0.7969 | 0.7969 | 0.7966 | 0.7963 | 0.7961 | 0.7957 | 0.7954 | 0.795 | 0.7947 | 0.7946 | 0.7943 | 0.7942 | 0.7937 | 0.7935 | 0.7932 | 0.793 | 0.7928 | 0.7925 | 0.7924 | 0.7919 | 0.7918 | 0.7915 | 0.7911 | 0.7909 | 0.7907 | 0.7905 | 0.7903 | 0.7901 | 0.7898 | 0.7897 | 0.7895 | 0.7894 | 0.7894 | 0.789 | 0.7886 | 0.7884 | 0.7883 | 0.7881 | 0.7878
941 | 0.7975 | 0.7972 | 0.7972 | 0.7969 | 0.7968 | 0.7965 | 0.7963 | 0.796 | 0.7957 | 0.7954 | 0.795 | 0.7946 | 0.7947 | 0.7943 | 0.7942 | 0.7936 | 0.7935 | 0.7933 | 0.793 | 0.7927 | 0.7926 | 0.7924 | 0.7919 | 0.7918 | 0.7916 | 0.7911 | 0.7908 | 0.7907 | 0.7906 | 0.7903 | 0.7902 | 0.7899 | 0.7898 | 0.7895 | 0.7894 | 0.7896 | 0.789 | 0.7886 | 0.7885 | 0.7883 | 0.7881 | 0.7878
942 | 0.7975 | 0.7973 | 0.7972 | 0.7969 | 0.7967 | 0.7966 | 0.7963 | 0.796 | 0.7957 | 0.7954 | 0.795 | 0.7946 | 0.7947 | 0.7943 | 0.7941 | 0.7936 | 0.7935 | 0.7933 | 0.7931 | 0.7927 | 0.7926 | 0.7923 | 0.7919 | 0.7918 | 0.7916 | 0.7911 | 0.7909 | 0.7907 | 0.7906 | 0.7904 | 0.7903 | 0.7899 | 0.7898 | 0.7895 | 0.7895 | 0.7895 | 0.789 | 0.7887 | 0.7886 | 0.7884 | 0.7881 | 0.7879
943 | 0.7975 | 0.7973 | 0.7972 | 0.7969 | 0.7967 | 0.7966 | 0.7962 | 0.796 | 0.7959 | 0.7954 | 0.7951 | 0.7948 | 0.7948 | 0.7944 | 0.7941 | 0.7936 | 0.7936 | 0.7933 | 0.7932 | 0.7927 | 0.7926 | 0.7923 | 0.792 | 0.7918 | 0.7917 | 0.7911 | 0.7909 | 0.7907 | 0.7906 | 0.7904 | 0.7904 | 0.7899 | 0.7899 | 0.7896 | 0.7895 | 0.7894 | 0.7891 | 0.7887 | 0.7886 | 0.7884 | 0.7881 | 0.7879
944 | 0.7975 | 0.7974 | 0.7973 | 0.7969 | 0.7967 | 0.7966 | 0.7963 | 0.7961 | 0.796 | 0.7955 | 0.7952 | 0.7949 | 0.7949 | 0.7944 | 0.7942 | 0.7937 | 0.7937 | 0.7933 | 0.7933 | 0.7928 | 0.7926 | 0.7923 | 0.792 | 0.7918 | 0.7918 | 0.7913 | 0.791 | 0.7908 | 0.7906 | 0.7904 | 0.7904 | 0.79 | 0.7899 | 0.7897 | 0.7894 | 0.7893 | 0.7892 | 0.7889 | 0.7887 | 0.7884 | 0.788 | 0.7879
945 | 0.7976 | 0.7975 | 0.7973 | 0.797 | 0.7968 | 0.7967 | 0.7963 | 0.7961 | 0.7961 | 0.7956 | 0.7953 | 0.795 | 0.795 | 0.7945 | 0.7942 | 0.7937 | 0.7939 | 0.7934 | 0.7935 | 0.7929 | 0.7927 | 0.7923 | 0.7921 | 0.7919 | 0.7919 | 0.7914 | 0.7911 | 0.7909 | 0.7907 | 0.7905 | 0.7905 | 0.7901 | 0.79 | 0.7898 | 0.7894 | 0.7893 | 0.7893 | 0.789 | 0.7888 | 0.7885 | 0.7881 | 0.7879
946 | 0.7977 | 0.7975 | 0.7975 | 0.7972 | 0.797 | 0.7968 | 0.7964 | 0.7963 | 0.7961 | 0.7957 | 0.7955 | 0.7952 | 0.7951 | 0.7947 | 0.7945 | 0.7938 | 0.7939 | 0.7935 | 0.7936 | 0.793 | 0.7929 | 0.7925 | 0.7923 | 0.7921 | 0.7921 | 0.7916 | 0.7913 | 0.791 | 0.7909 | 0.7907 | 0.7907 | 0.7902 | 0.7902 | 0.7899 | 0.7896 | 0.7896 | 0.7894 | 0.7891 | 0.7889 | 0.7887 | 0.7883 | 0.7881
947 | 0.7978 | 0.7976 | 0.7976 | 0.7974 | 0.7972 | 0.7969 | 0.7965 | 0.7965 | 0.7963 | 0.7958 | 0.7957 | 0.7953 | 0.7952 | 0.7948 | 0.7948 | 0.794 | 0.794 | 0.7938 | 0.7936 | 0.7932 | 0.793 | 0.7927 | 0.7925 | 0.7923 | 0.7922 | 0.7917 | 0.7915 | 0.7912 | 0.7912 | 0.7909 | 0.7908 | 0.7904 | 0.7903 | 0.7901 | 0.7898 | 0.79 | 0.7897 | 0.7892 | 0.7891 | 0.7889 | 0.7887 | 0.7883
948 | 0.7979 | 0.7977 | 0.7978 | 0.7976 | 0.7975 | 0.797 | 0.7967 | 0.7967 | 0.7964 | 0.7959 | 0.7958 | 0.7955 | 0.7953 | 0.7949 | 0.7951 | 0.7941 | 0.7941 | 0.7939 | 0.7937 | 0.7933 | 0.7932 | 0.7929 | 0.7928 | 0.7925 | 0.7923 | 0.7918 | 0.7918 | 0.7913 | 0.7914 | 0.7911 | 0.791 | 0.7906 | 0.7906 | 0.7902 | 0.79 | 0.7904 | 0.7899 | 0.7894 | 0.7892 | 0.7891 | 0.789 | 0.7886
949 | 0.7983 | 0.7981 | 0.7981 | 0.7979 | 0.7978 | 0.7975 | 0.7972 | 0.7971 | 0.7967 | 0.7963 | 0.7963 | 0.7958 | 0.7956 | 0.7954 | 0.7954 | 0.7945 | 0.7944 | 0.7943 | 0.7941 | 0.7938 | 0.7936 | 0.7933 | 0.7931 | 0.7929 | 0.7926 | 0.7923 | 0.7922 | 0.7917 | 0.7918 | 0.7915 | 0.7913 | 0.7909 | 0.791 | 0.7906 | 0.7904 | 0.7906 | 0.7902 | 0.7897 | 0.7896 | 0.7894 | 0.7893 | 0.789
950 | 0.7988 | 0.7986 | 0.7985 | 0.7983 | 0.7983 | 0.7979 | 0.7976 | 0.7974 | 0.7971 | 0.7967 | 0.7967 | 0.7962 | 0.796 | 0.7958 | 0.7958 | 0.7949 | 0.7947 | 0.7948 | 0.7946 | 0.7942 | 0.7939 | 0.7937 | 0.7935 | 0.7933 | 0.7929 | 0.7927 | 0.7926 | 0.7921 | 0.7922 | 0.7918 | 0.7917 | 0.7912 | 0.7914 | 0.791 | 0.7909 | 0.7908 | 0.7905 | 0.79 | 0.79 | 0.7897 | 0.7896 | 0.7893
951 | 0.7992 | 0.7991 | 0.7988 | 0.7985 | 0.7987 | 0.7984 | 0.798 | 0.7977 | 0.7975 | 0.7971 | 0.7971 | 0.7966 | 0.7964 | 0.7962 | 0.7961 | 0.7953 | 0.7951 | 0.7951 | 0.7949 | 0.7947 | 0.7943 | 0.7941 | 0.7939 | 0.7937 | 0.7932 | 0.7931 | 0.793 | 0.7926 | 0.7926 | 0.7921 | 0.7921 | 0.7915 | 0.7917 | 0.7914 | 0.7913 | 0.7911 | 0.7908 | 0.7904 | 0.7904 | 0.7899 | 0.79 | 0.7897
952 | 0.7993 | 0.7992 | 0.7989 | 0.7986 | 0.7987 | 0.7986 | 0.7982 | 0.7978 | 0.7976 | 0.7972 | 0.7971 | 0.7968 | 0.7964 | 0.7963 | 0.7961 | 0.7954 | 0.7952 | 0.7952 | 0.7951 | 0.7947 | 0.7943 | 0.7942 | 0.794 | 0.7937 | 0.7933 | 0.7932 | 0.7931 | 0.7927 | 0.7926 | 0.7922 | 0.7921 | 0.7916 | 0.7918 | 0.7915 | 0.7914 | 0.7911 | 0.7908 | 0.7905 | 0.7905 | 0.79 | 0.7901 | 0.7898
953 | 0.7993 | 0.7991 | 0.799 | 0.7987 | 0.7986 | 0.7985 | 0.7981 | 0.7978 | 0.7976 | 0.7972 | 0.797 | 0.7968 | 0.7964 | 0.7963 | 0.7961 | 0.7954 | 0.7952 | 0.7951 | 0.795 | 0.7947 | 0.7943 | 0.7941 | 0.7939 | 0.7936 | 0.7933 | 0.7932 | 0.793 | 0.7926 | 0.7925 | 0.7922 | 0.7921 | 0.7916 | 0.7917 | 0.7916 | 0.7914 | 0.7911 | 0.7909 | 0.7906 | 0.7905 | 0.79 | 0.79 | 0.7898
954 | 0.7993 | 0.7991 | 0.799 | 0.7987 | 0.7984 | 0.7983 | 0.7981 | 0.7978 | 0.7976 | 0.7972 | 0.7969 | 0.7968 | 0.7963 | 0.7962 | 0.7961 | 0.7954 | 0.7952 | 0.795 | 0.795 | 0.7946 | 0.7943 | 0.7941 | 0.7938 | 0.7935 | 0.7933 | 0.7931 | 0.793 | 0.7926 | 0.7924 | 0.7922 | 0.792 | 0.7916 | 0.7916 | 0.7916 | 0.7913 | 0.791 | 0.7909 | 0.7907 | 0.7905 | 0.7901 | 0.79 | 0.7897
955 | 0.7993 | 0.7991 | 0.7991 | 0.7988 | 0.7984 | 0.7983 | 0.7982 | 0.7978 | 0.7976 | 0.7972 | 0.7968 | 0.7969 | 0.7963 | 0.7962 | 0.7961 | 0.7955 | 0.7952 | 0.7951 | 0.795 | 0.7946 | 0.7943 | 0.794 | 0.7937 | 0.7935 | 0.7932 | 0.793 | 0.7929 | 0.7926 | 0.7924 | 0.7921 | 0.792 | 0.7917 | 0.7916 | 0.7917 | 0.7913 | 0.791 | 0.7909 | 0.7908 | 0.7906 | 0.7902 | 0.7901 | 0.7897
956 | 0.7993 | 0.7991 | 0.7991 | 0.7989 | 0.7986 | 0.7985 | 0.7983 | 0.7978 | 0.7976 | 0.7973 | 0.7969 | 0.797 | 0.7965 | 0.7962 | 0.7963 | 0.7956 | 0.7953 | 0.7953 | 0.795 | 0.7947 | 0.7943 | 0.7939 | 0.7938 | 0.7935 | 0.7933 | 0.7931 | 0.793 | 0.7927 | 0.7926 | 0.7922 | 0.7921 | 0.7917 | 0.7917 | 0.7918 | 0.7915 | 0.7911 | 0.791 | 0.7909 | 0.7906 | 0.7903 | 0.7902 | 0.7897
957 | 0.7993 | 0.7992 | 0.7992 | 0.799 | 0.7988 | 0.7986 | 0.7984 | 0.7979 | 0.7977 | 0.7973 | 0.7969 | 0.797 | 0.7966 | 0.7962 | 0.7964 | 0.7958 | 0.7955 | 0.7955 | 0.7951 | 0.7947 | 0.7944 | 0.7938 | 0.7939 | 0.7936 | 0.7934 | 0.7932 | 0.793 | 0.7927 | 0.7928 | 0.7922 | 0.7922 | 0.7919 | 0.7919 | 0.7918 | 0.7915 | 0.7912 | 0.7911 | 0.791 | 0.7906 | 0.7905 | 0.7903 | 0.7897
958 | 0.7993 | 0.7992 | 0.7992 | 0.7991 | 0.7989 | 0.7987 | 0.7985 | 0.7979 | 0.7977 | 0.7973 | 0.797 | 0.797 | 0.7966 | 0.7963 | 0.7965 | 0.7959 | 0.7955 | 0.7956 | 0.7951 | 0.7947 | 0.7945 | 0.7937 | 0.7939 | 0.7937 | 0.7935 | 0.7932 | 0.7931 | 0.7927 | 0.7929 | 0.7921 | 0.7923 | 0.7919 | 0.7921 | 0.7919 | 0.7916 | 0.7913 | 0.7911 | 0.7911 | 0.7907 | 0.7906 | 0.7903 | 0.7897
959 | 0.799 | 0.7991 | 0.799 | 0.7989 | 0.7988 | 0.7985 | 0.7983 | 0.7978 | 0.7976 | 0.7973 | 0.7968 | 0.797 | 0.7965 | 0.7962 | 0.7962 | 0.7957 | 0.7954 | 0.7954 | 0.7949 | 0.7947 | 0.7944 | 0.7937 | 0.794 | 0.7935 | 0.7933 | 0.7931 | 0.7929 | 0.7926 | 0.7927 | 0.7921 | 0.7922 | 0.7918 | 0.7919 | 0.7918 | 0.7916 | 0.7912 | 0.791 | 0.791 | 0.7906 | 0.7905 | 0.7902 | 0.7898
960 | 0.7988 | 0.799 | 0.7988 | 0.7987 | 0.7987 | 0.7983 | 0.7981 | 0.7977 | 0.7975 | 0.7972 | 0.7967 | 0.7968 | 0.7964 | 0.796 | 0.7959 | 0.7955 | 0.7953 | 0.7951 | 0.7948 | 0.7946 | 0.7944 | 0.7938 | 0.7939 | 0.7934 | 0.7932 | 0.793 | 0.7927 | 0.7925 | 0.7924 | 0.7921 | 0.7921 | 0.7917 | 0.7918 | 0.7917 | 0.7916 | 0.7911 | 0.7909 | 0.7908 | 0.7906 | 0.7903 | 0.7902 | 0.79
961 | 0.7985 | 0.7988 | 0.7985 | 0.7985 | 0.7986 | 0.7981 | 0.7979 | 0.7976 | 0.7974 | 0.7971 | 0.7967 | 0.7967 | 0.7963 | 0.7959 | 0.7956 | 0.7953 | 0.7951 | 0.7949 | 0.7947 | 0.7945 | 0.7944 | 0.7938 | 0.7939 | 0.7933 | 0.7932 | 0.793 | 0.7926 | 0.7924 | 0.7922 | 0.7921 | 0.7921 | 0.7916 | 0.7917 | 0.7916 | 0.7916 | 0.791 | 0.7908 | 0.7907 | 0.7905 | 0.7903 | 0.7901 | 0.7901
962 | 0.7984 | 0.7987 | 0.7985 | 0.7984 | 0.7983 | 0.7979 | 0.7978 | 0.7974 | 0.7972 | 0.7971 | 0.7965 | 0.7965 | 0.7961 | 0.7957 | 0.7955 | 0.7952 | 0.7951 | 0.7948 | 0.7946 | 0.7944 | 0.7942 | 0.7938 | 0.7937 | 0.7933 | 0.793 | 0.7929 | 0.7925 | 0.7923 | 0.7921 | 0.792 | 0.7919 | 0.7915 | 0.7915 | 0.7915 | 0.7915 | 0.7909 | 0.7908 | 0.7906 | 0.7904 | 0.7902 | 0.7901 | 0.7899
963 | 0.7984 | 0.7986 | 0.7984 | 0.7983 | 0.7981 | 0.7977 | 0.7976 | 0.7972 | 0.797 | 0.797 | 0.7965 | 0.7964 | 0.7959 | 0.7956 | 0.7954 | 0.7952 | 0.795 | 0.7948 | 0.7947 | 0.7943 | 0.7941 | 0.7938 | 0.7935 | 0.7934 | 0.7929 | 0.7928 | 0.7925 | 0.7922 | 0.7919 | 0.7919 | 0.7917 | 0.7914 | 0.7914 | 0.7914 | 0.7914 | 0.7909 | 0.7907 | 0.7904 | 0.7903 | 0.7901 | 0.79 | 0.7897
964 | 0.7983 | 0.7985 | 0.7983 | 0.7982 | 0.7979 | 0.7976 | 0.7975 | 0.7971 | 0.7967 | 0.7969 | 0.7963 | 0.7962 | 0.7957 | 0.7954 | 0.7954 | 0.7952 | 0.7949 | 0.7947 | 0.7947 | 0.7942 | 0.7939 | 0.7938 | 0.7933 | 0.7935 | 0.7929 | 0.7928 | 0.7925 | 0.792 | 0.7918 | 0.7917 | 0.7915 | 0.7912 | 0.7913 | 0.7912 | 0.7912 | 0.7908 | 0.7906 | 0.7903 | 0.7901 | 0.7901 | 0.7899 | 0.7895
965 | 0.7983 | 0.7985 | 0.7984 | 0.7982 | 0.7979 | 0.7976 | 0.7975 | 0.797 | 0.7968 | 0.7969 | 0.7964 | 0.7963 | 0.7957 | 0.7954 | 0.7955 | 0.7952 | 0.795 | 0.7947 | 0.7946 | 0.7942 | 0.7939 | 0.7939 | 0.7933 | 0.7934 | 0.7929 | 0.7928 | 0.7925 | 0.7921 | 0.7918 | 0.7918 | 0.7915 | 0.7913 | 0.7913 | 0.7913 | 0.7913 | 0.7909 | 0.7906 | 0.7904 | 0.7901 | 0.7901 | 0.7901 | 0.7896
966 | 0.7983 | 0.7985 | 0.7985 | 0.7982 | 0.7979 | 0.7977 | 0.7975 | 0.7971 | 0.7968 | 0.7968 | 0.7964 | 0.7964 | 0.7958 | 0.7954 | 0.7956 | 0.7953 | 0.795 | 0.7948 | 0.7946 | 0.7943 | 0.7941 | 0.794 | 0.7933 | 0.7933 | 0.7931 | 0.7928 | 0.7926 | 0.7922 | 0.7919 | 0.792 | 0.7917 | 0.7915 | 0.7914 | 0.7915 | 0.7913 | 0.7909 | 0.7908 | 0.7907 | 0.7903 | 0.7903 | 0.7902 | 0.7898
967 | 0.7983 | 0.7986 | 0.7986 | 0.7982 | 0.7981 | 0.7978 | 0.7976 | 0.7971 | 0.797 | 0.7968 | 0.7965 | 0.7966 | 0.7959 | 0.7955 | 0.7957 | 0.7955 | 0.7951 | 0.795 | 0.7946 | 0.7945 | 0.7942 | 0.7941 | 0.7933 | 0.7932 | 0.7933 | 0.7928 | 0.7928 | 0.7924 | 0.792 | 0.7921 | 0.7919 | 0.7917 | 0.7916 | 0.7916 | 0.7914 | 0.791 | 0.791 | 0.7909 | 0.7904 | 0.7903 | 0.7904 | 0.79
968 | 0.7983 | 0.7985 | 0.7986 | 0.7982 | 0.798 | 0.7978 | 0.7975 | 0.7971 | 0.797 | 0.7967 | 0.7965 | 0.7966 | 0.7958 | 0.7956 | 0.7957 | 0.7955 | 0.7951 | 0.795 | 0.7945 | 0.7944 | 0.7942 | 0.7941 | 0.7932 | 0.7931 | 0.7933 | 0.7928 | 0.7928 | 0.7924 | 0.792 | 0.7922 | 0.7919 | 0.7918 | 0.7916 | 0.7916 | 0.7914 | 0.791 | 0.791 | 0.7909 | 0.7904 | 0.7903 | 0.7904 | 0.79
969 | 0.7981 | 0.7982 | 0.7983 | 0.798 | 0.7979 | 0.7976 | 0.7973 | 0.7969 | 0.7968 | 0.7966 | 0.7963 | 0.7963 | 0.7956 | 0.7955 | 0.7954 | 0.7953 | 0.7949 | 0.7948 | 0.7943 | 0.7943 | 0.7941 | 0.7939 | 0.7931 | 0.793 | 0.793 | 0.7927 | 0.7926 | 0.7923 | 0.792 | 0.792 | 0.7917 | 0.7916 | 0.7914 | 0.7915 | 0.7911 | 0.7909 | 0.7907 | 0.7905 | 0.7903 | 0.79 | 0.7901 | 0.7896
970 | 0.798 | 0.798 | 0.798 | 0.7979 | 0.7977 | 0.7974 | 0.7972 | 0.7967 | 0.7966 | 0.7965 | 0.7961 | 0.7961 | 0.7954 | 0.7955 | 0.7951 | 0.795 | 0.7947 | 0.7946 | 0.7941 | 0.794 | 0.7939 | 0.7937 | 0.793 | 0.7929 | 0.7928 | 0.7926 | 0.7924 | 0.7922 | 0.7919 | 0.7918 | 0.7915 | 0.7914 | 0.7912 | 0.7912 | 0.7908 | 0.7907 | 0.7904 | 0.7902 | 0.7901 | 0.7897 | 0.7899 | 0.7893
971 | 0.7979 | 0.7978 | 0.7978 | 0.7977 | 0.7976 | 0.7973 | 0.797 | 0.7965 | 0.7965 | 0.7964 | 0.7959 | 0.7959 | 0.7952 | 0.7954 | 0.7949 | 0.7949 | 0.7945 | 0.7944 | 0.7939 | 0.7938 | 0.7938 | 0.7935 | 0.7929 | 0.7928 | 0.7926 | 0.7925 | 0.7922 | 0.7921 | 0.7919 | 0.7916 | 0.7913 | 0.7913 | 0.791 | 0.791 | 0.7906 | 0.7906 | 0.7902 | 0.7899 | 0.7899 | 0.7895 | 0.7896 | 0.7891
972 | 0.798 | 0.7979 | 0.798 | 0.7978 | 0.7975 | 0.7973 | 0.797 | 0.7967 | 0.7965 | 0.7964 | 0.796 | 0.7959 | 0.7954 | 0.7954 | 0.7949 | 0.7949 | 0.7945 | 0.7944 | 0.7939 | 0.7938 | 0.7938 | 0.7934 | 0.793 | 0.7929 | 0.7926 | 0.7924 | 0.7923 | 0.7921 | 0.7918 | 0.7916 | 0.7915 | 0.7913 | 0.7911 | 0.7911 | 0.7908 | 0.7906 | 0.7904 | 0.7902 | 0.7899 | 0.7897 | 0.7896 | 0.7892
973 | 0.7981 | 0.7979 | 0.7982 | 0.7979 | 0.7974 | 0.7973 | 0.7969 | 0.7968 | 0.7966 | 0.7964 | 0.796 | 0.796 | 0.7956 | 0.7955 | 0.7949 | 0.7949 | 0.7946 | 0.7945 | 0.7939 | 0.7939 | 0.7938 | 0.7933 | 0.7931 | 0.7929 | 0.7927 | 0.7924 | 0.7923 | 0.7921 | 0.7917 | 0.7916 | 0.7917 | 0.7913 | 0.7911 | 0.7912 | 0.7909 | 0.7906 | 0.7905 | 0.7904 | 0.7898 | 0.7897 | 0.7895 | 0.7893
974 | 0.7982 | 0.798 | 0.7984 | 0.798 | 0.7974 | 0.7973 | 0.797 | 0.797 | 0.7966 | 0.7964 | 0.7961 | 0.796 | 0.7958 | 0.7955 | 0.7949 | 0.7949 | 0.7946 | 0.7945 | 0.7939 | 0.7939 | 0.7939 | 0.7931 | 0.7933 | 0.793 | 0.7927 | 0.7923 | 0.7923 | 0.7922 | 0.7916 | 0.7916 | 0.7919 | 0.7914 | 0.7912 | 0.7912 | 0.7912 | 0.7906 | 0.7907 | 0.7906 | 0.7898 | 0.7898 | 0.7895 | 0.7894
975 | 0.7983 | 0.7982 | 0.7985 | 0.7981 | 0.7976 | 0.7974 | 0.7971 | 0.7972 | 0.7967 | 0.7965 | 0.7962 | 0.7961 | 0.7959 | 0.7956 | 0.7951 | 0.795 | 0.7946 | 0.7945 | 0.7941 | 0.7942 | 0.7939 | 0.7933 | 0.7933 | 0.7933 | 0.7929 | 0.7924 | 0.7924 | 0.7924 | 0.7919 | 0.7918 | 0.7918 | 0.7915 | 0.7914 | 0.7914 | 0.7913 | 0.7906 | 0.7907 | 0.7907 | 0.79 | 0.79 | 0.7896 | 0.7896
976 | 0.7984 | 0.7984 | 0.7986 | 0.7981 | 0.7978 | 0.7975 | 0.7973 | 0.7974 | 0.7968 | 0.7967 | 0.7963 | 0.7962 | 0.7959 | 0.7957 | 0.7954 | 0.7951 | 0.7947 | 0.7946 | 0.7943 | 0.7945 | 0.794 | 0.7936 | 0.7935 | 0.7936 | 0.7931 | 0.7926 | 0.7924 | 0.7925 | 0.7922 | 0.792 | 0.7919 | 0.7916 | 0.7915 | 0.7916 | 0.7913 | 0.7907 | 0.7908 | 0.7908 | 0.7903 | 0.7903 | 0.7897 | 0.7897
977 | 0.7985 | 0.7987 | 0.7987 | 0.7981 | 0.798 | 0.7976 | 0.7976 | 0.7977 | 0.7969 | 0.7969 | 0.7963 | 0.7964 | 0.796 | 0.7958 | 0.7956 | 0.7952 | 0.7949 | 0.7945 | 0.7945 | 0.7949 | 0.7941 | 0.7939 | 0.7936 | 0.7938 | 0.7933 | 0.7927 | 0.7924 | 0.7927 | 0.7926 | 0.7922 | 0.7918 | 0.7917 | 0.7916 | 0.7918 | 0.7914 | 0.7908 | 0.7908 | 0.7908 | 0.7906 | 0.7906 | 0.7898 | 0.7899
978 | 0.7986 | 0.7987 | 0.7987 | 0.7981 | 0.798 | 0.7976 | 0.7977 | 0.7976 | 0.797 | 0.7969 | 0.7963 | 0.7964 | 0.796 | 0.7959 | 0.7957 | 0.7952 | 0.795 | 0.7945 | 0.7946 | 0.7949 | 0.7942 | 0.794 | 0.7936 | 0.7939 | 0.7933 | 0.7929 | 0.7925 | 0.7928 | 0.7928 | 0.7923 | 0.7918 | 0.7918 | 0.7917 | 0.7918 | 0.7915 | 0.7909 | 0.791 | 0.7907 | 0.7907 | 0.7907 | 0.7899 | 0.79
979 | 0.7987 | 0.7987 | 0.7987 | 0.7982 | 0.7979 | 0.7975 | 0.7976 | 0.7975 | 0.7969 | 0.7967 | 0.7963 | 0.7965 | 0.796 | 0.7959 | 0.7956 | 0.7952 | 0.795 | 0.7947 | 0.7947 | 0.7948 | 0.7942 | 0.7941 | 0.7935 | 0.7938 | 0.7933 | 0.7929 | 0.7925 | 0.7928 | 0.7929 | 0.7922 | 0.792 | 0.7918 | 0.7917 | 0.7918 | 0.7916 | 0.791 | 0.7911 | 0.7907 | 0.7907 | 0.7906 | 0.79 | 0.79
980 | 0.7987 | 0.7987 | 0.7987 | 0.7982 | 0.7977 | 0.7975 | 0.7976 | 0.7973 | 0.797 | 0.7967 | 0.7963 | 0.7965 | 0.796 | 0.7959 | 0.7956 | 0.7952 | 0.7951 | 0.7948 | 0.7947 | 0.7948 | 0.7943 | 0.7942 | 0.7934 | 0.7937 | 0.7933 | 0.793 | 0.7925 | 0.7928 | 0.793 | 0.7922 | 0.7921 | 0.7918 | 0.7918 | 0.7918 | 0.7916 | 0.7911 | 0.7912 | 0.7906 | 0.7908 | 0.7906 | 0.79 | 0.7901
981 | 0.7988 | 0.7986 | 0.7987 | 0.7983 | 0.7976 | 0.7975 | 0.7976 | 0.7972 | 0.797 | 0.7967 | 0.7963 | 0.7966 | 0.796 | 0.7959 | 0.7956 | 0.7952 | 0.7951 | 0.7948 | 0.7948 | 0.7946 | 0.7943 | 0.7942 | 0.7935 | 0.7936 | 0.7933 | 0.793 | 0.7926 | 0.7928 | 0.7929 | 0.7921 | 0.7921 | 0.7918 | 0.7918 | 0.7918 | 0.7916 | 0.7912 | 0.7912 | 0.7906 | 0.7908 | 0.7907 | 0.7902 | 0.7901
982 | 0.7988 | 0.7985 | 0.7986 | 0.7982 | 0.7977 | 0.7975 | 0.7975 | 0.7972 | 0.797 | 0.7967 | 0.7964 | 0.7966 | 0.7961 | 0.7958 | 0.7956 | 0.7952 | 0.7951 | 0.7948 | 0.7948 | 0.7946 | 0.7942 | 0.7941 | 0.7936 | 0.7937 | 0.7933 | 0.793 | 0.7928 | 0.7927 | 0.7928 | 0.7922 | 0.7922 | 0.7919 | 0.7918 | 0.7917 | 0.7915 | 0.7912 | 0.7911 | 0.7906 | 0.7907 | 0.7907 | 0.7903 | 0.7901
983 | 0.7988 | 0.7984 | 0.7985 | 0.7982 | 0.7977 | 0.7976 | 0.7974 | 0.7971 | 0.7968 | 0.7968 | 0.7964 | 0.7966 | 0.7961 | 0.7958 | 0.7956 | 0.7953 | 0.7951 | 0.7948 | 0.7948 | 0.7945 | 0.7941 | 0.7939 | 0.7937 | 0.7938 | 0.7934 | 0.7929 | 0.793 | 0.7927 | 0.7926 | 0.7922 | 0.7922 | 0.7919 | 0.7917 | 0.7916 | 0.7914 | 0.7912 | 0.791 | 0.7906 | 0.7906 | 0.7907 | 0.7904 | 0.79
984 | 0.7988 | 0.7983 | 0.7984 | 0.7981 | 0.7977 | 0.7977 | 0.7974 | 0.7971 | 0.7968 | 0.7969 | 0.7965 | 0.7967 | 0.7961 | 0.7957 | 0.7956 | 0.7953 | 0.7951 | 0.7948 | 0.7948 | 0.7944 | 0.794 | 0.7938 | 0.7938 | 0.794 | 0.7935 | 0.7928 | 0.7932 | 0.7927 | 0.7924 | 0.7923 | 0.7922 | 0.792 | 0.7917 | 0.7915 | 0.7913 | 0.7913 | 0.791 | 0.7906 | 0.7906 | 0.7906 | 0.7906 | 0.7899
985 | 0.7989 | 0.7985 | 0.7986 | 0.7983 | 0.798 | 0.7978 | 0.7976 | 0.7972 | 0.797 | 0.797 | 0.7967 | 0.7967 | 0.7962 | 0.7958 | 0.7956 | 0.7954 | 0.7952 | 0.7951 | 0.7947 | 0.7946 | 0.7942 | 0.7939 | 0.794 | 0.7941 | 0.7936 | 0.793 | 0.7932 | 0.7928 | 0.7925 | 0.7924 | 0.7923 | 0.792 | 0.7919 | 0.7918 | 0.7915 | 0.7913 | 0.791 | 0.7908 | 0.7907 | 0.7908 | 0.7907 | 0.7901
986 | 0.799 | 0.7987 | 0.7988 | 0.7984 | 0.7982 | 0.798 | 0.7978 | 0.7973 | 0.7971 | 0.7971 | 0.7969 | 0.7967 | 0.7961 | 0.7959 | 0.7955 | 0.7955 | 0.7953 | 0.7953 | 0.7947 | 0.7948 | 0.7944 | 0.794 | 0.7942 | 0.7943 | 0.7937 | 0.7931 | 0.7932 | 0.793 | 0.7925 | 0.7925 | 0.7924 | 0.792 | 0.7921 | 0.792 | 0.7918 | 0.7913 | 0.7911 | 0.791 | 0.7909 | 0.7909 | 0.7909 | 0.7903
987 | 0.7991 | 0.7989 | 0.799 | 0.7986 | 0.7985 | 0.7982 | 0.798 | 0.7974 | 0.7973 | 0.7972 | 0.797 | 0.7968 | 0.7961 | 0.796 | 0.7954 | 0.7955 | 0.7955 | 0.7954 | 0.7947 | 0.795 | 0.7946 | 0.7941 | 0.7944 | 0.7944 | 0.7939 | 0.7933 | 0.7932 | 0.7931 | 0.7925 | 0.7926 | 0.7925 | 0.792 | 0.7922 | 0.7923 | 0.7921 | 0.7913 | 0.7911 | 0.7912 | 0.791 | 0.7911 | 0.791 | 0.7905
988 | 0.7993 | 0.799 | 0.7992 | 0.7987 | 0.7987 | 0.7985 | 0.7981 | 0.7976 | 0.7976 | 0.7975 | 0.7973 | 0.7969 | 0.7963 | 0.7962 | 0.7957 | 0.7957 | 0.7957 | 0.7957 | 0.795 | 0.795 | 0.7948 | 0.7945 | 0.7947 | 0.7946 | 0.7941 | 0.7935 | 0.7934 | 0.7933 | 0.7929 | 0.7929 | 0.7927 | 0.7923 | 0.7925 | 0.7925 | 0.7923 | 0.7917 | 0.7915 | 0.7915 | 0.7913 | 0.7913 | 0.7913 | 0.7908
989 | 0.7995 | 0.7992 | 0.7993 | 0.799 | 0.7988 | 0.7987 | 0.7982 | 0.7979 | 0.7978 | 0.7978 | 0.7975 | 0.7971 | 0.7966 | 0.7966 | 0.7959 | 0.7959 | 0.7959 | 0.7959 | 0.7953 | 0.7951 | 0.7952 | 0.7949 | 0.7951 | 0.7948 | 0.7942 | 0.7937 | 0.7937 | 0.7936 | 0.7933 | 0.7933 | 0.7928 | 0.7926 | 0.7929 | 0.7928 | 0.7925 | 0.7923 | 0.7919 | 0.7917 | 0.7916 | 0.7915 | 0.7914 | 0.7911
990 | 0.7997 | 0.7993 | 0.7995 | 0.7992 | 0.799 | 0.799 | 0.7982 | 0.7981 | 0.7981 | 0.798 | 0.7978 | 0.7974 | 0.7969 | 0.797 | 0.7962 | 0.7961 | 0.7961 | 0.7961 | 0.7957 | 0.7952 | 0.7955 | 0.7954 | 0.7956 | 0.7951 | 0.7944 | 0.7939 | 0.7939 | 0.7938 | 0.7937 | 0.7936 | 0.793 | 0.7929 | 0.7932 | 0.793 | 0.7927 | 0.7929 | 0.7923 | 0.7919 | 0.7919 | 0.7916 | 0.7916 | 0.7914
991 | 0.7999 | 0.7996 | 0.7998 | 0.7994 | 0.7993 | 0.7993 | 0.7985 | 0.7984 | 0.7985 | 0.7983 | 0.7982 | 0.7977 | 0.7972 | 0.7972 | 0.7966 | 0.7963 | 0.7965 | 0.7964 | 0.796 | 0.7955 | 0.7958 | 0.7958 | 0.7957 | 0.7953 | 0.7947 | 0.7943 | 0.7943 | 0.7941 | 0.7939 | 0.7938 | 0.7933 | 0.7932 | 0.7935 | 0.7933 | 0.793 | 0.7933 | 0.7926 | 0.7923 | 0.7921 | 0.7919 | 0.7919 | 0.7916
992 | 0.8001 | 0.7999 | 0.8002 | 0.7996 | 0.7996 | 0.7995 | 0.7988 | 0.7987 | 0.7989 | 0.7987 | 0.7985 | 0.7981 | 0.7976 | 0.7975 | 0.797 | 0.7967 | 0.7968 | 0.7968 | 0.7964 | 0.7959 | 0.7962 | 0.7961 | 0.7959 | 0.7954 | 0.795 | 0.7948 | 0.7946 | 0.7944 | 0.7941 | 0.794 | 0.7936 | 0.7936 | 0.7938 | 0.7936 | 0.7934 | 0.7935 | 0.7929 | 0.7928 | 0.7923 | 0.7923 | 0.7922 | 0.7918
993 | 0.8003 | 0.8003 | 0.8005 | 0.7999 | 0.7999 | 0.7997 | 0.7991 | 0.799 | 0.7993 | 0.7989 | 0.7989 | 0.7986 | 0.7979 | 0.7978 | 0.7974 | 0.7971 | 0.7972 | 0.7973 | 0.7968 | 0.7964 | 0.7965 | 0.7964 | 0.796 | 0.7956 | 0.7954 | 0.7953 | 0.7951 | 0.7948 | 0.7942 | 0.7943 | 0.794 | 0.7941 | 0.7941 | 0.794 | 0.7939 | 0.7938 | 0.7933 | 0.7933 | 0.7925 | 0.7927 | 0.7926 | 0.792
994 | 0.8005 | 0.8006 | 0.8008 | 0.8001 | 0.8002 | 0.7999 | 0.7995 | 0.7992 | 0.7996 | 0.7991 | 0.7991 | 0.7988 | 0.7982 | 0.798 | 0.7977 | 0.7974 | 0.7975 | 0.7976 | 0.7971 | 0.7967 | 0.7967 | 0.7967 | 0.796 | 0.7958 | 0.7956 | 0.7957 | 0.7954 | 0.7951 | 0.7943 | 0.7945 | 0.7942 | 0.7943 | 0.7942 | 0.7942 | 0.7942 | 0.794 | 0.7936 | 0.7936 | 0.7927 | 0.7929 | 0.7928 | 0.7921
995 | 0.8008 | 0.8007 | 0.8007 | 0.8003 | 0.8003 | 0.8001 | 0.7998 | 0.7994 | 0.7998 | 0.7992 | 0.799 | 0.7988 | 0.7984 | 0.7982 | 0.7979 | 0.7974 | 0.7974 | 0.7977 | 0.7972 | 0.7968 | 0.7968 | 0.7967 | 0.7962 | 0.796 | 0.7957 | 0.7957 | 0.7955 | 0.7951 | 0.7943 | 0.7947 | 0.7942 | 0.7944 | 0.7943 | 0.7942 | 0.7942 | 0.7943 | 0.7937 | 0.7936 | 0.7928 | 0.7931 | 0.7928 | 0.7924
996 | 0.801 | 0.8007 | 0.8006 | 0.8004 | 0.8004 | 0.8002 | 0.8002 | 0.7996 | 0.7999 | 0.7994 | 0.7989 | 0.7987 | 0.7985 | 0.7984 | 0.7981 | 0.7975 | 0.7974 | 0.7978 | 0.7972 | 0.797 | 0.7969 | 0.7968 | 0.7963 | 0.7961 | 0.7957 | 0.7956 | 0.7955 | 0.7952 | 0.7943 | 0.7948 | 0.7943 | 0.7944 | 0.7943 | 0.7942 | 0.7942 | 0.7945 | 0.7939 | 0.7935 | 0.7929 | 0.7932 | 0.7928 | 0.7926
997 | 0.8012 | 0.8007 | 0.8004 | 0.8005 | 0.8005 | 0.8003 | 0.8004 | 0.7997 | 0.8 | 0.7995 | 0.7988 | 0.7986 | 0.7986 | 0.7986 | 0.7982 | 0.7975 | 0.7974 | 0.7978 | 0.7972 | 0.797 | 0.7969 | 0.7967 | 0.7965 | 0.7963 | 0.7957 | 0.7955 | 0.7955 | 0.7953 | 0.7944 | 0.795 | 0.7944 | 0.7944 | 0.7943 | 0.7942 | 0.7942 | 0.7946 | 0.7939 | 0.7936 | 0.793 | 0.7933 | 0.7927 | 0.7927
998 | 0.8009 | 0.8003 | 0.8 | 0.8001 | 0.8 | 0.7999 | 0.8 | 0.7993 | 0.7997 | 0.7991 | 0.7987 | 0.7985 | 0.7983 | 0.7983 | 0.7981 | 0.7975 | 0.7972 | 0.7975 | 0.797 | 0.7968 | 0.7965 | 0.7961 | 0.7963 | 0.796 | 0.7955 | 0.7953 | 0.7952 | 0.795 | 0.7944 | 0.7949 | 0.7943 | 0.7942 | 0.7941 | 0.7943 | 0.794 | 0.7943 | 0.7937 | 0.7932 | 0.7929 | 0.7932 | 0.7926 | 0.7926
999 | 0.8005 | 0.7998 | 0.7995 | 0.7998 | 0.7995 | 0.7996 | 0.7996 | 0.7988 | 0.7993 | 0.7987 | 0.7984 | 0.7983 | 0.798 | 0.7981 | 0.7979 | 0.7974 | 0.797 | 0.7971 | 0.7969 | 0.7964 | 0.7961 | 0.7955 | 0.7961 | 0.7957 | 0.7953 | 0.795 | 0.7949 | 0.7947 | 0.7944 | 0.7948 | 0.7942 | 0.794 | 0.7939 | 0.7943 | 0.7938 | 0.7939 | 0.7934 | 0.7929 | 0.7927 | 0.793 | 0.7925 | 0.7924
1000 | 0.8001 | 0.7994 | 0.7991 | 0.7994 | 0.7989 | 0.7993 | 0.7991 | 0.7982 | 0.799 | 0.7984 | 0.7981 | 0.7981 | 0.7977 | 0.7978 | 0.7978 | 0.7973 | 0.7967 | 0.7967 | 0.7967 | 0.7962 | 0.7957 | 0.7948 | 0.7959 | 0.7954 | 0.7951 | 0.7948 | 0.7947 | 0.7944 | 0.7945 | 0.7946 | 0.7941 | 0.7938 | 0.7937 | 0.7943 | 0.7936 | 0.7935 | 0.7932 | 0.7925 | 0.7926 | 0.7928 | 0.7924 | 0.7923
1001 | 0.7998 | 0.7989 | 0.7988 | 0.7991 | 0.7985 | 0.7987 | 0.7986 | 0.7979 | 0.7983 | 0.798 | 0.798 | 0.7977 | 0.7973 | 0.7974 | 0.7972 | 0.7969 | 0.7963 | 0.7963 | 0.7963 | 0.796 | 0.7953 | 0.7946 | 0.7955 | 0.795 | 0.7948 | 0.7945 | 0.7942 | 0.794 | 0.7941 | 0.7941 | 0.7936 | 0.7935 | 0.7932 | 0.7938 | 0.7932 | 0.7931 | 0.7928 | 0.7923 | 0.7922 | 0.7923 | 0.7921 | 0.7918
1002 | 0.7994 | 0.7986 | 0.7986 | 0.7988 | 0.7981 | 0.7981 | 0.798 | 0.7977 | 0.7977 | 0.7976 | 0.7977 | 0.7972 | 0.7968 | 0.7969 | 0.7965 | 0.7964 | 0.7959 | 0.7959 | 0.7957 | 0.7959 | 0.7949 | 0.7944 | 0.7951 | 0.7947 | 0.7944 | 0.7943 | 0.7937 | 0.7937 | 0.7935 | 0.7936 | 0.7932 | 0.7931 | 0.7927 | 0.7932 | 0.7926 | 0.7926 | 0.7924 | 0.7919 | 0.7918 | 0.7918 | 0.7917 | 0.7912
1003 | 0.7991 | 0.7982 | 0.7983 | 0.7985 | 0.7978 | 0.7975 | 0.7974 | 0.7974 | 0.797 | 0.7972 | 0.7975 | 0.7966 | 0.7963 | 0.7964 | 0.7958 | 0.7958 | 0.7954 | 0.7955 | 0.7953 | 0.7957 | 0.7944 | 0.7942 | 0.7947 | 0.7943 | 0.794 | 0.794 | 0.7933 | 0.7933 | 0.793 | 0.793 | 0.7926 | 0.7928 | 0.7922 | 0.7925 | 0.792 | 0.7922 | 0.792 | 0.7916 | 0.7913 | 0.7911 | 0.7914 | 0.7906
1004 | 0.7988 | 0.798 | 0.7981 | 0.7982 | 0.7974 | 0.797 | 0.7972 | 0.797 | 0.7966 | 0.7968 | 0.7972 | 0.7964 | 0.796 | 0.796 | 0.7954 | 0.7953 | 0.795 | 0.7952 | 0.7949 | 0.7954 | 0.7942 | 0.794 | 0.7943 | 0.7939 | 0.7937 | 0.7939 | 0.793 | 0.7931 | 0.7926 | 0.7926 | 0.7923 | 0.7924 | 0.7918 | 0.792 | 0.7918 | 0.7918 | 0.7917 | 0.7914 | 0.7911 | 0.7909 | 0.7912 | 0.7903
1005 | 0.7986 | 0.7979 | 0.7978 | 0.7979 | 0.7972 | 0.7967 | 0.7973 | 0.7965 | 0.7965 | 0.7963 | 0.7967 | 0.7962 | 0.7957 | 0.7956 | 0.7952 | 0.7948 | 0.7947 | 0.7949 | 0.7946 | 0.795 | 0.794 | 0.7939 | 0.7939 | 0.7933 | 0.7933 | 0.7938 | 0.7927 | 0.7929 | 0.7924 | 0.7923 | 0.7919 | 0.7919 | 0.7916 | 0.7915 | 0.7916 | 0.7916 | 0.7914 | 0.7911 | 0.7911 | 0.791 | 0.791 | 0.7902
1006 | 0.7983 | 0.7979 | 0.7976 | 0.7975 | 0.7969 | 0.7963 | 0.7973 | 0.796 | 0.7963 | 0.7959 | 0.7963 | 0.7959 | 0.7954 | 0.7952 | 0.795 | 0.7943 | 0.7944 | 0.7947 | 0.7944 | 0.7946 | 0.7939 | 0.7937 | 0.7935 | 0.7928 | 0.7929 | 0.7937 | 0.7924 | 0.7927 | 0.7922 | 0.792 | 0.7916 | 0.7914 | 0.7913 | 0.791 | 0.7915 | 0.7913 | 0.7911 | 0.7908 | 0.7911 | 0.7911 | 0.7908 | 0.79
1007 | 0.7981 | 0.7977 | 0.7973 | 0.7972 | 0.7967 | 0.7961 | 0.7972 | 0.7957 | 0.7961 | 0.7956 | 0.7958 | 0.7957 | 0.7952 | 0.795 | 0.7948 | 0.794 | 0.7943 | 0.7944 | 0.7941 | 0.7942 | 0.7938 | 0.7936 | 0.7932 | 0.7924 | 0.7927 | 0.7935 | 0.7922 | 0.7924 | 0.792 | 0.7917 | 0.7913 | 0.7911 | 0.7911 | 0.7906 | 0.7914 | 0.7911 | 0.7908 | 0.7906 | 0.7909 | 0.791 | 0.7906 | 0.7899
1008 | 0.798 | 0.7973 | 0.7972 | 0.7971 | 0.7968 | 0.7962 | 0.797 | 0.7955 | 0.796 | 0.7958 | 0.7956 | 0.7956 | 0.795 | 0.7949 | 0.7947 | 0.794 | 0.7943 | 0.7942 | 0.7938 | 0.7942 | 0.7936 | 0.7935 | 0.7932 | 0.7925 | 0.7927 | 0.7931 | 0.7921 | 0.7922 | 0.7918 | 0.7917 | 0.7913 | 0.7912 | 0.791 | 0.7906 | 0.7912 | 0.7909 | 0.7906 | 0.7902 | 0.7907 | 0.7907 | 0.7904 | 0.7898
1009 | 0.7979 | 0.7969 | 0.7971 | 0.797 | 0.7968 | 0.7963 | 0.7968 | 0.7954 | 0.7959 | 0.796 | 0.7953 | 0.7955 | 0.7947 | 0.7948 | 0.7946 | 0.7939 | 0.7944 | 0.7939 | 0.7935 | 0.7942 | 0.7934 | 0.7935 | 0.7931 | 0.7926 | 0.7928 | 0.7927 | 0.792 | 0.7919 | 0.7917 | 0.7917 | 0.7912 | 0.7913 | 0.791 | 0.7906 | 0.791 | 0.7908 | 0.7902 | 0.7898 | 0.7903 | 0.7903 | 0.7903 | 0.7897
1010 | 0.7977 | 0.7965 | 0.797 | 0.7969 | 0.7969 | 0.7964 | 0.7966 | 0.7952 | 0.7958 | 0.796 | 0.7951 | 0.7954 | 0.7945 | 0.7946 | 0.7945 | 0.7938 | 0.7945 | 0.7937 | 0.7932 | 0.7941 | 0.7932 | 0.7933 | 0.793 | 0.7926 | 0.7929 | 0.7924 | 0.7918 | 0.7916 | 0.7915 | 0.7916 | 0.7912 | 0.7914 | 0.7909 | 0.7905 | 0.7908 | 0.7907 | 0.7899 | 0.7894 | 0.79 | 0.7901 | 0.7901 | 0.7895
1011 | 0.7977 | 0.7966 | 0.7971 | 0.7968 | 0.7968 | 0.7965 | 0.7967 | 0.7953 | 0.7956 | 0.796 | 0.7953 | 0.7954 | 0.7944 | 0.7944 | 0.7945 | 0.7938 | 0.7943 | 0.7936 | 0.7935 | 0.7938 | 0.7932 | 0.7928 | 0.7928 | 0.7925 | 0.7926 | 0.7922 | 0.7915 | 0.7914 | 0.7913 | 0.7913 | 0.7914 | 0.7915 | 0.7911 | 0.7906 | 0.7908 | 0.7906 | 0.7901 | 0.7897 | 0.7901 | 0.7903 | 0.7899 | 0.7894
1012 | 0.7977 | 0.7965 | 0.7971 | 0.7966 | 0.7966 | 0.7966 | 0.7969 | 0.7955 | 0.7955 | 0.7959 | 0.7954 | 0.7954 | 0.7943 | 0.7941 | 0.7946 | 0.7938 | 0.7942 | 0.7934 | 0.7937 | 0.7935 | 0.793 | 0.7923 | 0.7925 | 0.7924 | 0.7921 | 0.7921 | 0.7912 | 0.7913 | 0.791 | 0.7909 | 0.7917 | 0.7916 | 0.7912 | 0.7906 | 0.7908 | 0.7906 | 0.7902 | 0.7898 | 0.7901 | 0.7905 | 0.7896 | 0.7892
1013 | 0.7976 | 0.7965 | 0.7972 | 0.7965 | 0.7965 | 0.7966 | 0.797 | 0.7956 | 0.7953 | 0.7957 | 0.7955 | 0.7955 | 0.7941 | 0.7939 | 0.7947 | 0.7939 | 0.794 | 0.7933 | 0.7939 | 0.7932 | 0.7929 | 0.7918 | 0.7923 | 0.7923 | 0.7917 | 0.7919 | 0.7909 | 0.7911 | 0.7908 | 0.7907 | 0.7919 | 0.7917 | 0.7914 | 0.7905 | 0.7909 | 0.7906 | 0.7904 | 0.79 | 0.7901 | 0.7907 | 0.7893 | 0.7889
1014 | 0.7972 | 0.7965 | 0.797 | 0.7965 | 0.7965 | 0.7964 | 0.7967 | 0.7955 | 0.7953 | 0.7954 | 0.7953 | 0.7953 | 0.7942 | 0.794 | 0.7948 | 0.7938 | 0.794 | 0.7933 | 0.7937 | 0.7932 | 0.7928 | 0.7918 | 0.7923 | 0.7922 | 0.7918 | 0.7919 | 0.7908 | 0.7912 | 0.7908 | 0.7907 | 0.7917 | 0.7915 | 0.7913 | 0.7904 | 0.7909 | 0.7903 | 0.7903 | 0.7899 | 0.79 | 0.7905 | 0.7891 | 0.7887
1015 | 0.7968 | 0.7966 | 0.7968 | 0.7966 | 0.7967 | 0.7962 | 0.7964 | 0.7953 | 0.7952 | 0.7951 | 0.795 | 0.795 | 0.7943 | 0.7941 | 0.7948 | 0.7938 | 0.7939 | 0.7933 | 0.7933 | 0.7932 | 0.7928 | 0.7919 | 0.7924 | 0.7922 | 0.7919 | 0.7919 | 0.7907 | 0.7913 | 0.7909 | 0.7909 | 0.7914 | 0.7913 | 0.7911 | 0.7904 | 0.7908 | 0.79 | 0.7901 | 0.7898 | 0.7898 | 0.7902 | 0.7889 | 0.7885
1016 | 0.7963 | 0.7966 | 0.7965 | 0.7967 | 0.7968 | 0.796 | 0.796 | 0.7952 | 0.7951 | 0.7947 | 0.7947 | 0.7948 | 0.7943 | 0.7942 | 0.7949 | 0.7938 | 0.7939 | 0.7933 | 0.7931 | 0.7933 | 0.7927 | 0.7921 | 0.7925 | 0.7923 | 0.7921 | 0.7919 | 0.7907 | 0.7915 | 0.7909 | 0.7911 | 0.7911 | 0.7911 | 0.7909 | 0.7903 | 0.7908 | 0.7896 | 0.7898 | 0.7896 | 0.7896 | 0.7899 | 0.7886 | 0.7882
1017 | 0.7961 | 0.7964 | 0.7963 | 0.7964 | 0.7966 | 0.7959 | 0.7957 | 0.7949 | 0.795 | 0.7946 | 0.7946 | 0.7946 | 0.7943 | 0.7941 | 0.7946 | 0.7936 | 0.7937 | 0.7931 | 0.7929 | 0.793 | 0.7925 | 0.7922 | 0.7924 | 0.7923 | 0.7919 | 0.7918 | 0.7907 | 0.7914 | 0.7908 | 0.7911 | 0.7907 | 0.7907 | 0.7906 | 0.7902 | 0.7907 | 0.7896 | 0.7897 | 0.7894 | 0.7895 | 0.7895 | 0.7885 | 0.7882
1018 | 0.7961 | 0.796 | 0.796 | 0.7959 | 0.796 | 0.7959 | 0.7954 | 0.7946 | 0.7948 | 0.7947 | 0.7944 | 0.7945 | 0.7941 | 0.7937 | 0.7942 | 0.7934 | 0.7934 | 0.793 | 0.7929 | 0.7927 | 0.7922 | 0.7923 | 0.7922 | 0.7923 | 0.7916 | 0.7917 | 0.7909 | 0.7914 | 0.7907 | 0.7911 | 0.7902 | 0.7902 | 0.7903 | 0.7901 | 0.7905 | 0.7897 | 0.7898 | 0.7891 | 0.7894 | 0.7893 | 0.7885 | 0.7882
1019 | 0.7961 | 0.7956 | 0.7958 | 0.7954 | 0.7954 | 0.7959 | 0.795 | 0.7942 | 0.7946 | 0.7948 | 0.7943 | 0.7943 | 0.7939 | 0.7934 | 0.7937 | 0.7932 | 0.793 | 0.7928 | 0.7929 | 0.7923 | 0.7919 | 0.7925 | 0.7921 | 0.7923 | 0.7913 | 0.7915 | 0.791 | 0.7913 | 0.7905 | 0.791 | 0.7897 | 0.7897 | 0.79 | 0.7899 | 0.7904 | 0.7898 | 0.7897 | 0.7888 | 0.7894 | 0.7891 | 0.7884 | 0.7882
1020 | 0.7961 | 0.7954 | 0.7956 | 0.7952 | 0.7951 | 0.7958 | 0.7948 | 0.7942 | 0.7945 | 0.7948 | 0.7943 | 0.7943 | 0.7938 | 0.7933 | 0.7935 | 0.7929 | 0.7927 | 0.7927 | 0.7929 | 0.7921 | 0.7917 | 0.7927 | 0.792 | 0.7923 | 0.7911 | 0.7913 | 0.7909 | 0.7911 | 0.7903 | 0.7909 | 0.7894 | 0.7895 | 0.7898 | 0.7899 | 0.7903 | 0.7897 | 0.7897 | 0.7887 | 0.7893 | 0.789 | 0.7884 | 0.7882
1021 | 0.7961 | 0.7955 | 0.7957 | 0.7953 | 0.795 | 0.7956 | 0.7947 | 0.7944 | 0.7946 | 0.7946 | 0.7944 | 0.7942 | 0.7938 | 0.7934 | 0.7935 | 0.7928 | 0.7924 | 0.7928 | 0.7929 | 0.7921 | 0.7916 | 0.793 | 0.7919 | 0.7921 | 0.7913 | 0.7912 | 0.7909 | 0.7909 | 0.7903 | 0.7908 | 0.7895 | 0.7899 | 0.7899 | 0.7901 | 0.7904 | 0.7893 | 0.7896 | 0.7889 | 0.7893 | 0.7893 | 0.7882 | 0.7883
1022 | 0.7961 | 0.7956 | 0.7959 | 0.7954 | 0.7949 | 0.7954 | 0.7947 | 0.7947 | 0.7946 | 0.7945 | 0.7946 | 0.7942 | 0.7937 | 0.7934 | 0.7935 | 0.7928 | 0.7921 | 0.7929 | 0.7929 | 0.7919 | 0.7914 | 0.7933 | 0.7919 | 0.792 | 0.7914 | 0.7912 | 0.7908 | 0.7907 | 0.7903 | 0.7905 | 0.7896 | 0.7903 | 0.79 | 0.7902 | 0.7905 | 0.7889 | 0.7894 | 0.7893 | 0.7893 | 0.7895 | 0.7881 | 0.7883
1023 | 0.796 | 0.7956 | 0.796 | 0.7955 | 0.7949 | 0.7952 | 0.7946 | 0.795 | 0.7947 | 0.7944 | 0.7946 | 0.7942 | 0.7938 | 0.7935 | 0.7935 | 0.7927 | 0.7919 | 0.7929 | 0.7929 | 0.7919 | 0.7913 | 0.7935 | 0.7919 | 0.7919 | 0.7917 | 0.7912 | 0.7907 | 0.7906 | 0.7904 | 0.7905 | 0.7898 | 0.7906 | 0.79 | 0.7903 | 0.7905 | 0.7885 | 0.7892 | 0.7895 | 0.7893 | 0.7897 | 0.7881 | 0.7885
1024 | 0.796 | 0.7957 | 0.7958 | 0.7956 | 0.7954 | 0.7953 | 0.7949 | 0.7952 | 0.7946 | 0.7943 | 0.7944 | 0.7941 | 0.7942 | 0.7939 | 0.7932 | 0.7932 | 0.7923 | 0.7931 | 0.7929 | 0.7922 | 0.7915 | 0.7929 | 0.7922 | 0.7919 | 0.7918 | 0.7914 | 0.7906 | 0.7908 | 0.7906 | 0.7907 | 0.7902 | 0.7906 | 0.7901 | 0.7902 | 0.7905 | 0.7886 | 0.7892 | 0.7895 | 0.7894 | 0.7897 | 0.7886 | 0.7886
1025 | 0.7959 | 0.7957 | 0.7956 | 0.7956 | 0.7958 | 0.7953 | 0.7952 | 0.7954 | 0.7946 | 0.7943 | 0.7943 | 0.794 | 0.7946 | 0.7942 | 0.7928 | 0.7936 | 0.7927 | 0.7932 | 0.793 | 0.7926 | 0.7916 | 0.7923 | 0.7924 | 0.792 | 0.792 | 0.7917 | 0.7904 | 0.7911 | 0.7909 | 0.7909 | 0.7908 | 0.7906 | 0.7902 | 0.7902 | 0.7905 | 0.7887 | 0.7892 | 0.7896 | 0.7894 | 0.7896 | 0.7891 | 0.7887
1026 | 0.7958 | 0.7958 | 0.7954 | 0.7957 | 0.7963 | 0.7953 | 0.7955 | 0.7956 | 0.7944 | 0.7943 | 0.7941 | 0.7938 | 0.7951 | 0.7946 | 0.7925 | 0.7941 | 0.793 | 0.7933 | 0.7929 | 0.7929 | 0.7917 | 0.7918 | 0.7927 | 0.792 | 0.7921 | 0.7919 | 0.7903 | 0.7913 | 0.7912 | 0.7912 | 0.7912 | 0.7906 | 0.7902 | 0.7901 | 0.7905 | 0.7888 | 0.7892 | 0.7897 | 0.7894 | 0.7895 | 0.7895 | 0.7889
1027 | 0.7969 | 0.7965 | 0.7962 | 0.7967 | 0.797 | 0.7962 | 0.7962 | 0.7965 | 0.7954 | 0.7954 | 0.795 | 0.7949 | 0.7957 | 0.7953 | 0.7937 | 0.7949 | 0.7938 | 0.7942 | 0.7935 | 0.7942 | 0.7928 | 0.7925 | 0.7935 | 0.7926 | 0.7927 | 0.7927 | 0.7911 | 0.7922 | 0.7921 | 0.7918 | 0.7919 | 0.7913 | 0.7911 | 0.7909 | 0.7915 | 0.7898 | 0.7902 | 0.7905 | 0.7903 | 0.7905 | 0.7902 | 0.7897
1028 | 0.7981 | 0.7973 | 0.7971 | 0.7978 | 0.7978 | 0.7973 | 0.797 | 0.7974 | 0.7964 | 0.7967 | 0.796 | 0.7959 | 0.7964 | 0.7962 | 0.795 | 0.7958 | 0.7946 | 0.7952 | 0.7942 | 0.7956 | 0.794 | 0.7934 | 0.7945 | 0.7933 | 0.7933 | 0.7935 | 0.7919 | 0.7931 | 0.7931 | 0.7927 | 0.7924 | 0.7922 | 0.792 | 0.7919 | 0.7926 | 0.7909 | 0.7913 | 0.7915 | 0.7911 | 0.7916 | 0.791 | 0.7905
1029 | 0.7994 | 0.7981 | 0.7979 | 0.799 | 0.7986 | 0.7983 | 0.7978 | 0.7984 | 0.7974 | 0.7981 | 0.7971 | 0.7972 | 0.797 | 0.7971 | 0.7964 | 0.7967 | 0.7955 | 0.7962 | 0.795 | 0.797 | 0.7953 | 0.7943 | 0.7955 | 0.794 | 0.7939 | 0.7943 | 0.7928 | 0.7942 | 0.7942 | 0.7935 | 0.7931 | 0.793 | 0.793 | 0.7928 | 0.7938 | 0.792 | 0.7925 | 0.7925 | 0.7921 | 0.7927 | 0.7919 | 0.7915
1030 | 0.7997 | 0.7988 | 0.7984 | 0.7995 | 0.7991 | 0.7984 | 0.7981 | 0.7989 | 0.7976 | 0.7984 | 0.7974 | 0.7977 | 0.7971 | 0.7974 | 0.7968 | 0.797 | 0.7959 | 0.7965 | 0.7955 | 0.7973 | 0.7958 | 0.795 | 0.7958 | 0.7945 | 0.7941 | 0.7946 | 0.7935 | 0.7945 | 0.7944 | 0.7938 | 0.7934 | 0.7934 | 0.7934 | 0.7933 | 0.794 | 0.7924 | 0.7928 | 0.7928 | 0.7925 | 0.793 | 0.7923 | 0.7918
1031 | 0.7996 | 0.7993 | 0.7986 | 0.7998 | 0.7993 | 0.7981 | 0.7982 | 0.7991 | 0.7976 | 0.7983 | 0.7975 | 0.7979 | 0.7969 | 0.7974 | 0.7968 | 0.7971 | 0.7963 | 0.7966 | 0.7961 | 0.7972 | 0.796 | 0.7957 | 0.7959 | 0.795 | 0.7941 | 0.7947 | 0.7939 | 0.7945 | 0.7943 | 0.7938 | 0.7935 | 0.7935 | 0.7935 | 0.7937 | 0.7939 | 0.7927 | 0.7928 | 0.7928 | 0.7928 | 0.793 | 0.7925 | 0.792
1032 | 0.7995 | 0.7999 | 0.7988 | 0.8001 | 0.7996 | 0.7978 | 0.7983 | 0.7994 | 0.7976 | 0.7982 | 0.7976 | 0.7982 | 0.7967 | 0.7975 | 0.7968 | 0.7973 | 0.7966 | 0.7966 | 0.7967 | 0.7971 | 0.7961 | 0.7964 | 0.7958 | 0.7955 | 0.7942 | 0.7948 | 0.7945 | 0.7946 | 0.7942 | 0.7939 | 0.7937 | 0.7938 | 0.7936 | 0.7941 | 0.7937 | 0.7929 | 0.7928 | 0.7927 | 0.793 | 0.793 | 0.7928 | 0.7922
1033 | 0.7995 | 0.8003 | 0.799 | 0.8001 | 0.7998 | 0.7978 | 0.7985 | 0.7996 | 0.7977 | 0.798 | 0.7977 | 0.7983 | 0.7969 | 0.7977 | 0.797 | 0.7974 | 0.7969 | 0.7969 | 0.797 | 0.7971 | 0.7964 | 0.797 | 0.7958 | 0.7958 | 0.7944 | 0.7947 | 0.7947 | 0.7948 | 0.7944 | 0.7941 | 0.794 | 0.7938 | 0.7938 | 0.7943 | 0.7937 | 0.7932 | 0.7929 | 0.793 | 0.7931 | 0.7931 | 0.7931 | 0.7924
1034 | 0.7998 | 0.8005 | 0.7994 | 0.7997 | 0.8001 | 0.7983 | 0.7987 | 0.7997 | 0.7981 | 0.798 | 0.7978 | 0.7983 | 0.7974 | 0.7979 | 0.7973 | 0.7977 | 0.7971 | 0.7974 | 0.7969 | 0.7975 | 0.7968 | 0.7974 | 0.7958 | 0.7958 | 0.7948 | 0.7947 | 0.7949 | 0.795 | 0.7948 | 0.7946 | 0.7944 | 0.7939 | 0.7941 | 0.7943 | 0.7938 | 0.7937 | 0.7933 | 0.7936 | 0.7931 | 0.7933 | 0.7934 | 0.7925
1035 | 0.8 | 0.8006 | 0.7996 | 0.7993 | 0.8004 | 0.7989 | 0.799 | 0.7997 | 0.7984 | 0.798 | 0.7979 | 0.7982 | 0.798 | 0.7982 | 0.7977 | 0.7979 | 0.7973 | 0.798 | 0.7968 | 0.7979 | 0.7971 | 0.7979 | 0.7956 | 0.7958 | 0.7952 | 0.7947 | 0.795 | 0.7952 | 0.7952 | 0.7949 | 0.7949 | 0.7939 | 0.7945 | 0.7942 | 0.7938 | 0.7942 | 0.7937 | 0.7943 | 0.7931 | 0.7934 | 0.7936 | 0.7928
1036 | 0.8002 | 0.8006 | 0.7997 | 0.799 | 0.8003 | 0.7992 | 0.7991 | 0.7995 | 0.7986 | 0.798 | 0.7979 | 0.798 | 0.7983 | 0.7982 | 0.7978 | 0.7979 | 0.7974 | 0.7982 | 0.7966 | 0.7978 | 0.7972 | 0.798 | 0.7955 | 0.7958 | 0.7954 | 0.7947 | 0.7951 | 0.7953 | 0.7954 | 0.7952 | 0.7951 | 0.7938 | 0.7946 | 0.7942 | 0.7938 | 0.7945 | 0.7939 | 0.7946 | 0.793 | 0.7935 | 0.7936 | 0.7928
1037 | 0.7998 | 0.7997 | 0.7994 | 0.7986 | 0.7994 | 0.7989 | 0.7985 | 0.7985 | 0.7981 | 0.7979 | 0.7978 | 0.7978 | 0.7979 | 0.7976 | 0.7972 | 0.7973 | 0.797 | 0.7974 | 0.7961 | 0.7969 | 0.7967 | 0.797 | 0.7954 | 0.7954 | 0.7949 | 0.7946 | 0.7949 | 0.7949 | 0.7946 | 0.7948 | 0.7945 | 0.7936 | 0.7945 | 0.7944 | 0.7935 | 0.794 | 0.7936 | 0.7938 | 0.7928 | 0.7932 | 0.7927 | 0.7924
1038 | 0.7993 | 0.7988 | 0.799 | 0.7983 | 0.7984 | 0.7987 | 0.7979 | 0.7975 | 0.7976 | 0.7979 | 0.7976 | 0.7975 | 0.7975 | 0.7969 | 0.7966 | 0.7967 | 0.7965 | 0.7966 | 0.7956 | 0.7959 | 0.796 | 0.7959 | 0.7953 | 0.7952 | 0.7942 | 0.7944 | 0.7947 | 0.7944 | 0.7938 | 0.7945 | 0.794 | 0.7936 | 0.7943 | 0.7946 | 0.7932 | 0.7935 | 0.7932 | 0.7929 | 0.7926 | 0.793 | 0.7918 | 0.7921
1039 | 0.7989 | 0.798 | 0.7987 | 0.798 | 0.7973 | 0.7983 | 0.7973 | 0.7964 | 0.7971 | 0.7978 | 0.7974 | 0.7973 | 0.797 | 0.7963 | 0.7959 | 0.7962 | 0.796 | 0.7957 | 0.7951 | 0.7949 | 0.7955 | 0.7948 | 0.7952 | 0.7949 | 0.7936 | 0.7943 | 0.7944 | 0.7938 | 0.793 | 0.7941 | 0.7934 | 0.7934 | 0.7942 | 0.7947 | 0.793 | 0.793 | 0.7929 | 0.792 | 0.7924 | 0.7926 | 0.7908 | 0.7917
1040 | 0.7993 | 0.7985 | 0.799 | 0.7986 | 0.7977 | 0.7983 | 0.7977 | 0.7971 | 0.7975 | 0.798 | 0.7978 | 0.7974 | 0.7972 | 0.7963 | 0.7963 | 0.7967 | 0.7964 | 0.7962 | 0.7957 | 0.7956 | 0.7958 | 0.7953 | 0.7954 | 0.7951 | 0.794 | 0.7945 | 0.7949 | 0.794 | 0.7935 | 0.7943 | 0.7936 | 0.7939 | 0.7943 | 0.7951 | 0.7937 | 0.7931 | 0.7934 | 0.7927 | 0.7928 | 0.7929 | 0.7912 | 0.7919
1041 | 0.7997 | 0.7991 | 0.7993 | 0.7992 | 0.798 | 0.7984 | 0.7983 | 0.7977 | 0.7979 | 0.7983 | 0.7981 | 0.7976 | 0.7975 | 0.7964 | 0.7966 | 0.7972 | 0.7968 | 0.7968 | 0.7964 | 0.7963 | 0.7961 | 0.7958 | 0.7957 | 0.7953 | 0.7945 | 0.7947 | 0.7953 | 0.7942 | 0.794 | 0.7944 | 0.794 | 0.7944 | 0.7944 | 0.7956 | 0.7945 | 0.7932 | 0.7938 | 0.7936 | 0.7932 | 0.7931 | 0.7917 | 0.7922
1042 | 0.8001 | 0.7998 | 0.7997 | 0.7999 | 0.7983 | 0.7983 | 0.7988 | 0.7984 | 0.7984 | 0.7986 | 0.7985 | 0.7977 | 0.7977 | 0.7964 | 0.797 | 0.7978 | 0.7972 | 0.7973 | 0.7971 | 0.7971 | 0.7964 | 0.7963 | 0.796 | 0.7956 | 0.795 | 0.7948 | 0.7958 | 0.7943 | 0.7945 | 0.7945 | 0.7943 | 0.795 | 0.7945 | 0.7961 | 0.7954 | 0.7933 | 0.7944 | 0.7945 | 0.7936 | 0.7933 | 0.7922 | 0.7925
1043 | 0.7999 | 0.7998 | 0.7994 | 0.7997 | 0.7982 | 0.7986 | 0.7989 | 0.7984 | 0.7983 | 0.7985 | 0.7988 | 0.7979 | 0.798 | 0.7963 | 0.7966 | 0.7976 | 0.7971 | 0.7972 | 0.7971 | 0.7971 | 0.7962 | 0.7966 | 0.7962 | 0.7958 | 0.7952 | 0.7949 | 0.7957 | 0.7945 | 0.7947 | 0.7948 | 0.794 | 0.7943 | 0.7946 | 0.7957 | 0.795 | 0.7934 | 0.7942 | 0.7942 | 0.7936 | 0.7933 | 0.7924 | 0.7925
1044 | 0.7995 | 0.7996 | 0.7988 | 0.7992 | 0.7981 | 0.7991 | 0.7988 | 0.7983 | 0.7981 | 0.7984 | 0.799 | 0.798 | 0.7983 | 0.7961 | 0.7959 | 0.7971 | 0.7967 | 0.797 | 0.7969 | 0.797 | 0.7959 | 0.7967 | 0.7964 | 0.7959 | 0.7953 | 0.7948 | 0.7954 | 0.7946 | 0.795 | 0.7949 | 0.7935 | 0.7933 | 0.7947 | 0.7952 | 0.7944 | 0.7935 | 0.7938 | 0.7934 | 0.7935 | 0.7931 | 0.7924 | 0.7925
1045 | 0.7992 | 0.7995 | 0.7981 | 0.7987 | 0.798 | 0.7995 | 0.7987 | 0.7982 | 0.7978 | 0.7983 | 0.7991 | 0.7981 | 0.7987 | 0.7959 | 0.7952 | 0.7966 | 0.7964 | 0.7967 | 0.7967 | 0.7969 | 0.7955 | 0.7968 | 0.7966 | 0.7961 | 0.7954 | 0.7947 | 0.7951 | 0.7948 | 0.7952 | 0.7951 | 0.7929 | 0.7923 | 0.7948 | 0.7946 | 0.7937 | 0.7935 | 0.7935 | 0.7927 | 0.7934 | 0.7928 | 0.7925 | 0.7923
1046 | 0.7987 | 0.799 | 0.798 | 0.7983 | 0.7974 | 0.7992 | 0.7984 | 0.7978 | 0.7976 | 0.7981 | 0.7988 | 0.798 | 0.7986 | 0.796 | 0.795 | 0.7961 | 0.7959 | 0.7964 | 0.7965 | 0.7964 | 0.7952 | 0.7967 | 0.7962 | 0.7958 | 0.7953 | 0.7945 | 0.7947 | 0.7944 | 0.795 | 0.795 | 0.7926 | 0.7918 | 0.7946 | 0.794 | 0.7932 | 0.7933 | 0.7931 | 0.792 | 0.7931 | 0.7925 | 0.7923 | 0.7923
1047 | 0.7982 | 0.7982 | 0.7983 | 0.798 | 0.7967 | 0.7984 | 0.7978 | 0.7971 | 0.7975 | 0.7979 | 0.798 | 0.7976 | 0.7982 | 0.7961 | 0.795 | 0.7958 | 0.7953 | 0.796 | 0.7962 | 0.7956 | 0.7948 | 0.7964 | 0.7952 | 0.795 | 0.7949 | 0.7942 | 0.7943 | 0.7935 | 0.7946 | 0.7947 | 0.7924 | 0.7918 | 0.7942 | 0.7933 | 0.7928 | 0.7927 | 0.7928 | 0.7916 | 0.7926 | 0.7921 | 0.7918 | 0.7924
1048 | 0.7976 | 0.7975 | 0.7985 | 0.7977 | 0.7958 | 0.7975 | 0.7972 | 0.7964 | 0.7972 | 0.7975 | 0.7972 | 0.7971 | 0.7976 | 0.7963 | 0.7951 | 0.7954 | 0.7948 | 0.7956 | 0.7958 | 0.7947 | 0.7945 | 0.7962 | 0.7942 | 0.7942 | 0.7946 | 0.7938 | 0.7937 | 0.7926 | 0.794 | 0.7945 | 0.7921 | 0.7917 | 0.7938 | 0.7926 | 0.7925 | 0.7921 | 0.7925 | 0.791 | 0.7921 | 0.7916 | 0.7912 | 0.7926
1049 | 0.7972 | 0.7969 | 0.7985 | 0.7975 | 0.7953 | 0.7969 | 0.7968 | 0.7958 | 0.7971 | 0.7973 | 0.7967 | 0.7968 | 0.7973 | 0.7963 | 0.7951 | 0.7951 | 0.7944 | 0.7953 | 0.7955 | 0.7942 | 0.7943 | 0.7957 | 0.7934 | 0.7935 | 0.7943 | 0.7936 | 0.7935 | 0.792 | 0.7936 | 0.7942 | 0.792 | 0.7919 | 0.7935 | 0.792 | 0.792 | 0.7916 | 0.7923 | 0.7908 | 0.7917 | 0.7912 | 0.7907 | 0.7923
1050 | 0.7973 | 0.7969 | 0.7981 | 0.7976 | 0.7954 | 0.7966 | 0.7968 | 0.7954 | 0.797 | 0.7969 | 0.7967 | 0.7968 | 0.797 | 0.796 | 0.795 | 0.7949 | 0.7945 | 0.7952 | 0.7951 | 0.7945 | 0.7942 | 0.7949 | 0.7931 | 0.7934 | 0.7942 | 0.7935 | 0.7937 | 0.7923 | 0.7935 | 0.7939 | 0.7922 | 0.7925 | 0.7934 | 0.7916 | 0.7918 | 0.7913 | 0.7921 | 0.7913 | 0.7914 | 0.7909 | 0.7902 | 0.7915
1051 | 0.7974 | 0.7969 | 0.7976 | 0.7976 | 0.7957 | 0.7961 | 0.7968 | 0.7949 | 0.7968 | 0.7963 | 0.7968 | 0.7968 | 0.7968 | 0.7957 | 0.7949 | 0.7947 | 0.7946 | 0.7953 | 0.7947 | 0.7949 | 0.7943 | 0.7941 | 0.7929 | 0.7932 | 0.7942 | 0.7935 | 0.794 | 0.7925 | 0.7933 | 0.7937 | 0.7924 | 0.7931 | 0.7934 | 0.7912 | 0.7915 | 0.7909 | 0.792 | 0.7918 | 0.7912 | 0.7907 | 0.7897 | 0.7905
1052 | 0.7972 | 0.7967 | 0.7969 | 0.7974 | 0.7956 | 0.7956 | 0.7966 | 0.7943 | 0.7965 | 0.7957 | 0.7966 | 0.7965 | 0.7964 | 0.7953 | 0.7946 | 0.7943 | 0.7943 | 0.795 | 0.7941 | 0.795 | 0.794 | 0.7931 | 0.7924 | 0.7928 | 0.794 | 0.7934 | 0.794 | 0.7925 | 0.7929 | 0.7933 | 0.7924 | 0.7934 | 0.793 | 0.7908 | 0.791 | 0.7904 | 0.7916 | 0.792 | 0.7907 | 0.7902 | 0.7891 | 0.7896
1053 | 0.7949 | 0.7957 | 0.7948 | 0.7954 | 0.794 | 0.7946 | 0.7954 | 0.7934 | 0.7949 | 0.7939 | 0.795 | 0.7949 | 0.7946 | 0.794 | 0.7928 | 0.7928 | 0.7924 | 0.7935 | 0.7923 | 0.7934 | 0.7924 | 0.7911 | 0.7912 | 0.791 | 0.7923 | 0.7915 | 0.7925 | 0.791 | 0.7915 | 0.7921 | 0.7909 | 0.7914 | 0.7914 | 0.7899 | 0.7895 | 0.7894 | 0.7902 | 0.7897 | 0.7893 | 0.7888 | 0.7874 | 0.7888
1054 | 0.7925 | 0.7947 | 0.7927 | 0.7934 | 0.7923 | 0.7935 | 0.794 | 0.7924 | 0.7932 | 0.792 | 0.7932 | 0.7933 | 0.7927 | 0.7928 | 0.7909 | 0.7912 | 0.7905 | 0.7919 | 0.7905 | 0.7918 | 0.7906 | 0.7891 | 0.7901 | 0.7892 | 0.7905 | 0.7896 | 0.791 | 0.7894 | 0.79 | 0.7909 | 0.7894 | 0.7894 | 0.7897 | 0.7891 | 0.7879 | 0.7883 | 0.7887 | 0.7874 | 0.7879 | 0.7872 | 0.7856 | 0.788
1055 | 0.79 | 0.7935 | 0.7905 | 0.7912 | 0.7905 | 0.7923 | 0.7925 | 0.7914 | 0.7914 | 0.7899 | 0.7914 | 0.7915 | 0.7907 | 0.7914 | 0.789 | 0.7895 | 0.7884 | 0.7902 | 0.7887 | 0.79 | 0.7888 | 0.787 | 0.7888 | 0.7873 | 0.7886 | 0.7876 | 0.7895 | 0.7877 | 0.7884 | 0.7896 | 0.7879 | 0.7873 | 0.7879 | 0.7881 | 0.7862 | 0.7871 | 0.7871 | 0.7848 | 0.7862 | 0.7856 | 0.7838 | 0.7871
1056 | 0.79 | 0.7922 | 0.7901 | 0.7904 | 0.7898 | 0.7912 | 0.7918 | 0.7904 | 0.7907 | 0.7893 | 0.7906 | 0.7909 | 0.7906 | 0.7902 | 0.7881 | 0.7887 | 0.7877 | 0.7896 | 0.7879 | 0.7892 | 0.7884 | 0.7868 | 0.7886 | 0.7869 | 0.7882 | 0.7874 | 0.7884 | 0.7871 | 0.7876 | 0.7884 | 0.7871 | 0.7864 | 0.7874 | 0.7876 | 0.7857 | 0.7867 | 0.7864 | 0.7841 | 0.7856 | 0.7852 | 0.7831 | 0.7862
1057 | 0.7902 | 0.7909 | 0.79 | 0.7897 | 0.7891 | 0.7899 | 0.791 | 0.7893 | 0.7901 | 0.7887 | 0.7898 | 0.7904 | 0.7906 | 0.7891 | 0.7872 | 0.7879 | 0.7872 | 0.7892 | 0.7874 | 0.7884 | 0.788 | 0.7869 | 0.7884 | 0.7866 | 0.788 | 0.7875 | 0.7874 | 0.7866 | 0.7869 | 0.7872 | 0.7866 | 0.7857 | 0.787 | 0.7872 | 0.7854 | 0.7863 | 0.7857 | 0.7836 | 0.7849 | 0.785 | 0.7826 | 0.7852
1058 | 0.7905 | 0.7895 | 0.7899 | 0.7889 | 0.7883 | 0.7887 | 0.7902 | 0.7882 | 0.7896 | 0.7882 | 0.789 | 0.7899 | 0.7906 | 0.7878 | 0.7863 | 0.7871 | 0.7867 | 0.7888 | 0.7867 | 0.7876 | 0.7877 | 0.7869 | 0.7883 | 0.7863 | 0.7877 | 0.7874 | 0.7863 | 0.786 | 0.7862 | 0.7858 | 0.786 | 0.7851 | 0.7866 | 0.7866 | 0.7851 | 0.7859 | 0.785 | 0.783 | 0.7843 | 0.7848 | 0.782 | 0.7842
1059 | 0.7899 | 0.7887 | 0.7891 | 0.7879 | 0.7872 | 0.7872 | 0.789 | 0.7872 | 0.7886 | 0.7871 | 0.7878 | 0.7886 | 0.7896 | 0.7867 | 0.7855 | 0.7861 | 0.7856 | 0.7879 | 0.7861 | 0.7866 | 0.7868 | 0.7864 | 0.7869 | 0.7855 | 0.7866 | 0.7863 | 0.785 | 0.7851 | 0.785 | 0.7842 | 0.7848 | 0.7843 | 0.7852 | 0.7856 | 0.7843 | 0.785 | 0.784 | 0.7819 | 0.7836 | 0.7837 | 0.7817 | 0.783
1060 | 0.789 | 0.7882 | 0.7879 | 0.7869 | 0.7859 | 0.7856 | 0.7878 | 0.7863 | 0.7876 | 0.7858 | 0.7865 | 0.7867 | 0.7879 | 0.7856 | 0.7846 | 0.785 | 0.7842 | 0.7867 | 0.7855 | 0.7857 | 0.7857 | 0.7857 | 0.785 | 0.7845 | 0.7851 | 0.7847 | 0.7837 | 0.784 | 0.7836 | 0.7824 | 0.7835 | 0.7833 | 0.7831 | 0.7844 | 0.7834 | 0.7838 | 0.7829 | 0.7806 | 0.7828 | 0.7822 | 0.7814 | 0.7817
1061 | 0.7881 | 0.7877 | 0.7866 | 0.7857 | 0.7844 | 0.7839 | 0.7864 | 0.7853 | 0.7865 | 0.7845 | 0.7852 | 0.7848 | 0.7862 | 0.7844 | 0.7837 | 0.7839 | 0.7828 | 0.7854 | 0.785 | 0.7846 | 0.7846 | 0.7848 | 0.7831 | 0.7835 | 0.7835 | 0.783 | 0.7822 | 0.7829 | 0.7822 | 0.7805 | 0.7821 | 0.7823 | 0.781 | 0.7831 | 0.7824 | 0.7826 | 0.7817 | 0.7793 | 0.782 | 0.7806 | 0.7813 | 0.7805
1062 | 0.7879 | 0.7873 | 0.7861 | 0.7852 | 0.784 | 0.7834 | 0.7855 | 0.7847 | 0.786 | 0.7835 | 0.7847 | 0.7838 | 0.7851 | 0.7838 | 0.7833 | 0.7833 | 0.7823 | 0.7847 | 0.7844 | 0.7839 | 0.7839 | 0.7844 | 0.7819 | 0.7827 | 0.7826 | 0.7823 | 0.7812 | 0.7825 | 0.7816 | 0.7796 | 0.7814 | 0.7817 | 0.7803 | 0.7826 | 0.782 | 0.7819 | 0.7811 | 0.7789 | 0.7816 | 0.78 | 0.7811 | 0.7801
1063 | 0.7885 | 0.7873 | 0.7863 | 0.7853 | 0.7846 | 0.7844 | 0.7853 | 0.7845 | 0.7864 | 0.7832 | 0.7852 | 0.7839 | 0.7848 | 0.784 | 0.7835 | 0.7834 | 0.7831 | 0.7848 | 0.7836 | 0.7835 | 0.7839 | 0.7845 | 0.7816 | 0.7821 | 0.7826 | 0.7826 | 0.7807 | 0.783 | 0.7821 | 0.78 | 0.7815 | 0.7813 | 0.7813 | 0.7829 | 0.7824 | 0.7817 | 0.7811 | 0.7796 | 0.7818 | 0.7804 | 0.7808 | 0.7808
1064 | 0.7892 | 0.7874 | 0.7866 | 0.7854 | 0.7853 | 0.7854 | 0.7851 | 0.7843 | 0.7868 | 0.7828 | 0.7857 | 0.784 | 0.7844 | 0.7841 | 0.7837 | 0.7835 | 0.7841 | 0.7849 | 0.7829 | 0.7832 | 0.784 | 0.7846 | 0.7813 | 0.7816 | 0.7826 | 0.783 | 0.7802 | 0.7835 | 0.7826 | 0.7804 | 0.7816 | 0.7809 | 0.7823 | 0.7834 | 0.7827 | 0.7816 | 0.7812 | 0.7803 | 0.782 | 0.7808 | 0.7805 | 0.7816
1065 | 0.7896 | 0.787 | 0.7867 | 0.7853 | 0.7855 | 0.786 | 0.7849 | 0.7841 | 0.7869 | 0.7825 | 0.7859 | 0.7841 | 0.7841 | 0.7843 | 0.7839 | 0.7835 | 0.7845 | 0.7849 | 0.7823 | 0.7827 | 0.7839 | 0.7844 | 0.7811 | 0.7811 | 0.7823 | 0.783 | 0.7798 | 0.7835 | 0.7827 | 0.7808 | 0.7817 | 0.7804 | 0.7828 | 0.7834 | 0.7828 | 0.7813 | 0.7812 | 0.7805 | 0.782 | 0.781 | 0.7802 | 0.782
1066 | 0.7889 | 0.786 | 0.786 | 0.7846 | 0.7846 | 0.7856 | 0.7847 | 0.7842 | 0.7858 | 0.7822 | 0.7854 | 0.7838 | 0.7844 | 0.7843 | 0.784 | 0.7833 | 0.784 | 0.7845 | 0.7821 | 0.7821 | 0.7837 | 0.7832 | 0.7814 | 0.7809 | 0.7814 | 0.782 | 0.7797 | 0.7823 | 0.7818 | 0.781 | 0.7819 | 0.7798 | 0.7821 | 0.7827 | 0.7823 | 0.7806 | 0.7809 | 0.7793 | 0.7811 | 0.7805 | 0.7796 | 0.7815
1067 | 0.7882 | 0.7849 | 0.7853 | 0.7839 | 0.7836 | 0.7852 | 0.7846 | 0.7842 | 0.7848 | 0.7819 | 0.7847 | 0.7836 | 0.7846 | 0.7843 | 0.7841 | 0.7831 | 0.7833 | 0.7841 | 0.7819 | 0.7815 | 0.7834 | 0.782 | 0.7817 | 0.7805 | 0.7806 | 0.781 | 0.7796 | 0.781 | 0.7809 | 0.7814 | 0.7821 | 0.7791 | 0.7814 | 0.7819 | 0.7819 | 0.7799 | 0.7806 | 0.7778 | 0.7803 | 0.78 | 0.7788 | 0.781
1068 | 0.7875 | 0.7839 | 0.7845 | 0.7832 | 0.7827 | 0.7847 | 0.7844 | 0.7842 | 0.7837 | 0.7816 | 0.7841 | 0.7833 | 0.7847 | 0.7843 | 0.7841 | 0.783 | 0.7828 | 0.7836 | 0.7817 | 0.7809 | 0.7831 | 0.7807 | 0.7819 | 0.7803 | 0.7796 | 0.7799 | 0.7795 | 0.7797 | 0.7799 | 0.7816 | 0.7821 | 0.7784 | 0.7805 | 0.7811 | 0.7813 | 0.7791 | 0.7804 | 0.7765 | 0.7794 | 0.7795 | 0.7781 | 0.7804
1069 | 0.7862 | 0.7831 | 0.7837 | 0.7829 | 0.7821 | 0.7839 | 0.7835 | 0.7838 | 0.7828 | 0.7811 | 0.7835 | 0.7825 | 0.7831 | 0.7831 | 0.7829 | 0.7826 | 0.7823 | 0.7825 | 0.7804 | 0.7806 | 0.7817 | 0.7797 | 0.7821 | 0.7804 | 0.7797 | 0.7796 | 0.7788 | 0.7793 | 0.7797 | 0.7807 | 0.7812 | 0.778 | 0.7797 | 0.7802 | 0.7805 | 0.7791 | 0.7795 | 0.7763 | 0.7786 | 0.7785 | 0.7773 | 0.779
1070 | 0.7849 | 0.7822 | 0.7829 | 0.7826 | 0.7817 | 0.7831 | 0.7824 | 0.7833 | 0.7819 | 0.7806 | 0.7827 | 0.7817 | 0.7814 | 0.7818 | 0.7816 | 0.7821 | 0.7819 | 0.7813 | 0.7791 | 0.7804 | 0.7803 | 0.7787 | 0.7823 | 0.7803 | 0.7797 | 0.7793 | 0.7781 | 0.7789 | 0.7794 | 0.7797 | 0.7803 | 0.7776 | 0.7787 | 0.7791 | 0.7795 | 0.779 | 0.7787 | 0.7761 | 0.7778 | 0.7774 | 0.7766 | 0.7776
1071 | 0.7836 | 0.7814 | 0.782 | 0.7823 | 0.7812 | 0.7823 | 0.7815 | 0.7829 | 0.7811 | 0.7801 | 0.7821 | 0.7809 | 0.7797 | 0.7805 | 0.7802 | 0.7816 | 0.7814 | 0.7802 | 0.7778 | 0.7802 | 0.7788 | 0.7777 | 0.7826 | 0.7804 | 0.7797 | 0.7791 | 0.7774 | 0.7785 | 0.7792 | 0.7787 | 0.7793 | 0.7772 | 0.7777 | 0.7781 | 0.7786 | 0.779 | 0.7778 | 0.7759 | 0.7769 | 0.7764 | 0.7757 | 0.7761
1072 | 0.7823 | 0.781 | 0.781 | 0.7815 | 0.7805 | 0.782 | 0.7808 | 0.7824 | 0.7802 | 0.7793 | 0.7809 | 0.7807 | 0.7792 | 0.78 | 0.7792 | 0.7808 | 0.7814 | 0.7793 | 0.7773 | 0.7801 | 0.7786 | 0.7784 | 0.7817 | 0.7799 | 0.7787 | 0.7788 | 0.7768 | 0.7787 | 0.7789 | 0.7787 | 0.7785 | 0.7775 | 0.7782 | 0.7779 | 0.7775 | 0.7788 | 0.7775 | 0.7766 | 0.777 | 0.7765 | 0.7758 | 0.7758
1073 | 0.781 | 0.7807 | 0.7799 | 0.7807 | 0.7799 | 0.7819 | 0.7802 | 0.7818 | 0.7791 | 0.7783 | 0.7796 | 0.7805 | 0.7792 | 0.7796 | 0.7782 | 0.7798 | 0.7815 | 0.7785 | 0.777 | 0.7802 | 0.7789 | 0.7795 | 0.7806 | 0.7792 | 0.7774 | 0.7784 | 0.7764 | 0.779 | 0.7787 | 0.7789 | 0.7777 | 0.778 | 0.7789 | 0.7778 | 0.7764 | 0.7786 | 0.7772 | 0.7774 | 0.7773 | 0.7768 | 0.7761 | 0.7758
1074 | 0.7797 | 0.7804 | 0.7786 | 0.7797 | 0.7792 | 0.7818 | 0.7796 | 0.7812 | 0.7781 | 0.7772 | 0.7782 | 0.7804 | 0.779 | 0.7791 | 0.7771 | 0.7788 | 0.7815 | 0.7777 | 0.7768 | 0.7803 | 0.7791 | 0.7807 | 0.7793 | 0.7785 | 0.776 | 0.7781 | 0.7759 | 0.7793 | 0.7784 | 0.7791 | 0.7769 | 0.7784 | 0.7796 | 0.7778 | 0.7752 | 0.7784 | 0.777 | 0.7783 | 0.7775 | 0.7771 | 0.7763 | 0.7758
1075 | 0.7789 | 0.7799 | 0.778 | 0.779 | 0.7786 | 0.7813 | 0.7789 | 0.7803 | 0.7775 | 0.7768 | 0.7771 | 0.7798 | 0.7788 | 0.7788 | 0.7765 | 0.7779 | 0.7808 | 0.7767 | 0.7762 | 0.7791 | 0.7782 | 0.7807 | 0.7777 | 0.7773 | 0.7753 | 0.7775 | 0.7753 | 0.7785 | 0.7772 | 0.7786 | 0.7762 | 0.7779 | 0.7792 | 0.7772 | 0.7744 | 0.7776 | 0.7764 | 0.7775 | 0.7769 | 0.7771 | 0.7757 | 0.7754
1076 | 0.7784 | 0.7793 | 0.7776 | 0.7786 | 0.7779 | 0.7807 | 0.7781 | 0.7792 | 0.7771 | 0.7766 | 0.776 | 0.779 | 0.7786 | 0.7786 | 0.7762 | 0.7771 | 0.7796 | 0.7756 | 0.7752 | 0.7772 | 0.7765 | 0.7798 | 0.7757 | 0.7757 | 0.7751 | 0.7767 | 0.7746 | 0.7769 | 0.7754 | 0.7775 | 0.7755 | 0.7768 | 0.7781 | 0.7763 | 0.7738 | 0.7763 | 0.7755 | 0.7755 | 0.7755 | 0.7767 | 0.7744 | 0.7746
1077 | 0.7778 | 0.7786 | 0.7772 | 0.7781 | 0.7774 | 0.78 | 0.7773 | 0.778 | 0.7768 | 0.7764 | 0.7749 | 0.7781 | 0.7783 | 0.7783 | 0.7758 | 0.7764 | 0.7784 | 0.7745 | 0.7744 | 0.7752 | 0.7746 | 0.779 | 0.7737 | 0.7741 | 0.7749 | 0.7759 | 0.7738 | 0.7754 | 0.7735 | 0.7764 | 0.7747 | 0.7755 | 0.7769 | 0.7754 | 0.7733 | 0.7751 | 0.7746 | 0.7735 | 0.7742 | 0.7764 | 0.7731 | 0.7737
1078 | 0.7771 | 0.7781 | 0.7771 | 0.7777 | 0.777 | 0.7788 | 0.7766 | 0.777 | 0.7762 | 0.776 | 0.7744 | 0.7775 | 0.7778 | 0.7776 | 0.7752 | 0.7757 | 0.7772 | 0.7739 | 0.7741 | 0.7738 | 0.7734 | 0.7779 | 0.7727 | 0.773 | 0.7747 | 0.7751 | 0.7734 | 0.7741 | 0.7724 | 0.7755 | 0.7746 | 0.7746 | 0.776 | 0.7745 | 0.773 | 0.7741 | 0.7739 | 0.7721 | 0.7733 | 0.7757 | 0.7723 | 0.7729
1079 | 0.7762 | 0.7777 | 0.7773 | 0.7773 | 0.7771 | 0.7769 | 0.776 | 0.7763 | 0.7754 | 0.7754 | 0.7745 | 0.7774 | 0.7772 | 0.7764 | 0.7741 | 0.7752 | 0.7761 | 0.7741 | 0.7745 | 0.7733 | 0.7731 | 0.7767 | 0.7731 | 0.7728 | 0.7742 | 0.7742 | 0.773 | 0.7734 | 0.7723 | 0.7749 | 0.7755 | 0.7742 | 0.7752 | 0.7736 | 0.7732 | 0.7734 | 0.7732 | 0.772 | 0.7733 | 0.7744 | 0.7724 | 0.7719
1080 | 0.7753 | 0.7772 | 0.7777 | 0.777 | 0.7772 | 0.7747 | 0.7754 | 0.7755 | 0.7747 | 0.7747 | 0.7747 | 0.7773 | 0.7765 | 0.7753 | 0.773 | 0.7747 | 0.7751 | 0.7743 | 0.7749 | 0.7728 | 0.7726 | 0.7754 | 0.7735 | 0.7727 | 0.7739 | 0.7733 | 0.7728 | 0.7727 | 0.7723 | 0.7742 | 0.7765 | 0.7737 | 0.7745 | 0.7727 | 0.7734 | 0.7728 | 0.7726 | 0.7717 | 0.7732 | 0.7732 | 0.7726 | 0.7709
1081 | 0.7744 | 0.7768 | 0.7776 | 0.7767 | 0.7773 | 0.7731 | 0.7751 | 0.7748 | 0.7742 | 0.7738 | 0.7747 | 0.7771 | 0.7759 | 0.7744 | 0.772 | 0.7741 | 0.7743 | 0.7744 | 0.775 | 0.7725 | 0.7723 | 0.7741 | 0.774 | 0.7725 | 0.7732 | 0.7724 | 0.7725 | 0.7722 | 0.7722 | 0.7737 | 0.7769 | 0.7734 | 0.7738 | 0.7719 | 0.7736 | 0.7722 | 0.772 | 0.7715 | 0.773 | 0.7719 | 0.7727 | 0.7703
1082 | 0.774 | 0.7762 | 0.7762 | 0.7769 | 0.7773 | 0.7731 | 0.7757 | 0.7746 | 0.7749 | 0.7729 | 0.7743 | 0.7765 | 0.7749 | 0.7746 | 0.7717 | 0.7735 | 0.7745 | 0.7742 | 0.7738 | 0.7728 | 0.7724 | 0.7733 | 0.7745 | 0.7718 | 0.7717 | 0.7716 | 0.7724 | 0.7727 | 0.772 | 0.7739 | 0.7752 | 0.7735 | 0.7734 | 0.7716 | 0.7738 | 0.7721 | 0.7717 | 0.771 | 0.7722 | 0.7707 | 0.7725 | 0.771
1083 | 0.7736 | 0.7755 | 0.7747 | 0.7771 | 0.7772 | 0.7732 | 0.7764 | 0.7743 | 0.7757 | 0.772 | 0.7739 | 0.7759 | 0.774 | 0.7748 | 0.7714 | 0.773 | 0.7748 | 0.774 | 0.7724 | 0.7731 | 0.7725 | 0.7725 | 0.775 | 0.7711 | 0.7701 | 0.7708 | 0.7722 | 0.7732 | 0.7717 | 0.7741 | 0.7734 | 0.7735 | 0.773 | 0.7712 | 0.7741 | 0.772 | 0.7714 | 0.7704 | 0.7714 | 0.7695 | 0.7725 | 0.7717
1084 | 0.7731 | 0.775 | 0.7733 | 0.7773 | 0.7773 | 0.7733 | 0.7769 | 0.774 | 0.7765 | 0.771 | 0.7735 | 0.7753 | 0.7729 | 0.775 | 0.771 | 0.7724 | 0.7751 | 0.7736 | 0.7709 | 0.7734 | 0.7726 | 0.7716 | 0.7754 | 0.7705 | 0.7686 | 0.7699 | 0.7721 | 0.7737 | 0.7714 | 0.7743 | 0.7716 | 0.7735 | 0.7726 | 0.7707 | 0.7743 | 0.7718 | 0.7712 | 0.7699 | 0.7706 | 0.7683 | 0.7725 | 0.7724
1085 | 0.7724 | 0.7731 | 0.7723 | 0.7757 | 0.7757 | 0.7714 | 0.775 | 0.7726 | 0.7749 | 0.7698 | 0.7729 | 0.7739 | 0.7714 | 0.7727 | 0.7707 | 0.7713 | 0.7735 | 0.7729 | 0.7701 | 0.7723 | 0.7709 | 0.7714 | 0.7733 | 0.7697 | 0.7685 | 0.7693 | 0.7715 | 0.7724 | 0.7701 | 0.7732 | 0.7716 | 0.7724 | 0.771 | 0.7699 | 0.7728 | 0.7699 | 0.7703 | 0.7681 | 0.7699 | 0.7675 | 0.7711 | 0.7704
1086 | 0.7716 | 0.7713 | 0.7711 | 0.7741 | 0.7741 | 0.7694 | 0.7729 | 0.7712 | 0.7732 | 0.7686 | 0.7724 | 0.7726 | 0.7698 | 0.7702 | 0.7703 | 0.7703 | 0.772 | 0.7721 | 0.7693 | 0.771 | 0.7691 | 0.7711 | 0.7711 | 0.7689 | 0.7685 | 0.7687 | 0.7709 | 0.7712 | 0.7687 | 0.772 | 0.7716 | 0.7711 | 0.7693 | 0.7692 | 0.7712 | 0.7679 | 0.7695 | 0.7664 | 0.7691 | 0.7667 | 0.7698 | 0.7682
1087 | 0.7708 | 0.7693 | 0.77 | 0.7725 | 0.7724 | 0.7674 | 0.7708 | 0.7698 | 0.7714 | 0.7673 | 0.7718 | 0.7712 | 0.7681 | 0.7677 | 0.77 | 0.7692 | 0.7703 | 0.7713 | 0.7684 | 0.7698 | 0.7673 | 0.7709 | 0.7688 | 0.7681 | 0.7684 | 0.768 | 0.7703 | 0.77 | 0.7673 | 0.7708 | 0.7716 | 0.7699 | 0.7676 | 0.7683 | 0.7695 | 0.7659 | 0.7686 | 0.7644 | 0.7684 | 0.7658 | 0.7683 | 0.766
1088 | 0.7699 | 0.7685 | 0.7688 | 0.7706 | 0.7709 | 0.7659 | 0.7699 | 0.7682 | 0.7698 | 0.7663 | 0.7704 | 0.7696 | 0.7668 | 0.7664 | 0.7683 | 0.7677 | 0.7686 | 0.7696 | 0.7671 | 0.7685 | 0.766 | 0.7701 | 0.767 | 0.7668 | 0.767 | 0.7664 | 0.7688 | 0.7684 | 0.7659 | 0.7685 | 0.7695 | 0.7681 | 0.7661 | 0.7673 | 0.7679 | 0.7651 | 0.7668 | 0.7634 | 0.7669 | 0.7653 | 0.767 | 0.7646
1089 | 0.7691 | 0.768 | 0.7676 | 0.7683 | 0.7694 | 0.7645 | 0.7693 | 0.7665 | 0.7681 | 0.7651 | 0.7688 | 0.7678 | 0.7656 | 0.7653 | 0.7663 | 0.7662 | 0.767 | 0.7676 | 0.7656 | 0.7674 | 0.765 | 0.7691 | 0.7653 | 0.7654 | 0.7653 | 0.7647 | 0.767 | 0.7668 | 0.7644 | 0.7661 | 0.767 | 0.7663 | 0.7648 | 0.7661 | 0.7663 | 0.7646 | 0.7648 | 0.7625 | 0.7651 | 0.7649 | 0.7656 | 0.7633
1090 | 0.7682 | 0.7674 | 0.7662 | 0.7661 | 0.7679 | 0.7631 | 0.7687 | 0.7648 | 0.7664 | 0.764 | 0.7672 | 0.766 | 0.7644 | 0.7642 | 0.7642 | 0.7646 | 0.7653 | 0.7656 | 0.7642 | 0.7661 | 0.7638 | 0.768 | 0.7634 | 0.764 | 0.7636 | 0.7629 | 0.7652 | 0.7652 | 0.7629 | 0.7634 | 0.7642 | 0.7642 | 0.7634 | 0.7649 | 0.7647 | 0.7641 | 0.7627 | 0.7616 | 0.7634 | 0.7644 | 0.7643 | 0.7619
1091 | 0.7663 | 0.7654 | 0.7642 | 0.7636 | 0.7655 | 0.7618 | 0.7672 | 0.7629 | 0.7638 | 0.7619 | 0.7646 | 0.7637 | 0.7621 | 0.7626 | 0.7617 | 0.7624 | 0.7631 | 0.7623 | 0.762 | 0.7634 | 0.7623 | 0.7647 | 0.7611 | 0.7618 | 0.7623 | 0.7609 | 0.7625 | 0.7624 | 0.7606 | 0.761 | 0.7615 | 0.7621 | 0.7615 | 0.7626 | 0.762 | 0.7619 | 0.7602 | 0.7595 | 0.7607 | 0.7623 | 0.7624 | 0.7599
1092 | 0.7637 | 0.7623 | 0.7618 | 0.7609 | 0.7626 | 0.7607 | 0.7651 | 0.7608 | 0.7605 | 0.7591 | 0.7614 | 0.7609 | 0.759 | 0.7608 | 0.7588 | 0.7598 | 0.7608 | 0.7582 | 0.7592 | 0.7595 | 0.7603 | 0.7598 | 0.7583 | 0.7589 | 0.7614 | 0.7589 | 0.7592 | 0.7588 | 0.7577 | 0.7586 | 0.7585 | 0.7599 | 0.7593 | 0.7597 | 0.7586 | 0.7587 | 0.7574 | 0.7567 | 0.7575 | 0.7591 | 0.7601 | 0.7572
1093 | 0.761 | 0.7592 | 0.7592 | 0.7582 | 0.7597 | 0.7595 | 0.7629 | 0.7587 | 0.7573 | 0.7563 | 0.7581 | 0.7581 | 0.7558 | 0.7589 | 0.7558 | 0.7571 | 0.7583 | 0.754 | 0.7565 | 0.7557 | 0.7584 | 0.7548 | 0.7555 | 0.7561 | 0.7603 | 0.7568 | 0.7558 | 0.7552 | 0.7548 | 0.7562 | 0.7555 | 0.7576 | 0.7571 | 0.7566 | 0.7551 | 0.7553 | 0.7545 | 0.7539 | 0.7541 | 0.7558 | 0.7577 | 0.7545
1094 | 0.7577 | 0.756 | 0.7556 | 0.7548 | 0.7558 | 0.7569 | 0.7592 | 0.7557 | 0.7534 | 0.7535 | 0.7546 | 0.7547 | 0.7523 | 0.7563 | 0.7526 | 0.7536 | 0.755 | 0.7506 | 0.7533 | 0.7518 | 0.7554 | 0.7504 | 0.7525 | 0.753 | 0.758 | 0.754 | 0.752 | 0.7514 | 0.7516 | 0.7535 | 0.7521 | 0.7548 | 0.7543 | 0.7536 | 0.7518 | 0.7517 | 0.7516 | 0.7503 | 0.7512 | 0.7529 | 0.7545 | 0.7514
1095 | 0.7534 | 0.7526 | 0.7506 | 0.7508 | 0.7507 | 0.7522 | 0.7534 | 0.7515 | 0.7491 | 0.7507 | 0.7507 | 0.7505 | 0.7482 | 0.7526 | 0.7493 | 0.7492 | 0.7505 | 0.7486 | 0.7498 | 0.748 | 0.7513 | 0.7471 | 0.7492 | 0.7496 | 0.7537 | 0.7504 | 0.7476 | 0.7471 | 0.7482 | 0.7505 | 0.7482 | 0.7509 | 0.7507 | 0.7503 | 0.7486 | 0.7478 | 0.7489 | 0.7457 | 0.7487 | 0.7505 | 0.75 | 0.7482
1096 | 0.7491 | 0.7492 | 0.7455 | 0.7468 | 0.7455 | 0.7476 | 0.7474 | 0.7473 | 0.7445 | 0.7479 | 0.7467 | 0.7462 | 0.7441 | 0.7488 | 0.7458 | 0.7447 | 0.7459 | 0.7465 | 0.7462 | 0.7442 | 0.7469 | 0.7436 | 0.7457 | 0.7462 | 0.7494 | 0.7468 | 0.7431 | 0.7427 | 0.7447 | 0.7474 | 0.7442 | 0.7472 | 0.7472 | 0.747 | 0.7454 | 0.7438 | 0.7462 | 0.7412 | 0.7463 | 0.7482 | 0.7455 | 0.7449